## Sheet1
B2 fe-al
100 | 99.26581 | -8071.22064 | -4.03561032 | 25707.52771 | 2.951346
200 | 200.37761 | -8194.34364 | -4.09717182 | 26259.89882 | 2.972335
300 | 299.87077 | -8167.0961 | -4.08354805 | 26368.41514 | 2.976423
400 | 401.19752 | -8138.42107 | -4.069210535 | 26490.99994 | 2.981028
500 | 499.67798 | -8109.51471 | -4.054757355 | 26626.07957 | 2.986087
600 | 592.28563 | -8080.93067 | -4.040465335 | 26774.32823 | 2.991618
bcc/B2 interface
100 | 100.81961 | -131269.4371 | -4.10217 | 395813.7 | 2.913781
200 | 201.95854 | -130825.4 | -4.088295 | 397012.8 | 2.916721
300 | 299.69022 | -130388.1 | -4.074629 | 398310.9 | 2.919896
400 | 403.5859 | -129915.6 | -4.059862 | 399840.1 | 2.923628
500 | 500.69032 | -129464.5 | -4.045767 | 401411.8 | 2.927454
600 | 602.74332 | -128977.8 | -4.030557 | 403240.2 | 2.931892
bcc/B2 big interface
100 | 100.62386 | -443067.4 | -4.102476 | 1335940.8 | 2.913832
200 | 201.46474 | -441577.4 | -4.088679 | 1339931.1 | 2.91673
300 | 301.63057 | -440064.8 | -4.074674 | 1344441.1 | 2.919999
400 | 402.21474 | -438520.9 | -4.060379 | 1349406.9 | 2.923589
500 | 503.42445 | -436935.4 | -4.045698 | 1354905.5 | 2.927555
600 | 601.55283 | -435357 | -4.031083 | 1360831.1 | 2.931817
bcc/B2 bigB interface
100 | 100.81037 | -590780.2625 | -4.102641 | 1781296.6 | 2.913855
200 | 201.29517 | -588795.9 | -4.088861 | 1786612.8 | 2.916751
300 | 301.58629 | -586776.3 | -4.074836 | 1792599.6 | 2.920005
400 | 401.79474 | -584726.3 | -4.060599 | 1799179.1 | 2.923573
500 | 501.30611 | -582649.4 | -4.046176 | 1806371.9 | 2.927464
600 | 603.03402 | -580467.1 | -4.031021 | 1814532.9 | 2.931866
bcc/B2 bigC interface
100 | 100.86743 | -738491.5 | -4.102730601 | 2226650.1 | 2.913868
200 |  |  | 0 |  | 0
300 |  |  | 0 |  | 0
400 |  |  | 0 |  | 0
500 |  |  | 0 |  | 0
600 |  |  | 0 |  | 0
bcc Fe
100 | 105.42284 | -8216.94356 | -4.10847178 | 23281.39428 | 2.855418
200 | 203.95822 | -8189.7953 | -4.09489765 | 23316.93994 | 2.85687
300 | 305.14222 | -8161.3576 | -4.0806788 | 23373.13512 | 2.859163
400 | 406.77075 | -8132.6526 | -4.0663263 | 23435.15099 | 2.86169
500 | 503.35993 | -8105.13839 | -4.052569195 | 23499.22711 | 2.864296
600 | 610.5365 | -8074.39106 | -4.03719553 | 23580.18893 | 2.867581
small |  |  | del E | E/ang^2
100 |  |  | -934.9789 | -0.1376569
200 |  |  | 246.776 | 0.03625961 |  |  | T | E | E/at | V | ao | del E
300 |  |  | 238.3683 | 0.0349481 |  | 10x10x20 | 101.14329 | -16404.71326 | -4.101178315 | 49469.94489 | 2.913648 | -109.262914 | -0.0273157285 | -0.01608524
400 |  |  | 251.8477 | 0.03683017 |  | 10x10x30 | 102.04154 | -24610.12621 | -4.101688 | 74214.76746 | 2.913777 | -170.593764 | -0.028432294 | -0.02511446
500 |  |  | 251.8055 | 0.03672782 |  | 10x10x40 | 100.31591 | -32817.91792 | -4.10223974 | 98952.82949 | 2.913775 | -234.303374 | -0.02928792175 | -0.03448845
600 |  |  | 263.4412 | 0.03830873 |  | 10x10x60 | 100.9833 | -49229.57019 | -4.102464 | 148438.2 | 2.913834 | -357.791444 | -0.02981595 | -0.05267404
[6 empty] | 10x10x100 | 100.77113 | -82054.8823 | -4.102744115 | 247406.6 | 2.913872 | -606.775154 | -0.0303387577 | -0.08933432
big |  |  | del E | E/ang^2 |  |  | 100.69605 | -82055.07028 | -4.102753514 | 247403.7 |  | -606.963134 | -0.0303481567 | -0.08935954
100 |  |  | -3221.364 | -0.2107844 |  |  | 100.75774 | -82054.89826 |  | 247404
200 |  |  | 792.3369 | 0.05174221 |  |  | 101.23216 | -82053.64508 |  | 247409.5
300 |  |  | 800.8971 | 0.05218418
400 |  |  | 795.5147 | 0.05170624 | [5 empty] | 14.5696 | 2.91392 |  |  | -0.0435393
500 |  |  | 858.2803 | 0.05563479 | [5 empty] | 14.5695 | 2.9139
600 |  |  | 833.7611 | 0.05388843 | [5 empty] | 14.5706 | 2.91412
[10 empty] | 14.5694 | 2.91388
bigB |  |  | del E | E/ang^2 | [5 empty] | 14.569 | 2.9138
100 |  |  | -4340.775986 | -0.2840266 | [5 empty] | 14.5692 | 2.91384
200 |  |  | 1031.008 | 0.06732725 | [5 empty] | 14.5698 | 2.91396
300 |  |  | 1045.437165 | 0.06811743 | [5 empty] | 14.5685 | 2.9137
400 |  |  | 1029.761 | 0.06693237
500 |  |  | 1076.174 | 0.06976327
600 |  |  | 1121.57 | 0.07248793 | [5 empty] | 14.2743 | 2.85486
bigC |  |  | del E | E/ang^2
100 |  |  | -5458.543866 | -0.3571615
200 |  |  | 737284.2 | #DIV/0!
300 |  |  | 734777.8 | #DIV/0!
400 |  |  | 732195.7 | #DIV/0!
500 |  |  | 729657.4 | #DIV/0!
600 |  |  | 726986.5 | #DIV/0!

## Sheet2
fcc Al | unstrained
0 | 0 | -13440 | -3.36 | 66429.741 | 4.049992
100 | 100.25436 | -13388.50542 | -3.347126355 | 66634.99743 | 4.054159
200 | 199.0063 | -13337.89967 | -3.334475 | 66882.98713 | 4.059182
300 | 299.47407 | -13285.43405 | -3.321359 | 67170.40775 | 4.064989
bcc Fe | unstrained
0 | 0 | -8244.972 | -4.122486 | 23280.769 | 2.855392 |  | half strain a0
100 | 101.85328 | -8217.92199 | -4.108960995 | 23280.24018 | 2.855371 |  | 2.902422
200 | 204.59528 | -8189.62406 | -4.09481203 | 23317.40312 | 2.856889 |  | 2.903359
300 | 303.69054 | -8161.80605 | -4.080903025 | 23369.63712 | 2.859021 |  | 2.914573
2.917686
bcc Fe | strained
0 |  | -8126.425 | -4.063213 |  | 2.94945
100 | 100.87209 | -8095.95676 | -4.04797838 | 25707.63626 | 2.95135
200 | 196.54058 | -8019.58185 | -4.009790925 | 26257.92422 | 2.97226
300 | 298.79111 | -7981.76744 | -3.99088372 | 26366.47067 | 2.97635
bcc Fe | half-strained
0 |  | -8213.5997 | -4.10679985 |  | 2.90242
100 | 99.21669 | -8185.46468 | -4.09273234 | 24473.87106 | 2.90336
200 | 199.28766 | -8141.50886 | -4.07075443 | 24758.45107 | 2.91457
300 | 296.21698 | -8109.85388 | -4.05492694 | 24838.04678 | 2.91769
bcc Fe | xy strain |  |  | x | V | z
0 |  | -8211.441 | -4.10572 | 2.949453 | 23862.96 | 2.743099
100 | 102.27476 | -8182.17221 | -4.091086105 | 2.951347 | 23854.66363 | 2.738626
200 | 203.24978 | -8135.67118 | -4.06783559 | 2.972258 | 24025.49078 | 2.719564
300 | 303.51624 | -8102.65384 | -4.05132692 | 2.97635 | 24119.55624 | 2.722709
B2 | unstrained
0 | 0 | -8097.262 | -4.048631 | 25658.087 | 2.949453 | -0.3073881
100 | 99.34252 | -8071.14675 | -4.035573375 | 25707.5571 | 2.951347 | -0.3075297
200 | 198.23079 | -8194.92605 | -4.097463025 | 26257.86266 | 2.972258 | -0.3828196
300 | 297.87726 | -8167.68768 | -4.08384384 | 26366.47597 | 2.97635 | -0.3827131
B2 | strained
0 |  | -7919.924 | -3.959962 |  | 2.85539 | -0.218719
100 | 99.33276 | -7893.97862 | -3.94698931 | 23280.22519 | 2.85537 | -0.218945635
200 | 201.13049 | -7917.31675 | -3.958658375 | 23317.42329 | 2.85689 | -0.2440149
300 | 301.54209 | -7903.41732 | -3.95170866 | 23369.61622 | 2.85902 | -0.2505779
B2 | half-strained
0 |  | -8055.8959 | -4.02794795 |  | 2.90242 | -0.2867049
100 | 99.33825 | -8031.81892 | -4.01590946 | 24473.87106 | 2.90336 | -0.287865785
200 | 199.53327 | -8141.7462 | -4.0708731 | 24758.45107 | 2.91457 | -0.3562296
300 | 302.83307 | -8121.90804 | -4.06095402 | 24838.04678 | 2.91769 | -0.3598233
B2 | xy strain |  |  | x | V | z
0 |  | -8063.361 | -4.031681 | 2.855392 | 25257.393 | 3.097826 | -0.2904376
100 | 92.9139 | -8037.29787 | -4.018648935 | 2.855371 | 25356.72185 | 3.110055 | -0.29060526 |  | -1714.571034
200 | 200.54932 | -8140.39126 | -4.07019563 | 2.856889 | 25633.56688 | 3.14067 | -0.3555522
300 | 303.56535 | -8113.73103 | -4.056865515 | 2.859021 | 25776.23832 | 3.153442 | -0.3557347
interface | 10x10x50 | [10 empty] | interface | 10x10x100
w/strained B2 |  |  |  |  | x | z | Area | eV/Ang^2 | J/m^2 |  |  | w/strained B2 |  |  |  |  | x | z | Area | eV/Ang^2 | J/m^2
0 | [11 empty] | 0
100nphZ | 101.24527 | -40638.70806 | -4.063870806 | -342.7593665 | 2.85537 | 2.979628 | 815.3138 | -0.2102009 |  |  |  | 100nphZ | 101.0982 | -81276.62454 | -4.063831227 | -700.9243 | 2.85537 | 2.98148 | 815.3138 | -0.4298494
100nphZ | 101.24527 | -40638.70806 | -4.063870806 | 91.30255 | 2.85537 | 2.979628 | 815.3138 | 0.05599228 |  |  |  |  | 101.0982 | -81276.62454 | -4.063831227 | 176.057922 | 2.85537 | 2.98148 | 815.3138 | 0.1079694
100nphZ | 101.24527 | -40638.70806 | -4.063870806 | 8.372796 | 2.85537 | 2.979628 | 815.3138 | 0.005134708 | 0.08225802 | -1453.68471 | -29.71894 |  | 101.0982 | -81276.62454 | -4.063831227 | 8.505966 | 2.85537 | 2.98148 | 815.3138 | 0.005216376 | 0.08356634 | -2906.57784 | -29.58577
100nve | 104.21595 | -40494.62267 | -4.049462267 | -198.6739765 | 2.85537 | 2.855372 | 815.3138 | -0.121839 |  |  |  | 100nve | 103.87629 | -80981.72508 | -4.049086254 | -406.0249 | 2.85537 | 2.85537 | 815.3138 | -0.2489991
200 | 202.21825 | -40504.29411 | -4.050429411 | 323.2058 | 2.85688 | 2.986508 | 816.1763 | 0.198 | 3.17196 | -1457.017 | 285.189 | 200 | 201.53942 | -81009.15162 | -4.050457581 | 643.3866 | 2.85688 | 2.98848 | 816.1763 | 0.3941468 | 6.314232 | -2914.597 | 605.3698
300 | 303.37306 | -40367.00829 | -4.036700829 | 324.2382 | 2.85902 | 2.996532 | 817.3995 | 0.1983352 | 3.17733 | -1456.839 | 286.2609 | 300 | 302.21318 | -80735.85678 | -4.036792839 | 644.232371 | 2.85902 | 2.99576 | 817.3995 | 0.3940743 | 6.313071 | -2915.519 | 606.2551
interface | 10x10x60
w/strained B2 |  |  |  |  | x | z | Area | eV/Ang^2 | J/m^2 |  |  | 1.990641
0
100nphZ | 101.01901 | -48766.57933 | -4.063882 | -29.98028 | 2.85538 | 2.980503 | 815.3195 | -0.0183856 | -0.2945373 | -1744.55131 | -29.98028
200 | 201.88143 | -48605.51677 | -4.05046 | 386.9908 | 2.85688 | 2.986508 | 816.1763 | 0.2370755 | 3.79795 | -1748.784 | 348.974
300 | 302.27281 | -48442.06965 | -4.036839 | 386.9453 | 2.85902 | 2.996532 | 817.3995 | 0.2366929 | 3.79182 | -1749.867 | 348.9681
1.193399

## Sheet3
10000 | 245.53996 | -727900.5 | -722187.6 | 2204975.8 | 15459.53689 | 21.41645
20000 | 280.75811 | -727176.7 | -720644.4 | 2203529.0 | 15268.28688 | 19.2696
30000 | 293.70153 | -726828.3 | -719994.8 | 2204383.9 | 15092.42988 | 19.66928
40000 | 299.26199 | -726693.9 | -719731.1 | 2204521.5 | 15177.11183 | 19.71529
50000 | 301.20633 | -726650.6 | -719642.6 | 2204465.4 | 15292.54647 | 19.63571
60000 | 301.93714 | -726629.8 | -719604.7698 | 2204654.0 | 15215.23008 | 19.72228
70000 | 302.6913 | -726610.6 | -719567.9 | 2204731.0 | 15212.63407 | 19.73411
80000 | 302.01977 | -726627.9 | -719600.9123 | 2204688.9 | 15204.49834 | 19.73647
90000 | 302.13789 | -726624.5 | -719594.8 | 2204717.2 | 15196.82925 | 19.73331
100000 | 302.0953 | -726625.5 | -719596.7 | 2204696.2 | 15200.2799 | 19.71674
110000 | 302.2529 | -726621.7 | -719589.3 | 2204686.5 | 15215.05119 | 19.7404
120000 | 301.95978 | -726630.6 | -719605 | 2204570.0 | 15266.60317 | 19.64477
130000 | 301.4815 | -726639.8 | -719625.3 | 2204643.3 | 15199.0458 | 19.68985
140000 | 302.07593 | -726627.024 | -719598.7 | 2204602.0 | 15251.62086 | 19.68469
150000 | 302.44751 | -726616.4 | -719579.4 | 2204685.5 | 15221.78108 | 19.70582
160000 | 302.82227 | -726607.1 | -719561.4 | 2204757.2 | 15195.3704 | 19.74746
170000 | 302.47582 | -726616.7 | -719579 | 2204656.0 | 15232.97659 | 19.71178
180000 | 301.65578 | -726636.1 | -719617.6 | 2204682.5 | 15194.79091 | 19.71147
190000 | 302.20871 | -726622 | -719590.6 | 2204740.5 | 15182.60645 | 19.76248
200000 | 302.44295 | -726617 | -719580.2 | 2204686.2 | 15216.57007 | 19.73575
10000 | 269.22794 | -587334.4 | -582323.2 | 1791165.4 | -636.30306 | 6.88938
20000 | 289.42429 | -587045.6 | -581658.5 | 1792316.3 | 209.39892 | 5.52869
30000 | 296.45105 | -586884.9 | -581367 | 1792261.3 | -19.52165 | 5.58421
40000 | 299.69741 | -586816.7 | -581238.3 | 1792445.2 | 39.60922 | 5.53923
50000 | 301.16196 | -586786.1 | -581180.4 | 1792623.6 | -3.87358 | 5.52212
60000 | 301.33466 | -586781 | -581172.1 | 1792520.5 | 23.24052 | 5.53945
70000 | 301.29546 | -586782.3885 | -581174.3 | 1792623.7 | -7.30652 | 5.52515
80000 | 301.28148 | -586782.1 | -581174.2 | 1792572.8 | 7.23909 | 5.52756
90000 | 301.6543 | -586775.6 | -581160.8 | 1792621.4 | -1.12653 | 5.53022
100000 | 301.65354 | -586774.8 | -581160.1 | 1792580.3 | 3.24769 | 5.53582