## Sheet1
LAMMPS Fe-Al MORSE | [7 empty] | VASP
[8 empty] | FeAl | 54 fe alsub | 32 al fesub
100 K | bcc Fe | fcc Al | al sub |  |  |  | L | 2.877 | 8.50975 | 8.018364
E | -8218.297252 | -13388.74189 | -8218.077446 |  |  |  | a0 | 2.877 | 2.836583 | 4.009182
E/atom | -4.109148626 | -3.347185 | -4.109038723 |  |  |  | E | -12.712991 | -444.96311 | -124.83021
V | 23280.66 | 66633.75383 | 23277.29 |  |  |  | E/atom | -6.3564955 | -8.240058 | -3.900944
a0 | 2.855388 | 4.054134 | 2.85525 |  |  |  | Eform | -0.66176325 | -0.740102 | -0.4294843
E form |  |  | -0.5421572
[5 empty] | 0.5 2.5 2.49 | 0.5 3.5 2.49 | 0.45 3.5 2.49 | 0.42 3.5 2.49 | 0.42 3.5 2.55 | 0.42 3.6 2.52 | 0.42 3.75 2.52 | 0.418 3.75 2.52 | 0.41 3.75 2.52 | 0.5 3 2.54 | 0.42 1.5 2.53 | 0.45 2 2.54 | 0.45 2 2.56
0 K | bcc Fe | fcc Al |  |  | B2 | B2 | B2 | B2 | B2 | B2 | B2
E | -8244.8701 | -13440 |  |  | -9698.6747 | -9657.0678 | -9262.0482 | -9025.5002 | -8811.2554 | -8919.4106 | -8914.5404 | -8898.8009 | -8835.8636 | -9500.3387 | -9086.445 | -9198.7973 | -9132.4363
E/atom | -4.12243505 | -3.36 |  |  | -4.84933735 | -4.8285339 | -4.6310241 | -4.5127501 | -4.4056277 | -4.4597053 | -4.4572702 | -4.44940045 | -4.4179318 | -4.75016935 | -4.5432225 | -4.59939865 | -4.56621815
V | 23281.341 | 66427.05 |  |  | 22349.988 | 22948.674 | 22878.972 | 22829.505 | 24392.469 | 23646.823 | 23711.389 | 23710.128 | 23694.154 | 23980.487 | 21331.572 | 22744.342 | 23193.51
a0 | 2.855416 | 4.049938 |  |  | 2.81682 | 2.84175 | 2.83887 | 2.836823 | 2.900137 | 2.87028 | 2.87289 | 2.872839 | 2.872194 | 2.883717 | 2.773369 | 2.833291 | 2.85182
E form |  |  |  |  | -2216.23965 | -2174.63275 | -1779.61315 | -1543.06515 | -1328.82035 | -1436.97555 | -1432.10535 | -1416.36585 | -1353.42855 | -2017.90365 | -1604.00995 | -1716.36225 | -1650.00125
E form/at |  |  |  |  | -1.108119825 | -1.087316375 | -0.889806575 | -0.771532575 | -0.664410175 | -0.718487775 | -0.716052675 | -0.708182925 | -0.676714275 | -1.008951825 | -0.802004975 | -0.858181125 | -0.825000625
|  | 0.46 1.5 2.65 | 0.46 1.5 2.65 |  | B2
| fcc vacancy | fcc fe sub | fcc vac+fe sub |  | 0.46 2.5 2.56 | 0.45 1.75 2.56 | 0.45 1.7 2.6 | 0.445 1.6 2.6 | 0.44 1.5 2.6 | 0.45 1.6 2.7 | 0.45 1.5 2.65 | 0.5 2.5 2.8 | 0.5 2.5 2.7 | 0.5 2.5 2.5 | 0.5 5 2.5 | 0.5 5 2.6 | 0.48 5 2.6 | 0.46 5 2.6 | 0.46 1.5 2.6 | 0.46 1.5 2.65
| -13435.871 | -13440.976 | -13436.392 |  | -9149.0945 | -9176.2279 | -9053.5583 | -9042.4698 | -9034.6013 | -8744.0635 | -8937.1145 | -8330.0334 | -8847.9101 | -9667.6466 | -9595.7933 | -9187.8609 | -9029.6314 | -8871.5363 | -9185.2333 | -9011.4697
| -3.35896775 | -3.361084 | -3.359938 |  | -4.57454725 | -4.58811395 | -4.52677915 | -4.5212349 | -4.51730065 | -4.37203175 | -4.46855725 | -4.1650167 | -4.42395505 | -4.8338233 | -4.79789665 | -4.59393045 | -4.5148157 | -4.43576815 | -4.59261665 | -4.50573485
| 66427.05 | 66417.824 | 66405.524 |  | 23955.198 | 22677.249 | 23407.845 |  | 22747.672 | 24924.036 | 23826.727 | 31013.666 | 27859.289 | 22589.011 | 23601.873 | 26450.581 | 26429.41 | 26408.558 | 22846.62 | 23881.729
| 4.049938 | 4.04975 | 4.0495 |  | 2.882703 | 2.830502 | 2.860578 | 0 | 2.833429 | 2.921053 | 2.877541 | 3.141842 | 3.031494 | 2.826826 | 2.86846 | 2.979512 | 2.978716 | 2.977933 | 2.837531 | 2.879753
Eform | 0.769 | -0.213565 | 1.010435
|  |  | 0.455 |  | -1666.65945 | -1693.79285 | -1571.12325 | -1560.03475 | -1552.16625 | -1261.62845 | -1454.67945 | -847.59835 | -1365.47505 | -2185.21155 | -2113.35825 | -1705.42585 | -1547.19635 | -1389.10125 | -1702.79825 | -1529.03465
|  | 0.46 1.5 2.65 |  |  | -0.833329725 | -0.846896425 | -0.785561625 | -0.780017375 | -0.776083125 | -0.630814225 | -0.727339725 | -0.423799175 | -0.682737525 | -1.092605775 | -1.056679125 | -0.852712925 | -0.773598175 | -0.694550625 | -0.851399125 | -0.764517325
| bcc vacancy | bcc vac+al sub |  |  | B2
| -8238.9114 | -8238.6486 |  |  | 0.5 5 2.7 | 0.5 1.75 2.7 | 0.5 1.75 2.65 | 0.5 2.05 2.65 | 0.49 2.05 2.65 | 0.49 5 2.6 | 0.48 5 2.6 | 0.47 5 2.65 | 0.47 1.75 2.65 | 0.465 1.65 2.65 | 0.46 1.6 2.65 | 0.455 1.55 2.65 | 0.45 1.45 2.65 | 0.44 1.3 2.65 | 0.44 1 2.68 | 0.46 1.4 2.65 | 0.455 1.35 2.65
| -4.121516 | -4.121385 |  |  | -8693.8712 | -9016.1562 | -9229.3706 | -9158.1219 | -9081.9153 | -9108.7302 | -9029.6314 | -8712.3517 | -9003.1597 | -8996.0403 | -8975.2485 | -8955.5874 | -8956.9437 | -8949.7046 | -9038.1511 | -9052.0292 | -9037.0568
| 23276.832 | 23283.878 |  |  | -4.3469356 | -4.5080781
| 2.855231 | 2.855519 |  |  | 29565.347 | 26147 | 24919.317 | 25667.562 | 25629.077 | 26440.301 | 26429.41 | 27933.061 | 24787.419 | 24441.074 | 24245.943 | 24042.636 | 23625.774 | 22909.026 | 21716.763 | 23471.269 | 23222.762
Eform | 1.836265 | 1.33663 |  |  | 3.092153 | 2.968069 | 2.920869 | 2.949816 | 2.948341 | 2.979125 | 2.978716 | 3.034167 | 2.915706 | 2.902063 | 2.894319 | 2.886206 | 2.869428 | 2.840112 | 2.789962 | 2.863159 | 2.853019
E vac-sub |  | 0.2089
[5 empty] | -1211.43615 | -1533.72115 | -1746.93555 | -1675.68685 | -1599.48025 | -1626.29515 | -1547.19635 | -1229.91665 | -1520.72465 | -1513.60525 | -1492.81345 | -1473.15235 | -1474.50865 | -1467.26955 | -1555.71605 | -1569.59415 | -1554.62175
|  | 0.2089 |  |  | -0.605718075 | -0.766860575 | -0.873467775 | -0.837843425 | -0.799740125 | -0.813147575 | -0.773598175 | -0.614958325 | -0.760362325 | -0.756802625 | -0.746406725 | -0.736576175 | -0.737254325 | -0.733634775 | -0.777858025 | -0.784797075 | -0.777310875
|  | 0.455 1.3 2.68 | 0.455 1.3 2.68 |  | B2
|  | fcc fe sub | fcc vac+fe sub |  | 0.6 5 2.8 | 0.55 5 2.75 | 0.55 1.75 2.75 | 0.52 1.75 2.7 | 0.455 1.35 2.68 | 0.455 1.3 2.68 | 0.7 5 2.9 | 0.7 5 2.85 | 0.65 5 2.85 | 0.6 5 2.85 | 0.6 1.5 2.85
|  | -13441.027 | -13436.492 |  | -8953.0595 | -8824.1554 | -9155.5068 | -9166.0821 | -8930.768 | -8956.9956 | -9234.0222 | -9484.8214 | -9087.8837 | -8691.4204 | -9132.8332
|  | -3.361097 | -3.359963 |  | -4.47652975 | -4.4120777 | -4.5777534 | -4.58304105 | -4.465384 | -4.4784978 | -4.6170111 | -4.7424107 | -4.54394185 | -4.3457102 | -4.5664166
|  | 66417.824 | 66405.524 |  | 33109.046 | 31298.453 | 27708.338 | 26244.576 | 23826.727 | 23574.576 | 36945.871 | 35033.292 | 34993.333 | 34946.013 | 29750.836
|  | 4.04975 | 4.0495 |  | 3.211063 | 3.15143 | 3.026009 | 2.971756 | 2.877541 | 2.867354 | 3.330596 | 3.272103 | 3.270859 | 3.269384 | 3.098606
Eform |  | -0.264565 | 0.910435
|  |  | 0.406 |  | -1470.62445 | -1341.72035 | -1673.07175 | -1683.64705 | -1448.33295 | -1474.56055 | -1751.58715 | -2002.38635 | -1605.44865 | -1208.98535 | -1650.39815
|  | 0.455 1.3 2.68 |  |  | -0.735312225 | -0.670860175 | -0.836535875 | -0.841823525 | -0.724166475 | -0.737280275 | -0.875793575 | -1.001193175 | -0.802724325 | -0.604492675 | -0.825199075
bcc vac+al sub
|  | -8238.6583 |  |  | al sub
|  | -4.12139 |  |  | 0.5 2.5 2.49 | 0.41 3.75 2.52 | 0.5 5 2.52 | 0.5 3.75 2.52 | 0.5 3 2.54 | 0.42 1.5 2.53 | 0.45 2 2.54 | 0.45 2 2.56 | 0.46 2.5 2.56 | 0.45 1.75 2.56 | 0.45 1.7 2.6 | 0.445 1.6 2.6 | 0.44 1.5 2.6 | 0.46 1.4 2.65 | 0.455 1.35 2.65 | 0.455 1.35 2.68 | 0.455 1.3 2.68
23281.341
|  | 2.855416 |  |  | -8244.8283 | -8243.2684 | -8243.6457 | -8244.2249 | -8244.5892 | -8244.3888 | -8244.5462 | -8244.5435 | -8244.3806 | -8244.6738 | -8244.6666 | -8244.6595 | -8244.6484 | -8244.8873 | -8244.8554 | -8244.7809 | -8244.8201
Eform |  | 1.32693 |  |  | -4.12241415 | -4.1216342 | -4.12182285 | -4.12211245 | -4.1222946 | -4.1221944 | -4.1222731 | -4.12227175 | -4.1221903 | -4.1223369 | -4.1223333
E vac-sub |  | 0.2031 |  |  | 23276.832 | 23281.341 | 23283.596 | 23281.341 | 23281.341 | 23276.832 | 23276.832 | 23276.832 | 23281.341 | 23276.832 | 23281.341 | [5 empty] | 23281.341
[5 empty] | 2.855231 | 2.855416 | 2.855508 | 2.855416 | 2.855416 | 2.855231 | 2.855231 | 2.855231 | 2.855416 | 2.855231 | 2.855416 | [5 empty] | 2.855416
FeAl B2 | 0.46 1.5 2.65 |  | 0.455 1.3 2.68
| fe vac | al vac | fe vac | al vac | -0.720635 | 0.8392649 | 0.461965 | -0.117235 | -0.481535 | -0.2811351 | -0.4385351 | -0.435835 | -0.2729351 | -0.5661351 | -0.5589351 | -0.551835 | -0.540735 | -0.779635 | -0.747735 | -0.673235 | -0.7124351
| -9003.904 | -9003.7776 | -8949.4789 | -8949.3928
| -4.504204 | -4.504141 | -4.476978 | -4.476935 | 0.45 1.5 2.7 | 0.45 1.5 2.65 | 0.46 5 2.6 | 0.46 2.5 2.6 | 0.46 1.5 2.6 | 0.46 1.5 2.65 | 0.5 5 2.7 | 0.5 2.5 2.7 | 0.5 1.5 2.7 | 0.5 1.75 2.7 | 0.5 1.75 2.65 | 0.5 2.05 2.65 | 0.47 5 2.65 | 0.47 2 2.65 | 0.47 1.75 2.65
| 23881.729 | 23877.143 | 23574.576 | 23571.166
| 2.879753 | 2.879569 | 2.867354 | 2.867216 | -8244.5012 | -8244.6878 | -8241.0535 | -8244.2214 | -8244.9091 | -8244.8162 | -8242.1259 | -8243.2685 | -8245.1223 | -8244.7884 | -8245.1094 | -8244.7903 | -8243.0091 | -8244.4916 | -8244.7375
| -1525.591 | -1525.465 | -1471.166 | -1471.08 | [5 empty] | 23281.341 |  |  |  |  | 23281.341 | 23283.596
| -0.7631773 | -0.763114 | -0.7359511 | -0.735908 | [5 empty] | 2.855416 | 0 | 0 | 0 | 0 | 2.855416 | 2.855508 | 0 | 0 | 0
| 3.443265 | 3.569665 | 3.394265 | 3.480365
[5 empty] | -0.3935351 | -0.580135 | 3.054165 | -0.113735 | -0.8014351 | -0.708535 | 1.981765 | 0.839165 | -1.014635 | -0.680735 | -1.001735 | -0.6826351 | 1.098565 | -0.383935 | -0.629835
| al antisite | fe antisite | al antisite | fe antisite
| -9009.3045 | -9011.7655 | -8954.8669 | -8957.4186 | 0.465 1.65 2.65 | 0.46 1.6 2.65 | 0.455 1.55 2.65 | 0.45 1.45 2.65 | 0.44 1 2.68 | 0.44 1 2.7 | 0.55 5 2.75 | 0.55 2.5 2.75 | 0.55 1.5 2.75 | 0.55 1.75 2.75 | 0.46 1.5 2.65 | 0.46 1.5 2.65
| -4.50465225 | -4.50588275 | -4.47743345 | -4.4787093 | [10 empty] | 54 atoms | 128 atoms
| 23885.17 | 23877.143 | 23580.261 | 23573.44 | -8244.7619 | -8244.7395 | -8244.7148 | -8244.8164 | -8244.8479 | -8244.7876 | -8242.8096 | -8242.0598 | -8245.372 | -8244.8298 | -223.1729 | -528.0746
| 2.879891 | 2.879569 | 2.867584 | 2.867308 | [9 empty] | -4.1224149 | -4.132831 | -9.779159
[15 empty] | 633.8467 | 1496.0753
| -1527.632 | -1528.568 | -1473.194 | -1474.221 | [10 empty] | 2.863344 | 3.812383
| -0.7638159 | -0.764284 | -0.7365971 | -0.7371106
| 1.402765 | 0.466635 | 1.366265 | 0.339435 | -0.654235 | -0.631835 | -0.607135 | -0.708735 | -0.7402351 | -0.679935 | 1.298065 | 2.047865 | -1.264335 | -0.722135 | -1.32384235 | -1.165349
[5 empty] | fe3al |  | al3fe |  | fe3al |  | al3fe
L12 | composition | fe3al | al3fe |  | 0.46 1.5 2.65 |  | 0.46 1.5 2.65 |  | 0.455 1.3 2.68 |  | 0.455 1.3 2.68
| energy | -29.473248 | -20.005024
| a0 | 3.6527 | 3.79652 |  | -17348.619 |  | -15153.043 |  | -17251.743 |  | -15101.618
| magmom | 6.9092 | 0 |  | -4.33715475 |  | -3.78826075 |  | -4.31293575 |  | -3.7754045
| eform | -0.80517525 | -0.46818575 |  | 45556.669 |  | 53923.798 |  | 45327.454 |  | 54609.791
| eform/atom | -0.2012938125 | -0.1170464375 |  | 3.5715 |  | 3.777984 |  | 3.5655 |  | 3.793937
[5 empty] | -1673.988 |  | -1002.338 |  | -1577.112 |  | -950.9129565
[5 empty] | -0.4184969 |  | -0.2505845 |  | -0.3942779 |  | -0.2377282
[5 empty] | fe3al |  | al3fe |  | fe3al |  | al3fe
D03 | composition | fe3al | al3fe |  | 0.46 1.5 2.65 |  | 0.46 1.5 2.65 |  | 0.455 1.3 2.68 |  | 0.455 1.3 2.68
| energy | -117.89194 | -78.525475
| a0 | 5.74209 | 5.9858892 |  | -71630.344 |  | -51827.731 |  | -71672.18 |  | -51625.543
| magmom | 23.9059 | 0 |  | -17.907586 |  | -12.95693275 |  | -17.918045 |  | -12.90638575
| eform | -3.219649 | -0.378122 |  | 178852.04 |  | 224908.23 |  | 177836.17 |  | 226911.24
| eform/atom | -0.80491225 | -0.0945305 |  | 5.634188 |  | 6.081375 |  | 5.6235 |  | 6.099375
[5 empty] | -8931.818598 |  | 4775.089174 |  | -8973.654598 |  | 4977.277174
[5 empty] | -0.5582387 |  | 0.2984431 |  | -0.5608534 |  | 0.3110798

## fcc
fe bcc
2.95 | -8125.1356 | -4.0625678
2.9 | -8216.6733 | -4.10833665
2.85 | -8244.4656 | -4.1222328
2.8 | -8201.0421 | -4.10052105
2.75 | -8086.2855 | -4.04314275
2.7 | -7894.3817 | -3.94719085
2.65 | -7614.9422 | -3.8074711
2.6 | -7233.3919 | -3.61669595
3 | -7988.2545 | -3.99412725
3.1 | -7626.3727 | -3.81318635
3.2 | -7166.1757 | -3.58308785
3.3 | -6657.4879 | -3.32874395
4 | -2734.115 | -1.3670575
5 | -71.246373 | -0.0356231865
2.25 | -816.62669 | -0.408313345
fcc al
3.5 | -9249.9686 | -2.31249215
3.6 | -10852.67 | -2.7131675
3.7 | -12036.378 | -3.0090945
3.8 | -12825.825 | -3.20645625
3.9 | -13239.431 | -3.30985775
4 | -13417.787 | -3.35444675
4.1 | -13417.945 | -3.35448625
4.2 | -13244.988 | -3.311247
4.3 | -12929.199 | -3.23229975
4.4 | -12533.036 | -3.133259
5 | -9475.4097 | -2.368852425
6 | -4456.1327 | -1.114033175
7 | -1965.166 | -0.4912915
8 | -441.4068 | -0.1103517
3.25 | -2325.0958 | -0.58127395

## Sheet3
LAMMPS Fe-Al MORSE
0 K | bcc Fe | fcc Al |  |  | B2
E | -8244.8701 | -13440 |  |  | 0.45 3 2.6 | 0.35 1.5 2.6 | 0.35 1.5 2.5 | 0.35 1.5 2.565 | 0.45 1.5 2.565 | 0.55 1.5 2.565 | 0.55 3 2.565 | 0.65 3 2.565 | 0.65 5 2.565 | 0.65 4 2.565 | 0.3 1.5 2.565 | 0.3 0.75 2.565 | 0.35 0.75 2.565
E/atom | -4.12243505 | -3.36 |  |  | -8870.3884 | -8363.9127 | -8623.1353 | -8464.0967 | -9218.1751 | -9983.0094 | -9796.6366 | -10584.236 | -10532.955 | -10550.101 | -8092.8904 | -8340.1985 | -8722.8582
V | 23281.341 | 66427.05 |  |  | -4.4351942 | -4.18195635 | -4.31156765 | -4.23204835 | -4.60908755 | -4.9915047 | -4.8983183 | -5.292118 | -5.2664775 | -5.2750505 | -4.0464452 | -4.17009925 | -4.3614291
a0 | 2.855416 | 4.049938 |  |  | 25475.524 | 22246.276 | 20541.699 | 21611.45 | 22114.19 | 22503.206 | 24735.729 | 24886.298 | 25537.681 | 25316.623 | 21301.805 | 18981.547 | 19115.682
[5 empty] | 2.942441 | 2.812456 | 2.738706 | 2.785445 | 2.806879 | 2.823242 | 2.913678 | 2.919578 | 2.944832 | 2.93631 | 2.772078 | 2.667538 | 2.673806
FeAl B2 | Fe vac | Al vac | Fe antisite | Al antisite | -1387.95335 | -881.47765 | -1140.70025 | -981.66165 | -1735.74005 | -2500.57435 | -2314.20155 | -3101.80095 | -3050.51995 | -3067.66595 | -610.45535 | -857.76345 | -1240.42315
8.6255535 |  |  |  |  | -0.693976675 | -0.440738825 | -0.570350125 | -0.490830825 | -0.867870025 | -1.250287175 | -1.157100775 | -1.550900475 | -1.525259975 | -1.533832975 | -0.305227675 | -0.428881725 | -0.620211575
2.8751845
-343.40501 | -334.34195 | -337.30044 | -347.27895 | -338.32251 | 0.4 0.75 2.565 | 0.4 0.5 2.565 | 0.45 0.5 2.565 | 0.5 0.5 2.565 | 0.5 0.5 2.65 | 0.5 0.5 2.75 | 0.5 0.5 2.85 | 0.5 1.5 2.85 | 0.5 0.8 2.85 | 0.5 1 2.85 | 0.5 1.1 2.8 | 0.5 1.25 2.8 | 0.5 1.25 2.85
-6.359352 | -6.308339 | -6.364159 | -6.431092 | -6.265232 | -9106.2936 | -9191.0231 | -9582.6767 | -9974.4938 | -9909.4796 | -9806.3932 | -9671.7706 | -8406.4739 | -9169.9401 | -8879.0271 | -8969.4493 | -8833.3923 | -8601.815
-18.02186075 | -17.26722325 | -15.660096 | -17.3301835 | -17.504978 | -4.5531468 | -4.59551155 | -4.79133835 | -4.9872469 | -4.9547398 | -4.9031966 | -4.8358853 | -4.20323695 | -4.58497005 | -4.43951355 | -4.48472465 | -4.41669615 | -4.3009075
-0.3337382 | -0.3257967 | -0.2954735 | -0.3209293 | -0.3241663 | 19242.503 | 18582.908 | 18645.067 | 18707.364 | 18950.077 | 19266.344 | 19638.405 | 29065.765 | 22811.01 | 25024.461 | 24961.811 | 26117.775 | 27286.32
19.2299 |  |  |  |  | 2.679706 | 2.648731 | 2.651681 | 2.654631 | 2.666063 | 2.680812 | 2.697959 | 3.074637 | 2.836056 | 2.924971 | 2.922528 | 2.966963 | 3.010567
0.3561093
| 0.7546375 | 1.607127 | -1.670088 | -0.1747945 | -1623.85855 | -1708.58805 | -2100.24165 | -2492.05875 | -2427.04455 | -2323.95815 | -2189.33555 | -924.03885 | -1687.50505 | -1396.59205 | -1487.01425 | -1350.95725 | -1119.37995
[5 empty] | -0.811929275 | -0.854294025 | -1.050120825 | -1.246029375 | -1.213522275 | -1.161979075 | -1.094667775 | -0.462019425 | -0.843752525 | -0.698296025 | -0.743507125 | -0.675478625 | -0.559689975
54 fe alsub | 32 al fesub |  |  |  | 0.5 1.35 2.8 | 0.48 1.25 2.8 | 0.46 1.25 2.8 | 0.46 1.1 2.8 | 0.45 1.1 2.8 | 0.45 1.1 2.75 | 0.44 1.1 2.75 | 0.44 1.1 2.7 | 0.44 1.1 2.85 | 0.46 1.1 2.85 | 0.44 0.8 2.85 | 0.44 0.8 2.9 | 0.49 1.35 2.85
8.50975 | 8.018364 |  |  |  | -8756.3594 | -8691.6837 | -8550.8925 | -8689.1131 | -8619.6018 | -8807.6254 | -8736.8833 | -8905.772 | -8346.4783 | -8482.2638 | -8759.1588 | -8599.5761 | -8444.4867
2.836583 | 4.009182 |  |  |  | -4.3781797 | -4.34584185 | -4.27544625 | -4.34455655 | -4.3098009 | -4.4038127 | -4.36844165 | -4.452886 | -4.17323915 | -4.2411319 | -4.3795794 | -4.29978805 | -4.22224335
-444.96311 | -124.83021 |  |  |  | 26786.821 | 25967.124 | 25812.222 | 24651.302 | 24570.573 | 23630.329 | 23557.527 | 22686.668 | 25475.524 | 25662.749 | 22342.669 | 23016.272 | 27968.721
-8.240058 | -3.900944 |  |  |  | 2.992084 | 2.961247 | 2.955347 | 2.910359 | 2.907179 | 2.869613 | 2.866663 | 2.830894 | 2.942441 | 2.949631 | 2.816513 | 2.844537 | 3.035458
-0.740102 | -0.4294843
[5 empty] | -1273.92435 | -1209.24865 | -1068.45745 | -1206.67805 | -1137.16675 | -1325.19035 | -1254.44825 | -1423.33695 | -864.04325 | -999.82875 | -1276.72375 | -1117.14105 | -962.05165
[5 empty] | -0.636962175 | -0.604624325 | -0.534228725 | -0.603339025 | -0.568583375 | -0.662595175 | -0.627224125 | -0.711668475 | -0.432021625 | -0.499914375 | -0.638361875 | -0.558570525 | -0.481025825
[5 empty] | 0.5 1.4 2.85 | 0.5 1.5 2.75 | 0.45 1.5 2.75 | 0.4 1.5 2.75 | 0.4 1 2.75 | 0.35 1 2.75 | 0.35 1 2.65 | 0.35 0.5 2.85 | 0.35 0.5 2.95
[5 empty] | -8476.0304 | -8894.6544 | -8531.3699 | -8173.6358 | -8547.1736 | -8201.3216 | -8461.7397 | -8578.7277 | -8454.0785
[5 empty] | -4.2380152 | -4.4473272 | -4.26568495 | -4.0868179 | -4.2735868 | -4.1006608 | -4.23086985 | -4.28936385 | -4.22703925 | 0 | 0 | 0 | 0
[5 empty] | 28404.163 | 26401.201 |  |  |  | 22063.025 | 20741.482 | 19187.074 | 19489.813
[5 empty] | 3.05113 | 2.977656 | 0 | 0 | 0 | 2.804713 | 2.747556 | 2.677131 | 2.691138 | 0 | 0 | 0 | 0
[5 empty] | -993.59535 | -1412.21935 | -1048.93485 | -691.20075 | -1064.73855 | -718.88655 | -979.30465 | -1096.29265 | -971.64345 | 7482.43505 | 7482.43505 | 7482.43505 | 7482.43505
[5 empty] | -0.496797675 | -0.706109675 | -0.524467425 | -0.345600375 | -0.532369275 | -0.359443275 | -0.489652325 | -0.548146325 | -0.485821725 | 3.741217525 | 3.741217525 | 3.741217525 | 3.741217525
al sub
[5 empty] | 0.45 3 2.6 | 0.35 1.5 2.6 | 0.35 1.5 2.5 | 0.35 1.5 2.565 | 0.45 1.5 2.565 | 0.55 1.5 2.565 | 0.55 3 2.565 | 0.65 3 2.565 | 0.65 5 2.565 | 0.65 4 2.565 | 0.3 1.5 2.565 | 0.3 0.75 2.565 | 0.35 0.75 2.565
[5 empty] | -8243.6623 | -8243.4748 | -8243.4482 | -8243.4881 | -8244.7957 | -8246.1033 | -8245.0492 | -8246.1652 | -8243.9628 | -8245.1412 | -8242.8343 | -8243.0302 | -8243.7167
[5 empty] | -4.12183115 | -4.1217374 | -4.1217241 | -4.12174405 | -4.12239785 | -4.12305165 | -4.1225246 | -4.1230826 | -4.1219814 | -4.1225706 | -4.12141715 | -4.1215151 | -4.12185835
[5 empty] | 23283.596 | 23281.341 | 23276.832 | 23276.832 | 23276.832 | 23276.832 | 23281.341 | 23283.596 | 23303.898 | 23281.341 | 23276.832 | 23276.832 | 23276.832
[5 empty] | 2.855508 | 2.855416 | 2.855231 | 2.855231 | 2.855231 | 2.855231 | 2.855416 | 2.855508 | 2.856338 | 2.855416 | 2.855231 | 2.855231 | 2.855231
[5 empty] | 0.445365 | 0.632865 | 0.6594649 | 0.6195649 | -0.6880351 | -1.995635 | -0.941535 | -2.057535 | 0.144865 | -1.033535 | 1.273365 | 1.077465 | 0.3909649
[5 empty] | 0.4 0.75 2.565 | 0.4 0.5 2.565 | 0.45 0.5 2.565 | 0.5 0.5 2.565 | 0.5 0.5 2.65 | 0.5 0.5 2.75 | 0.5 0.5 2.85 | 0.5 1.5 2.85 | 0.5 0.8 2.85 | 0.5 1 2.85 | 0.5 1.1 2.8 | 0.5 1.25 2.8 | 0.5 1.25 2.85
[5 empty] | -8244.4032 | -8244.4605 | -8245.1541 | -8245.8478 | -8245.8485 | -8245.8151 | -8245.7389 | -8243.5985 | -8245.415 | -8245.0717 | -8245.1503 | -8244.877 | -8244.4606
[5 empty] | -4.1222016 | -4.12223025 | -4.12257705 | -4.1229239 | -4.12292425 | -4.12290755 | -4.12286945 | -4.12179925 | -4.1227075 | -4.12253585 | -4.12257515 | -4.1224385 | -4.1222303
[5 empty] | 23276.832 | 23276.832 | 23276.832 | 23276.832 | 23276.832 | 23276.832 |  | 23281.341 | 23281.341 | 23281.341 | 23281.341 | 23283.596 | 23284.724
[5 empty] | 2.855231 | 2.855231 | 2.855231 | 2.855231 | 2.855231 | 2.855231 | 0 | 2.855416 | 2.855416 | 2.855416 | 2.855416 | 2.855508 | 2.855554
[5 empty] | -0.2955351 | -0.352835 | -1.046435 | -1.740135 | -1.740835 | -1.707435 | -1.631235 | 0.509165 | -1.307335 | -0.9640351 | -1.042635 | -0.7693351 | -0.352935
[5 empty] | 0.5 1.35 2.8 | 0.48 1.25 2.8 | 0.46 1.25 2.8 | 0.46 1.1 2.8 | 0.45 1.1 2.8 | 0.45 1.1 2.75 | 0.44 1.1 2.75 | 0.44 1.1 2.7 | 0.44 1.1 2.85 | 0.46 1.1 2.85 | 0.44 0.8 2.85 | 0.44 0.8 2.9 | 0.49 1.35 2.85
[5 empty] | -8244.6627 | -8244.6383 | -8244.3997 | -8244.6512 | -8244.5264 | -8244.7215 | -8244.5923 | -8244.7224 | -8244.1406 | -8244.3783 | -8244.6346 | -8244.4836 | -8244.2434
[5 empty] | -4.12233135 | -4.12231915 | -4.12219985 | -4.1223256 | -4.1222632 | -4.12236075 | -4.12229615 | -4.1223612 | -4.1220703 | -4.12218915 | -4.1223173 | -4.1222418 | -4.1221217
[5 empty] | 23284.724 | 23283.596 | 23283.596 | 23281.341 | 23281.341 | 23281.341 | 23281.341 | 23281.341 |  | 23283.596 | 23281.341 | 23281.341 | 23286.979
[5 empty] | 2.855554 | 2.855508 | 2.855508 | 2.855416 | 2.855416 | 2.855416 | 2.855416 | 2.855416 | 0 | 2.855508 | 2.855416 | 2.855416 | 2.855646
23283.596
[5 empty] | -0.5550351 | -0.5306351 | -0.292035 | -0.543535 | -0.4187351 | -0.613835 | -0.484635 | -0.6147351 | -0.03293505 | -0.270635 | -0.526935 | -0.375935 | -0.135735
[5 empty] | 0.5 1.4 2.85 | 0.5 1.5 2.75 |  | 0.4 1.5 2.75 |  | 0.35 1 2.75 |  |  | 0.35 0.5 2.95
[5 empty] | -8244.0023 | -8244.7845 |  | -8243.6097 |  | -8243.5046 |  |  | -8243.603
[5 empty] | -4.12200115 | -4.12239225 | 0 | -4.12180485 | 0 | -4.1217523 | 0 | 0 | -4.1218015 | 0 | 0 | 0 | 0
[5 empty] | 23288.107 | 23283.596
[5 empty] | 2.855692 | 2.855508 | 0 | 0 | 0 | 0 | 0 | 0 | 0 | 0 | 0 | 0 | 0
[10 empty] | 23281.341 |  |  | 23281.341
[5 empty] | 0.105365 | -0.676835 | 8244.108 | 0.4979649 | 8244.108 | 0.603065 | 8244.108 | 8244.108 | 0.504665 | 8244.108 | 8244.108 | 8244.108 | 8244.108

## scale1
LAMMPS Fe-Al MORSE
0 K | bcc Fe | fcc Al |  |  | B2
E | -8244.8701 | -13440 |  |  | 0.45 3 2.6 | 0.55 3 2.6 | 0.4 3 2.6 | 0.35 3 2.6 | 0.35 4 2.6 | 0.35 2 2.6 | 0.35 3 2.5 | 0.35 3 2.7 | 0.3 3 2.6 | 0.3 2.5 2.6 | 0.3 3.5 2.6
E/atom | -4.12243505 | -3.36 |  |  | -8870.3884 | -9651.1175 | -8482.822 | -8097.9457 | -8037.1531 | -8232.7477 | -8465.0763 | -7640.4348 | -7716.7769 | -7774.1918 | -7677.5937
V | 23281.341 | 66427.05 |  |  | -4.4351942 | -4.82555875 | -4.241411 | -4.04897285 | -4.01857655 | -4.11637385 | -4.23253815 | -3.8202174 | -3.85838845 | -3.8870959 | -3.83879685 | 0
a0 | 2.855416 | 4.049938 |  |  | 25475.524 | 25691.333 | 25336.897 | 25170.26 |  | 23657.668 | 22637.943 | 27966.173 | 24961.811 | 24320.155 | 25406.147
[5 empty] | 2.942441 | 2.950726 | 2.937094 | 2.930641 | 0 | 2.870719 | 2.828866 | 3.035366 | 2.922528 | 2.897269 | 2.939767 | 0
FeAl B2 | Fe vac | Al vac | Fe antisite | Al antisite | -1387.95335 | -2168.68245 | -1000.38695 | -615.51065 | -554.71805 | -750.31265 | -982.64125 | -157.99975 | -234.34185 | -291.75675 | -195.15865 | 7482.43505
8.6255535 |  |  |  |  | -0.693976675 | -1.084341225 | -0.500193475 | -0.307755325 | -0.277359025 | -0.375156325 | -0.491320625 | -0.078999875 | -0.117170925 | -0.145878375 | -0.097579325 | 3.741217525
2.8751845
-343.40501 | -334.34195 | -337.30044 | -347.27895 | -338.32251 | Al antisite
-6.359352 | -6.308339 | -6.364159 | -6.431092 | -6.265232 | 0.45 3 2.6 | 0.55 3 2.6 | 0.4 3 2.6 | 0.35 3 2.6 | 0.35 4 2.6 | 0.35 2 2.6 | 0.35 3 2.5 | 0.35 3 2.7 | 0.3 3 2.6 | 0.3 2.5 2.6 | 0.3 3.5 2.6
-18.02186075 | -17.26722325 | -15.660096 | -17.3301835 | -17.504978 | -8867.8301 | -9648.1634 | -8480.4628 | -8095.7747 | -8034.8055 | -8230.5001 | -8461.7776 | -7637.9233 | -7714.7782 | -7772.1689 | -7675.556
-0.3337382 | -0.3257967 | -0.2954735 | -0.3209293 | -0.3241663 | -4.43391505 | -4.8240817 | -4.2402314 | -4.04788735 | -4.01740275 | -4.11525005 | -4.2308888 | -3.81896165 | -3.8573891 | -3.88608445 | -3.837778 | 0
19.2299 |  |  |  |  | 25475.524 | 25691.634 | 25336.897 | 25170.26 | 25870.238 | 23662.227 | 22637.943 | 27966.173 | 24964.174 | 24320.155 | 25408.538
0.3561093 |  |  |  |  | 2.942441 | 2.950737 | 2.937094 | 2.930641 | 2.957559 | 2.870903 | 2.828866 | 3.035366 | 2.92262 | 2.897269 | 2.939859 | 0
| 0.7546375 | 1.607127 | -1.670088 | -0.1747945
[5 empty] | -1386.157 | -2166.491 | -998.7902 | -614.1021 | -553.1329 | -748.8275 | -980.105 | -156.2507 | -233.1056 | -290.4963 | -193.8834 | 7481.673
[5 empty] | 1.795865 | 2.191665 | 1.596765 | 1.408565 | 1.585165 | 1.485165 | 2.536265 | 1.749065 | 1.236265 | 1.260465 | 1.275265 | -0.7624351
Fe Antisite
[5 empty] | 0.45 3 2.6 | 0.55 3 2.6 | 0.4 3 2.6 | 0.35 3 2.6 | 0.35 4 2.6 | 0.35 2 2.6 | 0.35 3 2.5 | 0.35 3 2.7 | 0.3 3 2.6 | 0.3 2.5 2.6 | 0.3 3.5 2.6
[5 empty] | -8869.8657 | -9650.1212 | -8482.5325 | -8097.886 | -8036.7468 | -8233.0269 | -8464.63 | -7639.4458 | -7716.9416 | -7774.5049 | -7677.6072
[5 empty] | -4.43493285 | -4.8250606 | -4.24126625 | -4.048943 | -4.0183734 | -4.11651345 | -4.232315 | -3.8197229 | -3.8584708 | -3.88725245 | -3.8388036
[5 empty] | 25470.735 | 25690.43 |  | 25165.509
[5 empty] | 2.942256 | 2.950691 | 0 | 2.930456 | 0 | 0 | 0 | 0 | 0 | 0 | 0
[5 empty] | -1386.668 | -2166.924 | -999.335 | -614.6885 | -553.5493 | -749.8294 | -981.4325 | -156.2483 | -233.7441 | -291.3074 | -194.4097
[5 empty] | 1.285135 | 1.758735 | 1.051935 | 0.822135 | 1.168735 | 0.483235 | 1.208735 | 1.751435 | 0.597735 | 0.449335 | 0.748935
Al vac
[5 empty] | 0.45 3 2.6 | 0.55 3 2.6 | 0.4 3 2.6 | 0.35 3 2.6 | 0.35 4 2.6 | 0.35 2 2.6 | 0.35 3 2.5 | 0.35 3 2.7 | 0.3 3 2.6 | 0.3 2.5 2.6 | 0.3 3.5 2.6
[5 empty] | -8862.6663 | -9642.5922 | -8475.5018 | -8091.0278 | -8030.2238 | -8225.8595 | -8458.0768 | -7633.704 | -7710.2612 | -7767.6878 | -7671.0709
[5 empty] | -4.43133315 | -4.8212961 | -4.2377509 | -4.0455139 | -4.0151119 | -4.11292975 | -4.2290384 | -3.816852 | -3.8551306 | -3.8838439 | -3.83553545
[5 empty] | 0 | 0 | 0 | 0 | 0 | 0 | 0 | 0 | 0 | 0 | 0
[5 empty] | -1383.59125 | -2163.51715 | -996.42675 | -611.95275 | -551.14875 | -746.78445 | -979.00175 | -154.62895 | -231.18615 | -288.61275 | -191.99585
[5 empty] | 4.3621 | 5.1653 | 3.9602 | 3.5579 | 3.5693 | 3.5282 | 3.6395 | 3.3708 | 3.1557 | 3.144 | 3.1628

## scale0.75
LAMMPS Fe-Al MORSE |  |  | ALL IN A B2 SYSTEM |  | rcut 5
0 K | bcc Fe | fcc Al |  |  | B2
E | -8244.8701 | -13440 |  |  | 0.45 3 2.6 | 0.55 3 2.6 | 0.4 3 2.6 | 0.35 3 2.6 | 0.35 4 2.6 | 0.35 2 2.6 | 0.35 3 2.5 | 0.35 3 2.7 | 0.3 3 2.6 | 0.3 2.5 2.6 | 0.3 3.5 2.6
E/atom | -4.12243505 | -3.36 |  |  | -8893.6172 | -9678.3516 | -8504.0257 | -8117.1033 | -8038.8206
V | 23281.341 | 66427.05 |  |  | -4.4468086 | -4.8391758 | -4.25201285 | -4.05855165 | -4.0194103 | 0 | 0 | 0 | 0 | 0 | 0
a0 | 2.855416 | 4.049938 |  |  | 25437.232 | 25653.727 | 25298.744 | 25134.647 | 25866.609
[5 empty] | 2.940966 | 2.949286 | 2.935619 | 2.929258 | 2.957421 | 0 | 0 | 0 | 0 | 0 | 0
VASP
FeAl B2 | Fe vac | Al vac | Fe antisite | Al antisite | -1411.18215 | -2195.91655 | -1021.59065 | -634.66825 | -556.38555 | 7482.43505 | 7482.43505 | 7482.43505 | 7482.43505 | 7482.43505 | 7482.43505
8.6255535 |  |  |  |  | -0.705591075 | -1.097958275 | -0.510795325 | -0.317334125 | -0.278192775 | 3.741217525 | 3.741217525 | 3.741217525 | 3.741217525 | 3.741217525 | 3.741217525
2.8751845
-343.40501 | -334.34195 | -337.30044 | -347.27895 | -338.32251 | Al antisite
-6.359352 | -6.308339 | -6.364159 | -6.431092 | -6.265232 | 0.45 3 2.6 | 0.55 3 2.6 | 0.4 3 2.6 | 0.35 3 2.6 | 0.35 4 2.6 | 0.35 2 2.6 | 0.35 3 2.5 | 0.35 3 2.7 | 0.3 3 2.6 | 0.3 2.5 2.6 | 0.3 3.5 2.6
-18.02186075 | -17.26722325 | -15.660096 | -17.3301835 | -17.504978 | -8891.133 | -9675.462 | -8501.7328 | -8114.9908 | -8036.4861
-0.3337382 | -0.3257967 | -0.2954735 | -0.3209293 | -0.3241663 | -4.4455665 | -4.837731 | -4.2508664 | -4.0574954 | -4.01824305 | 0 | 0 | 0 | 0 | 0 | 0
19.2299 |  |  |  |  | 25437.232 | 25654.328 | 25298.744 | 25134.647 | 25867.818
0.3561093 |  |  |  |  | 2.940966 | 2.949309 | 2.935619 | 2.929258 | 2.957467 | 0 | 0 | 0 | 0 | 0 | 0
| 0.7546375 | 1.607127 | -1.670088 | -0.1747945
[5 empty] | -1409.46 | -2193.789 | -1020.06 | -633.3182 | -554.8135 | 7481.673 | 7481.673 | 7481.673 | 7481.673 | 7481.673 | 7481.673
bcc | fcc |  |  |  | 1.721765 | 2.127165 | 1.530465 | 1.350065 | 1.572065 | -0.7624351 | -0.7624351 | -0.7624351 | -0.7624351 | -0.7624351 | -0.7624351
54 fe alsub | 32 al fesub
8.50975 | 8.018364 |  |  |  | Fe Antisite
2.836583 | 4.009182 |  |  |  | 0.45 3 2.6 | 0.55 3 2.6 | 0.4 3 2.6 | 0.35 3 2.6 | 0.35 4 2.6 | 0.35 2 2.6 | 0.35 3 2.5 | 0.35 3 2.7 | 0.3 3 2.6 | 0.3 2.5 2.6 | 0.3 3.5 2.6
-444.96311 | -124.83021
-8.240058 | -3.900944 |  |  |  | 0 | 0 | 0 | 0 | 0 | 0 | 0 | 0 | 0 | 0 | 0
-0.740102 | -0.4294843
[5 empty] | 0 | 0 | 0 | 0 | 0 | 0 | 0 | 0 | 0 | 0 | 0
[5 empty] | 7483.197 | 7483.197 | 7483.197 | 7483.197 | 7483.197 | 7483.197 | 7483.197 | 7483.197 | 7483.197 | 7483.197 | 7483.197
[5 empty] | 8894.38 | 9679.114 | 8504.788 | 8117.866 | 8039.583 | 0.762435 | 0.762435 | 0.762435 | 0.762435 | 0.762435 | 0.762435
Al vac
[5 empty] | 0.45 3 2.6 | 0.55 3 2.6 | 0.4 3 2.6 | 0.35 3 2.6 | 0.35 4 2.6 | 0.35 2 2.6 | 0.35 3 2.5 | 0.35 3 2.7 | 0.3 3 2.6 | 0.3 2.5 2.6 | 0.3 3.5 2.6
[5 empty] | 0 | 0 | 0 | 0 | 0 | 0 | 0 | 0 | 0 | 0 | 0
[5 empty] | 0 | 0 | 0 | 0 | 0 | 0 | 0 | 0 | 0 | 0 | 0
[5 empty] | 7479.07505 | 7479.07505 | 7479.07505 | 7479.07505 | 7479.07505 | 7479.07505 | 7479.07505 | 7479.07505 | 7479.07505 | 7479.07505 | 7479.07505
[5 empty] | 8890.2572 | 9674.9916 | 8500.6657 | 8113.7433 | 8035.4606 | -3.36 | -3.36 | -3.36 | -3.36 | -3.36 | -3.36

## feal
10000 | 0.002 | 10000 | 0.000628721 | 6.28721
| bcc fe | fcc al
| -8244.972 | -7038.354
| -4.122486 | -1.759589
| 23280.777 | 60397.779
| 2.855393 | 3.9235
-13440
-3.36
66430.173
4.050001