## Sheet1
FeNiAl testing
| E | E/at | V | V/at | Lx | a0
bcc Fe | -222.60903 | -4.122389 | 629.06987 | 11.64944 | 8.568398 | 2.856133
fcc Ni | -480.6 | -4.45 | 1177.5837 | 10.90355 | 10.56 | 3.52
fcc Al | -362.88 | -3.36 | 1793.6134 | 16.60753 | 12.15 | 4.05
| E | Ef | Ef/at | Lx | a0
B2 NiAl | -243.587 | -32.71703 | -0.605871 | 8.49597 | 2.83199
B2 FeNi | -226.93691 | 4.517605 | 0.08365935 | 8.522258 | 2.840753
B2 FeAl | -220.01344 | -17.988925 | -0.3331282 | 8.635026 | 2.878342
B1 FeNi | -814.6507 | 111.1673 | 0.5146636 | 13.39242 | 4.464141
L12 FeNi3 | -467.6848 | 4.069737 | 0.03768275 | 10.56173 | 3.520578
L12 Fe3Ni | -439.1004 | 14.96315 | 0.1385477 | 11.01808 | 3.672695
L12 FeAl3 | -395.3872 | -11.92271 | -0.1103955 | 11.6973 | 3.8991
L12 Fe3Al | -439.4127 | -14.77917 | -0.1368442 | 10.7512 | 3.583733
all looks good here… same data as in paper :)

## Sheet2
| E | E/at |  |  | Lx | a0
bcc Fe | -222.60903 | -4.122389 |  |  | 8.568398 | 2.856133
fcc Ni | -480.6 | -4.45 |  |  | 10.56 | 3.52
fcc Al | -362.88 | -3.36 |  |  | 12.15 | 4.05
| E | E/at | Ef | Ef/at | Lx | a0
B2 NiAl | -243.587 | -4.510871 | -32.71703 | -0.605871 | 8.49597 | 2.83199
interface testing
| 0 K |  |  |  | Step | T | E | TE | Lx | Ly | Lz | V | P | E/at | Ef/at | E nf (J/m^2) | a0
E | -6209.389 |  | 0.01 K | bccFe | 50000 | 0.0107146 | -1780.87 | -1780.87 | 17.1279 | 17.1275 | 17.1278 | 5024.58 | 5.55998 | -4.122384 |  |  | 2.854583
V | 16476.59 |  |  | fccNi | 50000 | 0.00930991 | -1139.19 | -1139.19 | 14.0802 | 14.08 | 14.0797 | 2791.3 | 0.109956 | -4.449961
Lx | 17.08162 |  |  | fccAl | 50000 | 0.00931067 | -860.152 | -860.152 | 16.2 | 16.2 | 16.2 | 4251.54 | 1.67482 | -3.35996875
Ly | 17.08222 |  |  | B2 NiAl | 50000 | 0.00929225 | -1948.69 | -1948.69 | 16.992 | 16.992 | 16.992 | 4906.07 | 5.91088 | -4.510856 | -0.6058916 |  | 2.832 | 2.843292
Lz | 56.46688 |  | 6x6x20 | 100 nf a | 50000 | 0.0101567 | -6209.57 | -6209.57 | 17.0849 | 17.0844 | 56.4274 | 16470.3 | 1.22445 | -4.312201 | 0.004418981 | 0.1746244 | 2.8474 |  |  | 1440
A | 583.5842 |  | 6x6x40 | 100 nf b | 50000 | 0.00989357 | -12425.3 | -12425.3 | 17.082 | 17.0832 | 113.18 | 33027.9 | 0.472566 | -4.31434 | 0.002280093 | 0.1802476 | 2.8472 |  |  | 2880
E nf | 0.01123918 |  | 6x6x60 | 100 nf c | 50000 | 0.00993489 | -18640.9 | -18640.9 | 17.0804 | 17.0791 | 169.98 | 49586.1 | 0.0762674 | -4.315023 | 0.001597222 | 0.1894605 | 2.846517 |  |  | 4320
|  |  | 5x5x100 | 100 nf e | 50000 | 0.00999989 | -21577.1 | -21577.1 | 14.2287 | 14.2293 | 283.724 | 57444 | 0.353345 | -4.31542 | 0.00120037 | 0.2374483 | 2.84586 | 2.83724 |  | 5000
|  |  | 10x10x50 | 100 nf f | 50000 | 0.00955595 | -43147.5 | -43147.5 | 28.4705 | 28.4767 | 141.546 | 114758 | 0.269406 | -4.31475 | 0.00187037 | 0.1847887 | 2.84767 | 2.83092 |  | 1000
E (J/m^2) | 0.1800517 |  | 4x4x60 | 100 nf d | 50000 | 0.0102381 | -8284.82 | -8284.82 | 11.386 | 11.3851 | 170.007 | 22038.2 | 0.468773 | -4.31501 | 0.001609954 | 0.1910025 | 2.846275 | 2.83345 |  | 1920 | -578.5649 | 3.091111 | 0.001609954 | -0.3013359
|  |  | 4x4x100 | 100 nf g | 50000 | 0.0101505 | -13809.3 | -13809.3 | 11.3825 | 11.3822 | 283.734 | 36760 | 0.250581 | -4.31540625 | 0.00121412 | 0.2402041 | 2.84555 | 2.83734 |  | 3200 | -965.5414 | 3.885185 | 0.00121412 | -0.3017317
|  |  | 4x4x200 | 100 nf h | 100000 | 0.00981668 | -27620.8 | -27620.8 | 11.3819 | 11.3819 | 567.867 | 73565.8 | 0.258043 | -4.31575 | 0.0008703704 | 0.344419 | 2.845475 | 2.839335 |  | 6400 | -1933.283 | 5.57037 | 0.0008703704 | -0.3020754
nvt studies w/ a0 at 2.843
|  |  |  | bccFe | 50000 | 0.00922363 | -1780.47 | -1780.47 | 17.058 | 17.058 | 17.058 | 4963.46 | 18396.7 | -4.121458 |  |  | 2.843
|  |  |  | B2 NiAl | 50000 | 0.00928966 | -1948.37 | -1948.37 | 17.058 | 17.058 | 17.058 | 4963.46 | -17907.3 | -4.510116 |  |  | 2.843
|  |  | 6x6x20 | 100 nf a | 50000 | 0.0092579 | -6209.2 | -6209.2 | 17.058 | 17.058 | 56.86 | 16544.9 | -8885.64 | -4.311944 | 0.003842593 | 0.1523222 | 2.843
|  |  | 4x4x100 | 100 nf g | 50000 | 0.0094431 | -13809.2 | -13809.2 | 11.372 | 11.372 | 284.3 | 36766.4 | -2718.82 | -4.315375 | 0.000412037 | 0.08166671 | 2.843 | 2.843
|  |  | 6x6x60 | 100 nf c | 50000 | 0.00936997 | -18640.5 | -18640.5 | 17.058 | 17.058 | 170.58 | 49634.6 | -3737.89 | -4.314931 | 0.0008564815 | 0.101854 | 2.843
nph-z
|  |  |  | 100 nf a | 50000 | 0.00968773 | -6209.53 | -6209.53 | 17.058 | 17.058 | 56.5434 | 16452.7 | 1042.66 | -4.312174 | 0.003613426 | 0.1432379 | 2.843
[15 empty] | 0.004446759 | 0.1762716
[5 empty] | Step | T | E | TE | Lx | Ly | Lz | V | P | E/at | Ef/at | E nf (J/m^2) | a0
|  |  | 100 K | bccFe | 50000 | 93.0234 | -1775.15 | -1769.97 | 17.1284 | 17.128 | 17.128 | 5024.91 | 1.11923 | -4.109144 |  |  |  | 2.854733
|  |  |  | fccNi | 50000 | 93.0754 | -1135.86 | -1132.8 | 14.0899 | 14.0903 | 14.0905 | 2797.39 | -3.95942 | -4.436953125
|  |  |  | fccAl | 50000 | 93.0728 | -856.876 | -853.809 | 16.2159 | 16.2168 | 16.2158 | 4264.25 | -0.594981 | -3.347171875 |  |  |  |  | 2.8454
|  |  |  | B2 NiAl | 50000 | 92.9824 | -1943.1 | -1937.92 | 17.0164 | 17.015 | 17.0157 | 4926.59 | -1.31677 | -4.497917 | -0.6058542 |  |  | 2.836067
|  |  |  | B2 NiAl b | 50000 | 92.8505 | -8995.86 | -8971.87 | 28.3593 | 28.3593 | 28.3591 | 22807.8 | 0.222493 | -4.49793 | -0.6058675
|  |  | 4x4x200 | 100 nf h | 100000 | 92.9371 | -27537.1 | -27460.2 | 11.3872 | 11.3873 | 568.404 | 73704 | 0.0809097 | -4.302671875 | 0.0008582176 | 0.3419265 | 2.846825 | 2.84202
|  |  | 4x4x60 | 100 nf d | 100000 | 92.8964 | -8259.75 | -8236.7 | 11.3915 | 11.3916 | 170.164 | 22081.7 | -0.169307 | -4.301953125 | 0.001576968 | 0.1876822 | 2.8479 | 2.836067
nph-z, with 2.843 a0, 4x4x100 total
|  |  |  | bcc fe | 50000 | 92.9384 | -6574.32 | -6555.11 | 11.372 | 11.372 | 143.412 | 18546.3 | 5840.13 | -4.10895 |  |  |  | 2.86824
|  |  |  | b2nial | 50000 | 92.9473 | -7196.38 | -7177.17 | 11.372 | 11.372 | 141.292 | 18272.2 | -2136.85 | -4.4977375 |  |  |  | 2.82584 | 2.84704
|  |  |  | 100kg-nph-z | 50000 | 92.9056 | -13767.2 | -13728.8 | 11.372 | 11.372 | 284.548 | 36798.4 | 1551.24 | -4.30225 | 0.00109375 | 0.2167838 | 2.843 | 2.84548
4.228773e-06
nph-z, with 2.843 a0, 5x5x60 total
|  |  |  | bcc fe | 50000 | 92.9196 | -6163.38 | -6145.38 | 14.215 | 14.215 | 86.047 | 17387.2 | 5844.05 | -4.10892 |  |  |  | 2.868233
|  |  |  | b2nial | 50000 | 93.0428 | -6746.65 | -6728.63 | 14.215 | 14.215 | 84.7734 | 17129.8 | -2125.7 | -4.497767 |  |  |  | 2.82578 | 2.847007
|  |  |  | 5x5x60 | 100000 | 92.9515 | -12905.8 | -12869.8 | 14.215 | 14.215 | 170.529 | 34458.2 | 2017.73 | -4.301933 | 0.00141 | 0.1676792 | 2.843 | 2.84215
3.488955e-06
nph-z, with 2.836 a0, 5x5x60 total
|  |  |  | bcc fe | 50000 | 92.9253 | -6162.85 | -6144.84 | 14.18 | 14.18 | 86.2874 | 17350 | 9347.13 | -4.108567 |  |  |  | 2.876247
|  |  |  | b2nial | 50000 | 92.9863 | -6746.81 | -6728.8 | 14.18 | 14.18 | 85.0764 | 17106.5 | -39.885 | -4.497873 |  |  |  | 2.83588 | 2.856063
|  |  |  | 5x5x60 | 100000 | 92.9654 | -12905.4 | -12869.4 | 14.18 | 14.18 | 171.079 | 34399.3 | 4791.03 | -4.3018 | 0.00142 | 0.1697031 | 2.836 | 2.851317
3.531066e-06
nph-z, with 2.836 a0, 4x4x60 total
|  |  |  | bcc fe | 50000 | 92.9587 | -3944.2 | -3932.68 | 11.344 | 11.344 | 86.2878 | 11104.1 | 9349.04 | -4.108542 |  |  |  | 2.87626
|  |  |  | b2nial | 50000 | 92.9405 | -4317.99 | -4306.46 | 11.344 | 11.344 | 85.0754 | 10948 | -35.0058 | -4.49790625 |  |  |  | 2.835847 | 2.856053
|  |  |  | 4x4x60 | 100000 | 92.8892 | -8259.51 | -8236.47 | 11.344 | 11.344 | 171.074 | 22014.9 | 4829.15 | -4.301828125 | 0.001395833 | 0.1668149 | 2.836 | 2.851233
5.423394e-06
100K nvt 2.836
|  |  |  | bcc fe | 50000 | 92.999 | -1774.2 | -1769.02 | 17.016 | 17.016 | 17.016 | 4926.89 | 34470.4 | -4.106944 |  |  | 2.836
|  |  |  | b2nial | 50000 | 93.0372 | -1943.11 | -1937.93 | 17.016 | 17.016 | 17.016 | 4926.89 | -147.214 | -4.49794 |  |  | 2.836
|  |  |  | 4x4x60 | 100000 | 92.9931 | -8259.32 | -8236.26 | 11.344 | 11.344 | 170.16 | 21897.3 | 13648.3 | -4.301729 | 0.000712963 | 0.08520563 | 2.836 | 2.836
|  |  |  | 4x4x100 | 100000 | 92.9768 | -13767 | -13728.5 | 11.344 | 11.344 | 283.6 | 36495.4 | 14931.5 | -4.3021875 | 0.0002546296 | 0.05071764 | 2.836 | 2.836
|  |  |  | 5x5x60 | 100000 | 92.9601 | -12905.2 | -12869.2 | 14.18 | 14.18 | 170.16 | 34214.5 | 13652.6 | -4.301733 | 0.0007087963 | 0.08470767 | 2.836 | 2.836
|  |  |  | 5x5x60 20Fe | 100000 | 92.9663 | -13100.2 | -13064.1 | 14.18 | 14.18 | 170.16 | 34214.5 | 8083.17 | -4.366733 | 0.0008746914 | 0.1045337 | 2.836 | 2.836
|  |  |  | 5x5x60 40Fe | 100000 | 92.9586 | -12709.8 | -12673.8 | 14.18 | 14.18 | 170.16 | 34214.5 | 19399.7 | -4.2366 | 0.0006762346 | 0.08081625 | 2.836 | 2.836
|  |  |  | 5x5x80 30B2 | 100000 | 92.8785 | -17012.7 | -16964.7 | 14.18 | 14.18 | 226.88 | 45619.3 | 18731 | -4.253175 | 0.0005236111 | 0.06257634 | 2.836 | 2.836 |  | increase iron, decrease Enf
|  |  |  | 5x5x50 30B2 | 100000 | 92.9497 | -10851.2 | -10821.2 | 14.18 | 14.18 | 141.8 | 28512.1 | 9742.26 | -4.34048 | 0.0008847222 | 0.1057324 | 2.836 | 2.836 |  | decrease iron, increase Enf
|  |  |  | 5x5x80 30Fe | 100000 | 92.8772 | -17403.3 | -17355.3 | 14.18 | 14.18 | 226.88 | 45619.3 | 10162.4 | -4.350825 | 0.0006554012 | 0.07832647 | 2.836 | 2.836 |  | increase B2, decrease Enf
|  |  |  | 5x5x50 30Fe | 100000 | 92.9512 | -10656.1 | -10626.1 | 14.18 | 14.18 | 141.8 | 28512.1 | 16462.3 | -4.26244 | 0.0007521605 | 0.08989009 | 2.836 | 2.836 |  | decrease B2, increase Eng
doing this for npt aniso
[5 empty] | Step | T | E | TE | Lx | Ly | Lz | V | P | E/at | Ef/at | E nf (J/m^2) | a0
|  |  | 100 K | bccFe | 50000 | 93.0234 | -1775.15 | -1769.97 | 17.1284 | 17.128 | 17.128 | 5024.91 | 1.11923 | -4.109144 | 0 |  |  | 2.854733
|  |  |  | fccNi | 50000 | 93.0754 | -1135.86 | -1132.8 | 14.0899 | 14.0903 | 14.0905 | 2797.39 | -3.95942 | -4.436953125
|  |  |  | fccAl | 50000 | 93.0728 | -856.876 | -853.809 | 16.2159 | 16.2168 | 16.2158 | 4264.25 | -0.594981 | -3.347171875
|  |  |  | B2 NiAl | 50000 | 92.9824 | -1943.1 | -1937.92 | 17.0164 | 17.015 | 17.0157 | 4926.59 | -1.31677 | -4.497917 | -0.6058542 |  |  | 2.836067
|  |  |  | 5x5x60 | 100000 | 92.9609 | -12905.8 | -12869.8 | 14.2399 | 14.24 | 170.147 | 34501.7 | -0.0300571 | -4.301933 | 0.001596759 | 0.189224 | 2.848 | 2.835783
|  |  |  | 5x5x80 30B2 | 100000 | 92.9565 | -17014.8 | -16966.7 | 14.2489 | 14.249 | 227.239 | 46137 | 0.0680606 | -4.2537 | 0.001644599 | 0.1946471 | 2.8498 | 2.8404875 |  | increase iron, very small increase Enf
|  |  |  | 5x5x50 30B2 | 100000 | 92.9096 | -10851.3 | -10821.3 | 14.2318 | 14.232 | 141.611 | 28683 | 0.0342964 | -4.34052 | 0.00157284 | 0.1866003 | 2.8464 | 2.83222 |  | decrease iron, very small decrease Enf
|  |  |  | 5x5x80 30Fe | 100000 | 92.9348 | -17403.5 | -17355.4 | 14.2276 | 14.2277 | 226.782 | 45906.5 | 0.0867847 | -4.350875 | 0.001668981 | 0.1981248 | 2.84554 | 2.834775 |  | increase B2, increase Enf |  |  | opposite behavior in npt vs nvt
|  |  |  | 5x5x50 30Fe | 100000 | 92.9237 | -10657.1 | -10627 | 14.2491 | 14.249 | 141.831 | 28796.8 | 0.101446 | -4.26284 | 0.001510648 | 0.1787908 | 2.8498 | 2.83662 |  | decrease B2, decrease Enf
|  |  |  | 10x10x100 | 100000 | 92.929 | -86049.3 | -85809.1 | 28.4758 | 28.4756 | 283.86 | 230172 | -0.0544648 | -4.302465 | 0.001065093 | 0.2104268 | 2.84756 | 2.8386
|  |  |  | 10x10x150 | 100000 | 92.9149 | -129078 | -128718 | 28.4705 | 28.4705 | 426.128 | 345406 | -0.00624126 | -4.3026 | 0.0009300926 | 0.2757336 | 2.84705 | 2.840853
|  |  |  | 20x20x80 | 100000 | 92.9247 | -275346 | -274578 | 56.9559 | 56.956 | 226.989 | 736347 | -0.00272788 | -4.30228125 | 0.001248843 | 0.1973522 | 2.8478 | 2.8373625
|  |  |  | 20x20x60 | 100000 | 92.9141 | -206494 | -205917 | 56.9616 | 56.9614 | 170.133 | 552015 | 0.0259507 | -4.301958 | 0.001571759 | 0.1862503 | 2.84807 | 2.83555
|  |  |  | 20x20x100 | 100000 | 92.9361 | -344196 | -343235 | 56.9502 | 56.9502 | 283.876 | 920703 | 0.00307966 | -4.30245 | 0.001080093 | 0.2133993 | 2.84751 | 2.83876
|  |  |  | 4x4x40 | 100000 | 92.9248 | -5505.62 | -5490.26 | 11.3934 | 11.3928 | 113.31 | 14708 | -0.0010342 | -4.301265625 | 0.002264468 | 0.1788648 | 2.8482 | 2.83275
|  |  |  | 4x4x60 | 100000 | 92.9298 | -8259.73 | -8236.68 | 11.3918 | 11.3917 | 170.157 | 22081.5 | -0.03609 | -4.301943 | 0.001587384 | 0.18812 | 2.847925 | 2.83595
|  |  |  | 4x4x80 | 100000 | 92.9317 | -11013.9 | -10983.1 | 11.391 | 11.3911 | 227.001 | 29454.7 | -0.0833527 | -4.302305 | 0.001225405 | 0.1936532 | 2.847775 | 2.8375125
|  |  |  | 4x4x100 | 100000 | 92.9632 | -13767.9 | -13729.5 | 11.3901 | 11.3902 | 283.871 | 36828.3 | 0.0738863 | -4.30246875 | 0.001061343 | 0.2096907 | 2.84755 | 2.83871
|  |  |  | 4x4x120 | 100000 | 92.9319 | -16521.8 | -16475.6 | 11.3894 | 11.3894 | 340.758 | 44202.4 | 0.111429 | -4.302552 | 0.0009780093 | 0.2319023 | 2.84735 | 2.83965
|  |  |  | 4x4x160 | 100000 | 92.9101 | -22029.4 | -21967.9 | 11.3878 | 11.3878 | 454.599 | 58953.2 | 0.0474442 | -4.302617 | 0.0009129051 | 0.2887011 | 2.84695 | 2.84124375
|  |  |  | 4x4x200 | 100000 | 92.9256 | -27536.7 | -27459.8 | 11.3866 | 11.3866 | 568.475 | 73705.4 | 0.0822835 | -4.302609375 | 0.0009207176 | 0.3640414 | 2.84665 | 2.842375
[10 empty] | 10x10x50 | 10000 |  | 5 | 50 | 10 | 0.1847887 | 55
[10 empty] | 10x10x100 |  |  | 10 | 100 | 20 | 0.2104268 | 110
[10 empty] | 10x10x150 |  |  | 15 | 150 | 30 | 0.2757336 | 165
[10 empty] | 20x20x80 |  |  | 4 | 80 | 64 | 0.1973522 | 84
[10 empty] | 20x20x60 |  |  | 3 | 60 | 48 | 0.1862503 | 63
[10 empty] | 20x20x100 |  |  | 5 | 100 | 80 | 0.2406368 | 105
[10 empty] | 6x6x20 | 1440 |  | 3.333333 | 20 | 1.44 | 0.1746244 | 23.33333
[10 empty] | 6x6x40 | 2880 |  | 6.666667 | 40 | 2.88 | 0.1802476 | 46.66667
[10 empty] | 6x6x60 | 4320 |  | 10 | 60 | 4.32 | 0.1894605 | 70
[10 empty] | 5x5x100 | 5000 |  | 20 | 100 | 5 | 0.2374483 | 120
[10 empty] | 4x4x40 | 1280 |  | 10 | 40 | 1.28 | 0.1788648 | 50
[10 empty] | 4x4x60 | 1920 |  | 15 | 60 | 1.92 | 0.18812 | 75
[10 empty] | 4x4x80 | 2560 |  | 20 | 80 | 2.56 | 0.1936532
[10 empty] | 4x4x100 | 3200 |  | 25 | 100 | 3.2 | 0.2096907 | 125
[10 empty] | 4x4x120 | 3840 |  | 30 | 120 | 3.84 | 0.2319023 | 150
[10 empty] | 4x4x160 | 5120 |  | 40 | 160 | 5.12 | 0.2887011 | 200
[10 empty] | 4x4x200 | 6400 |  | 50 | 200 | 6.4 | 0.3640414 | 250

## Sheet3
| doing this for npt aniso | [12 empty] | old | new
|  | Step | T | E | TE | Lx | Ly | Lz | V | P | E/at | Ef/at | Ef | E nf (J/m^2) | Ef GrB | Enf | a0
100 K | bccFe | 50000 | 93.0234 | -1775.15 | -1769.97 | 17.1284 | 17.128 | 17.128 | 5024.91 | 1.11923 | -4.109144 | 0 | [5 empty] | 2.854733
| fccNi | 50000 | 93.0754 | -1135.86 | -1132.8 | 14.0899 | 14.0903 | 14.0905 | 2797.39 | -3.95942 | -4.436953125
| fccAl | 50000 | 93.0728 | -856.876 | -853.809 | 16.2159 | 16.2168 | 16.2158 | 4264.25 | -0.594981 | -3.347171875
| B2 NiAl | 50000 | 92.9824 | -1943.1 | -1937.92 | 17.0164 | 17.015 | 17.0157 | 4926.59 | -1.31677 | -4.497917 | -0.6058542 | [5 empty] | 2.836067
| 5x5x60 | 100000 | 92.9609 | -12905.8 | -12869.8 | 14.2399 | 14.24 | 170.147 | 34501.7 | -0.0300571 | -4.301933 | -0.3013303 | -903.991 |  | 4.790278 | 0.189224 | 2.848 | 2.835783
| 5x5x80 30B2 | 100000 | 92.9565 | -17014.8 | -16966.7 | 14.2489 | 14.249 | 227.239 | 46137 | 0.0680606 | -4.2537 | -0.2259619 | -903.8475 |  | 4.933796 | 0.1946471 | 2.8498 | 2.8404875
| 5x5x50 30B2 | 100000 | 92.9096 | -10851.3 | -10821.3 | 14.2318 | 14.232 | 141.611 | 28683 | 0.0342964 | -4.34052 | -3.6171 | -10851.3 |  |  |  | 2.8464 | 2.83222
| 5x5x80 30Fe | 100000 | 92.9348 | -17403.5 | -17355.4 | 14.2276 | 14.2277 | 226.782 | 45906.5 | 0.0867847 | -4.350875 | -5.801167 | -17403.5 |  |  |  | 2.84554 | 2.834775
| 5x5x50 30Fe | 100000 | 92.9237 | -10657.1 | -10627 | 14.2491 | 14.249 | 141.831 | 28796.8 | 0.101446 | -4.26284 | -3.552367 | -10657.1 |  |  |  | 2.8498 | 2.83662
| 10x10x100 | 100000 | 92.929 | -86049.3 | -85809.1 | 28.4758 | 28.4756 | 283.86 | 230172 | -0.0544648 | -4.302465 | -4.302465 |  | -850.0237 |  |  | 2.84756 | 2.8386
| 10x10x150 | 100000 | 92.9149 | -129078 | -128718 | 28.4705 | 28.4705 | 426.128 | 345406 | -0.00624126 | -4.3026 | -4.3026 |  | -1275.541 |  |  | 2.84705 | 2.840853
| 20x20x80 | 100000 | 92.9247 | -275346 | -274578 | 56.9559 | 56.956 | 226.989 | 736347 | -0.00272788 | -4.30228125 | -4.30228125 |  | -679.8813 |  |  | 2.8478 | 2.8373625
| 20x20x60 | 100000 | 92.9141 | -206494 | -205917 | 56.9616 | 56.9614 | 170.133 | 552015 | 0.0259507 | -4.301958 | -4.301958 |  | -509.7733 |  |  | 2.84807 | 2.83555
| 20x20x100 | 100000 | 92.9361 | -344196 | -343235 | 56.9502 | 56.9502 | 283.876 | 920703 | 0.00307966 | -4.30245 | -4.30245 |  | -850.0566 |  |  | 2.84751 | 2.83876
| 4x4x40 | 100000 | 92.9248 | -5505.62 | -5490.26 | 11.3934 | 11.3928 | 113.31 | 14708 | -0.0010342 | -4.301265625 | -4.301265625 |  | -339.7465 |  |  | 2.8482 | 2.83275
| 4x4x60 | 100000 | 92.9298 | -8259.73 | -8236.68 | 11.3918 | 11.3917 | 170.157 | 22081.5 | -0.03609 | -4.301943 | -4.301943 |  | -509.8207 |  |  | 2.847925 | 2.83595
| 4x4x80 | 100000 | 92.9317 | -11013.9 | -10983.1 | 11.391 | 11.3911 | 227.001 | 29454.7 | -0.0833527 | -4.302305 | -4.302305 |  | -679.9017 |  |  | 2.847775 | 2.8375125
| 4x4x100 | 100000 | 92.9632 | -13767.9 | -13729.5 | 11.3901 | 11.3902 | 283.871 | 36828.3 | 0.0738863 | -4.30246875 | -4.30246875 |  | -850.0439 |  |  | 2.84755 | 2.83871
| 4x4x120 | 100000 | 92.9319 | -16521.8 | -16475.6 | 11.3894 | 11.3894 | 340.758 | 44202.4 | 0.111429 | -4.302552 | -4.302552 |  | -1020.207 |  |  | 2.84735 | 2.83965
| 4x4x160 | 100000 | 92.9101 | -22029.4 | -21967.9 | 11.3878 | 11.3878 | 454.599 | 58953.2 | 0.0474442 | -4.302617 | -4.302617 |  | -1360.678 |  |  | 2.84695 | 2.84124375
| 4x4x200 | 100000 | 92.9256 | -27536.7 | -27459.8 | 11.3866 | 11.3866 | 568.475 | 73705.4 | 0.0822835 | -4.302609375 | -4.302609375 |  | -1701.204 |  |  | 2.84665 | 2.842375