## density scaling
LAMMPS | feal |  |  |  | fe.eam.fs |  |  | bcc Fe al sub | bcc Fe ni sub | fcc Al fe sub | fcc Ni fe sub | B2 feal | B2 feni
0 K | bcc Fe | fcc Al | fcc ni | bcc Fe vac | bcc Fe | bcc Fe vac | drho of Fe | 0.0005 | fenial.eam | morse1 | morse1
E | -8244.972 | -13440 | -17800 | -8239.013 | -8244.8702 | -8238.9114 | E | -8254.6246 | -8249.6126 | -13448.159 | -17804.771 | -14013.395 | -11834.431
E/atom | -4.122486 | -3.36 | -4.45 | -4.121567 | -4.1224351 | -4.121516 | E/at | -4.1273123 | -2.06240315 | -3.36203975 | -4.45119275 | -7.0066975 | -5.9172155
V | 23280.773 | 66427.05 | 43618.855 | 23280.777 | 23279.122 | 23276.832 | Eform | -10.41499 | -4.312988 | -7.396514 | -5.098514 | -6530.909 | -3261.945
a0 | 2.855392 | 4.049938 | 3.520125 | 2.855393 | 2.855325 | 2.855231 | [5 empty] | -3.265454 | -1.630972
Eform |  |  |  | 1.836438 |  | 1.836365 | V | 23280.777 | 23280.777 | 66405.524 | 43611.885 | 23279.777 | 23280.777
VASP WORK | [6 empty] | a0 | 2.855393 | 2.855393 | 4.0495 | 3.519938 | 2.855352 | 2.855393
| fe bcc | al fcc | ni fcc |  |  |  | drho of Fe | 0.001 | fenial.eam1 | morse1 | morse1
L | 2.83412 | 4.04192 | 3.52232 |  |  |  | E | -8249.5237 | -8246.7254 | -13444.123 | -17801.414 | -11144.342 | -9850.8617
ao | 2.83412 | 4.04192 | 3.52232 |  |  |  | E/at | -4.12476185 | -2.06168135 | -3.36103075 | -4.4503535 | -5.572171 | -4.92543085
E | -16.616845 | -14.971221 | -22.273645 |  |  |  | Eform | -5.314088 | -1.425788 | -3.360514 | -1.741514 | -3661.856 | -1278.376
E/atom | -8.3084225 | -3.74280525 | -5.56841125 | [8 empty] | -1.830928 | -0.6391878
[7 empty] | V | 23280.777 |  |  |  | 24704.046 | 23520.047
| FeAl B2 | B2 Fe vac | B2 Al vac | B2 Fe antisite | B2 Al antisite | FeNi B2 | a0 | 2.855393 | 0 | 0 | 0 | 2.912434 | 2.865141
3a | 8.6255535 |  |  |  |  | 2.77799
a0 | 2.8751845 |  |  |  |  | 2.77799 | drho of Fe | 0.002 | fenial.eam2 | morse1 | morse1
E | -343.40501 | -334.34195 | -337.30044 | -347.27895 | -338.32251 | -13.125345 | E | -8246.9812 | -8244.1993 | -13442.074 | -17799.226 | -9625.6032 | -8319.8998
E/atom | -6.359352 | -6.308339 | -6.364159 | -6.431092 | -6.265232 | -6.5626725 | E/at | -4.1234906 | -2.061049825 | -3.3605185 | -4.4498065 | -4.8128016 | -4.1599499
Eform | -18.02186075 | -17.26722325 | -15.660096 | -17.3301835 | -17.504978 | 0.75148875 | Eform | -2.771588 | 1.100312 | -1.311514 | 0.446486 | -2143.117 | 252.5862
Eform/at | -0.3337382 | -0.3257967 | -0.2954735 | -0.3209293 | -0.3241663 | 0.375744375 | [5 empty] | -1.071559 | 0.1262931
| 19.2299 | [5 empty] | V |  |  |  |  | 24862.732 | 25056.417
| 0.3561093 | [5 empty] | a0 | 0 | 0 | 0 | 0 | 2.918656 | 2.926216
Eform(B2) |  | 0.4208993 | 2.028027 | 0.6916773 | 0.5168827
[7 empty] | drho of Fe | 0.003 | fenial.eam3 | morse1 | morse1
| fe 54 bcc | fe bcc vac | fe bcc alsub | fe bcc vac-alsub | 54 fe nisub |  | E | -8243.5014 | -8239.8948 |  |  | -7604.0135 | -6943.1908
E | -448.79115 | -438.3279 | -444.96311 | -434.81428 | -445.9648 |  | E/at | -4.1217507 | -2.0599737 | 0 | 0 | -3.80200675 | -3.4715954
E/atom | -8.310947 | -8.270338 | -8.240058 | -8.204043 | -8.258607 |  | Eform | 0.7082121 | 5.404812 | 13440.76 | 17799.67 | -121.5275 | 1629.295
Eform |  | 2.152303 | -0.740102 | 1.096249 | 0.08381403 | [6 empty] | -0.06076373 | 0.8146476
Ebind |  |  |  | -0.3159521 |  |  | V |  |  |  |  | 27879.627 | 28185.882
[7 empty] | a0 | 0 | 0 | 0 | 0 | 3.032231 | 3.043294
| al 32 fcc | al fcc vac | al fcc fesub | ni fcc 32 | ni fcc fesub
E | -119.72074 | -115.34016 | -124.72243 | -178.08833 | -180.09156 |  | drho of Fe | 0.0025 | fenial.eam4 | morse1 | morse1
E/atom | -3.741273125 | -3.72065 | -3.897576 | -5.56526 | -5.62786125 |  | E | -8246.3248 | -8242.0424 | -13441.628 | -17798.579 | -9226.5577 | -7659.5728
Eform |  | 0.639306875 | -0.4320159 |  | 0.7424569 |  | E/at | -4.1231624 | -2.0605106 | -3.360407 | -4.44964475 | -4.61327885 | -3.8297864
[7 empty] | Eform | -2.115188 | 3.257212 | -0.865514 | 1.093486 | -1744.072 | 912.9132
[12 empty] | -0.8720358 | 0.4564566
[7 empty] | V |  |  |  |  | 25600.239 | 26612.645
[7 empty] | a0 | 0 | 0 | 0 | 0 | 2.947234 | 2.985584
[7 empty] | drho of Fe | 0.002 | fenial.eamnull | null.pot | null.pot
[7 empty] | E | -8245.1202 | -8242.3374 | -13440.731 | -17797.269 | -8348.4935 | -6998.2243
[7 empty] | E/at | -4.1225601 | -2.06058435 | -3.36018275 | -4.44931725 | -4.17424675 | -3.49911215
[7 empty] | Eform | -0.9105879 | 2.962212 | 0.03148605 | 2.403486 | -866.0075 | 1574.262
[12 empty] | -0.4330037 | 0.7871309
[7 empty] | V |  |  |  |  | 22984.958 | 23873.273
[7 empty] | a0 | 0 | 0 | 0 | 0 | 2.843247 | 2.879413
[7 empty] | error | 0.1704859 | 2.878398 | 0.463502 | 1.661029 | 0.09926556 | 0.4113865 | 0.1410193
[12 empty] | 0.03193762 | 0.1014232 | 0.2745816
[7 empty] | drho of Fe | 0.0025 | fenial.eamnull1 | null.pot | null.pot
[7 empty] | E | -8244.464 | -8240.385 | -13440.29 | -17796.62 | -7856.957 | -6266.495
[7 empty] | E/at | -4.122232 | -2.060096 | -3.360071 | -4.449155 | -3.928479 | -3.133248
[7 empty] | Eform | -0.2540991 | 4.914389 | 0.4774432 | 3.050633 | -374.4712 | 2305.991
[12 empty] | -0.1872356 | 1.152995
[7 empty] | V |  |  |  |  | 24834.766 | 26719.408
[7 empty] | a0 | 0 | 0 | 0 | 0 | 2.917562 | 2.989571
[7 empty] | error | 0.4860029 | 4.830575 | 0.9094592 | 2.308177 | 0.1465026 | 0.777251 | 0.2754272
[12 empty] | 0.04237703 | 0.2115815 | 0.5554107
[7 empty] | drho of Fe | 0.001 | fenial.eamnull2 | null.pot | null.pot
[7 empty] | E | -8247.6627 | -8244.8645 | -13442.779 | -17799.457 | -10070.487 | -9340.0027
[7 empty] | E/at | -4.12383135 | -2.061216125 | -3.36069475 | -4.44986425 | -5.0352435 | -4.67000135
[7 empty] | Eform | -3.453088 | 0.4351121 | -2.016514 | 0.215486 | -2588.001 | -767.5167
[12 empty] | -1.294 | -0.3837583
[7 empty] | V |  |  |  |  | 18650.902 | 17580.647
[7 empty] | a0 | 0 | 0 | 0 | 0 | 2.651958 | 2.600229
[7 empty] | error | 2.712986 | 0.3512981 | 1.584498 | 0.5269709 | 0.9602623 | 0.7595027 | 1.058844
[12 empty] | 0.2232267 | 0.1777609 | 0.9726648
[7 empty] | drho of Fe | 0.0015 | fenial.eamnull4 | null.pot | null.pot
[7 empty] | E | -8246.004 | -8243.588 | -13441.44 | -17798.11 | -8994.294 | -7954.7
[7 empty] | E/at | -4.123002 | -2.060897 | -3.360359 | -4.449528 | -4.497147 | -3.97735
[7 empty] | Eform | -1.794324 | 1.711482 | -0.6737104 | 1.558753 | -1511.808 | 617.7864913
[12 empty] | -0.755904 | 0.3088932
[7 empty] | V |  |  |  |  | 20917.613 | 20856.653
[7 empty] | a0 | 0 | 0 | 0 | 0 | 2.755312 | 2.752632
[7 empty] | error | 1.054222 | 1.627668 | 0.2416944 | 0.8162964 | 0.4221658 | 0.06685112935 | 0.384101
[12 empty] | 0.119873 | 0.02535768 | 0.2266605
[7 empty] | drho of Fe | 0.00175 | fenial.eamnull3 | null.pot | null.pot
[7 empty] | E | -8245.474 | -8243.026 | -13441.04 | -17797.66 | -8643.009 | -7441.006
[7 empty] | E/at | -4.122737 | -2.060756 | -3.360259 | -4.449414 | -4.321504 | -3.720503
[7 empty] | Eform | -1.264695 | 2.273854 | -0.2750278 | 2.01643 | -1160.522 | 1131.48
[12 empty] | -0.5802612 | 0.5657398
[7 empty] | V |  |  |  |  | 21968.523 | 22358.304
[7 empty] | a0 | 0 | 0 | 0 | 0 | 2.800702 | 2.817169
[7 empty] | error | 0.5245933 | 2.19004 | 0.1569882 | 1.273973 | 0.2465231 | 0.1899954 | 0.2145891
[12 empty] | 0.07448217 | 0.03917933 | 0.1824484

## feal
|  |  |  | bcc Fe al sub | fcc Al fe sub | B2 feal | VASP
0 K | bcc Fe | fcc Al | drho of Fe | 0.002 | fenial.eam2 | morse1 | bcc vac | bcc al sub | bcc al sub-vac | fcc fe sub | B2 | B2 fe vac | B2 al vac | L12 al3fe | L12 fe3al
E | -8244.871 | -13440 | E | -8246.9812 | -13442.074 | -9625.6032 | 2.152303 | -0.740102 | 1.097781 | -0.4320159 | -0.3337382 | -0.3257967 | -0.2954735 | -0.1170464375 | -0.2012938125
E/atom | -4.122436 | -3.36 | E/at | -4.1234906 | -3.3605185 | -4.8128016 |  |  | -0.31442 |  |  | 0.4288408 | 2.066291
V | 23269.753 | 66430.125 | Eform | -2.872383 | -1.311613 | -2143.168 |  |  |  |  | 2.8751845 |  |  | 3.79652 | 3.6527
a0 | 2.854942 | 4.05 |  |  |  | -1.071584
|  |  | V |  | 66427.05 | 24862.732 |  | bcc Fe al sub | bcc al sub-vac | fcc Al fe sub | B2 feal | B2 fe vac | B2 al vac | L12 al3fe | L12 fe3al
| FeAl B2 |  | a0 | 0 | 4.049938 | 2.918656 | drho of Fe | 0.002 |  | feal.splc | fenial.eamspll
3a | 8.6255535 | [5 empty] | E | -8244.9825 | -8239.0972 | -13441.196 | -8097.2618 | -8091.5075 | -8091.4879 | -14904.235 | -16372.273
a0 | 2.8751845 |  | drho of Fe | 0.002 | fenial.eam19 | morse19 | Eform | -0.8736829 | 0.8891814 | -0.433613 | -614.8262 | -0.3067505 | -0.3063593 | -0.1754499 | -0.1612415
E | -343.40501 |  | E | -8247.3948 | -13442.373 | -9925.8074 |  |  | -0.07354958 |  | -0.3074131 | 1.324451 | 2.106487
E/atom | -6.359352 |  | E/at | -4.1236974 | -3.36059325 | -4.9629037 | V |  |  |  | 25662.749 |  |  | 59113.902 | 51437.344
Eform | -18.02186075 |  | Eform | -3.285983 | -1.610613 | -2443.372 | a0 | 0 |  | 0 | 2.949631 | 0 | 0 | 3.8955 | 3.719
Eform/at | -0.3337382 |  |  |  |  | -1.221686 | error | 0.133581 | 0.2408704 | 0.001597059 | 0.02632507 | 0.9035519 | 0.07846033 | 0.05840342 | 0.04005228
|  |  | V |  |  | 25018.546 |  |  |  |  | 0.07444675 |  |  | 0.09898 | 0.0663
| al fcc fesub |  | a0 | 0 | 0 | 2.924741
E | -124.72243 | [6 empty] | bcc Fe al sub | fcc Al fe sub | B2 feal
E/atom | -3.897576 |  | drho of Fe | 0.002 | fenial.eam10 | morse10 | drho of Fe | 0.002 | feal.spla | fenial.eamsplh
Eform | -0.4320159 |  | E | -8246.5676 | -13441.776 | -9328.0617 | E | -8244.9503 | -13441.361 | -6959.3728
|  |  | E/at | -4.1232838 | -3.360444 | -4.66403085 | E/at | -4.12247515 | -3.36034025 | -3.4796864
| fe bcc alsub |  | Eform | -2.458783 | -1.013613 | -1845.626 | Eform | -0.8414829 | -0.598613 | 523.0628
E | -444.96311 |  |  |  |  | -0.922813 |  |  |  | 0.2615314
E/atom | -8.240058 |  | V |  |  | 24655.987 | V |  |  | 25513.855
Eform | -0.740102 |  | a0 | 0 | 0 | 2.910544 | a0 | 0 | 0 | 2.943916
[7 empty] | error | -0.101381 | -0.1665971 | 0.5952696 | 0.06873114 | 0.272597
| bcc vac |  | drho of Fe | 0.002 | fenial.eam31 | morse31 | drho of Fe | 0.002 | morse.pot50 | fenial.eamsplj
Eform | 1.83641395 |  | E | -8246.3608 | -13441.626 | -9180.6797 | E | -8244.9211 | -13440.952 | -8189.5401
| bcc sub vac |  | E/at | -4.1231804 | -3.3604065 | -4.59033985 | E/at | -4.12246055 | -3.360238 | -4.09477005
Eform | -0.31442 |  | Eform | -2.251983 | -0.863613 | -1698.244 | Eform | -0.8122829 | -0.189613 | -707.1045
| B2 fe vac |  |  |  |  | -0.849122 |  |  |  | -0.3535522
Eform | 0.4208993 |  | V |  |  | 24534.287 | V |  |  | 25432.448
| B2 al vac |  | a0 | 0 | 0 | 2.905747 | a0 | 0 | 0 | 2.940781
Eform | 2.028027 | [5 empty] | error | -0.07218096 | 0.2424029 | -0.01981408 | 0.06559676 | 0.07708138
| L12 al3fe |  | drho of Fe | 0.002 | fenial.eam32 | morse32 | drho of Fe | 0.002 | morse.pot51 | fenial.eamsplk
Eform | -0.1170464375 |  | E | -8245.9473 | -13441.328 | -8890.1071 | E | -8244.9664 | -13441.163 | -8247.2343
| 3.79652 |  | E/at | -4.12297365 | -3.360332 | -4.44505355 | E/at | -4.1224832 | -3.36029075 | -4.12361715
| L12fe3al |  | Eform | -1.838483 | -0.565613 | -1407.671 | Eform | -0.8575829 | -0.400613 | -764.7987
Eform | -0.2012938125 |  |  |  |  | -0.7038357 |  |  |  | -0.3823993
| 3.6527 |  | V |  |  | 24232.045 | V |  |  | 26069.114
| D03 fe3al |  | a0 | 0 | 0 | 2.893766 | a0 | 0 | 0 | 2.965119
Eform | -0.2012405625 | [5 empty] | error | -0.117481 | 0.03140294 | -0.04866118 | 0.08993425 | 0.07084098
| 5.741138 |  | drho of Fe | 0.002 | fenial.eam33 | morse33 | drho of Fe | 0.002 | feal.splc | fenial.eamspll
|  |  | E | -8245.5338 | -13441.029 | -8608.8322 | E | -8244.9825 | -13441.196 | -8097.2618 |  |  |  | B2 2.4 | 2.557616625
|  |  | E/at | -4.1227669 | -3.36025725 | -4.3044161 | E/at | -4.12249125 | -3.360299 | -4.0486309 |  |  |  | B2 2.8 | -0.285675125
|  |  | Eform | -1.424983 | -0.266613 | -1126.397 | Eform | -0.8736829 | -0.433613 | -614.8262 |  |  |  | B2 2.0 | 16.93856
[6 empty] | -0.5631983 |  |  |  | -0.3074131
|  |  | V |  |  | 23790.106 | V |  |  | 25662.749
|  |  | a0 | 0 | 0 | 2.876066 | a0 | 0 | 0 | 2.949631
[7 empty] | error | -0.133581 | -0.001597059 | 0.02632507 | 0.07444675 | 0.05554684
|  |  | drho of Fe | 0.002 | fenial.eam34 | morse34 | drho of Fe | 0.00175 | feal.splg | fenial.eamsplwwfg |  |  | B2 2.4 | B2 2.8 | B2 2.0
|  |  | E | -8245.3293 | -13441.093 | -8452.7259 | E | -8244.8934 | -13441.245 | -8085.2389 |  |  | -2455.0393 | -7820.8737 | 25021.575
|  |  | E/at | -4.12266465 | -3.36027325 | -4.22636295 | E/at | -4.1224467 | -3.36031125 | -4.04261945 |  |  | -1.22751965 | -3.91043685 | 12.5107875
|  |  | Eform | -1.220483 | -0.330613 | -970.2903 | Eform | -0.7845829 | -0.482613 | -602.8033 |  |  | 5027.396 | -338.4381 | 32504.01
[6 empty] | -0.4851451 |  |  |  | -0.3014016 |  |  | 2.513698 | -0.169219 | 16.25201
|  |  | V |  |  | 24893.371 | V |  |  | 26001.091
|  |  | a0 | 0 | 0 | 2.919855 | a0 | 0 | 0 | 2.962538
[7 empty] | error | -0.04448096 | -0.05059706 | 0.03233652 | 0.087353 | 0.05615304 | -0.04391847 | 0.1164561 | -0.6865546
|  |  | drho of Fe | 0.002 | fenial.eam35 | morse35 | drho of Fe | 0.00175 | feal.splf | fenial.eamsplwwff |  |  | B2 2.4 | B2 2.8 | B2 2.0
|  |  | E | -8244.7666 | -13441.146 | -8179.9317 | E | -8245.0204 | -13441.199 | -8227.967 |  |  | -2318.5403 | -8098.7076 | 28070.682
|  |  | E/at | -4.1223833 | -3.3602865 | -4.08996585 | E/at | -4.1225102 | -3.36029975 | -4.1139835 |  |  | -1.15927015 | -4.0493538 | 14.035341
|  |  | Eform | -0.6577829 | -0.383613 | -697.4961 | Eform | -0.9115829 | -0.436613 | -745.5314 |  |  | 5163.895 | -616.272 | 35553.12
[6 empty] | -0.348748 |  |  |  | -0.3727657 |  |  | 2.581948 | -0.308136 | 17.77656
|  |  | V |  |  | 26533.837 | V |  |  | 24144.147
|  |  | a0 | 0 | 0 | 2.982634 | a0 | 0 | 0 | 2.890263
[7 empty] | error | -0.171481 | -0.004597059 | -0.03902753 | 0.015078 | 0.04534864 | 0.02433103 | -0.02246087 | 0.8379989
|  |  | drho of Fe | 0.002 | fenial.eam36 | morse36 | drho of Fe | 0.00175 | feal.splf1 | fenial.eamsplwwff1 |  |  | B2 2.4 | B2 2.8 | B2 2.0
|  |  | E | -8245.1681 | -13441.158 | -8310.3953 | E | -8245.0204 | -13441.199 | -8227.967 |  |  | -2318.5403 | -8098.7076 | 26448.63
|  |  | E/at | -4.12258405 | -3.3602895 | -4.15519765 | E/at | -4.1225102 | -3.36029975 | -4.1139835 |  |  | -1.15927015 | -4.0493538 | 13.224315
|  |  | Eform | -1.059283 | -0.395613 | -827.9597 | Eform | -0.9115829 | -0.436613 | -745.5314 |  |  | 5163.895 | -616.272 | 33931.07
[6 empty] | -0.4139798 |  |  |  | -0.3727657 |  |  | 2.581948 | -0.308136 | 16.96553
|  |  | V |  |  | 25439.624 | V |  |  | 24144.147
|  |  | a0 | 0 | 0 | 2.941058 | a0 | 0 | 0 | 2.890263
[7 empty] | error | -0.171481 | -0.004597059 | -0.03902753 | 0.015078 | 0.04534864 | 0.02433103 | -0.02246087 | 0.02697293
|  |  | drho of Fe | 0.002 | fenial.eam37 | morse37 | drho of Fe | 0.00175 | feal.spli | fenial.eam |  |  | B2 2.4 | B2 2.8 | B2 2.0
|  |  | E | -8245.24 | -13441.13 | -8378.0944 | E | -8244.8283 | -13440.843 | -8147.058 |  |  | -2416.8078 | -8065.43 | 26448.63
|  |  | E/at | -4.12262 | -3.3602825 | -4.1890472 | E/at | -4.12241415 | -3.36021075 | -4.073529 |  |  | -1.2084039 | -4.032715 | 13.224315
|  |  | Eform | -1.131183 | -0.367613 | -895.6588 | Eform | -0.7194829 | -0.08061296 | -664.6228 |  |  | 5065.628 | -582.9944 | 33931.07
[6 empty] | -0.4478294 |  |  |  | -0.3323114 |  |  | 2.532814 | -0.2914972 | 16.96553
|  |  | V |  |  | 25208.284 | V |  |  | 23740.098
|  |  | a0 | 0 | 0 | 2.932116 | a0 | 0 | 0 | 2.874049
[7 empty] | error | 0.02061904 | 0.3514029 | 0.001426762 | -0.001135494 | 0.05670009 | -0.02480272 | -0.005822068 | 0.02697293
|  |  | drho of Fe | 0.002 | fenial.eam38 | morse38
|  |  | E | -8244.9866 | -13441.151 | -8242.8972 |  | bcc vac | bcc sub vac
|  |  | E/at | -4.1224933 | -3.36028775 | -4.1214486 |  | -8238.8733 | -8238.932
|  |  | Eform | -0.8777829 | -0.388613 | -760.4616 |  | -4.121497 | -4.121527
[6 empty] | -0.3802308 |  | 1.875517 | 1.054331
|  |  | V |  |  | 25962.274 |  |  | -0.1017035
|  |  | a0 | 0 | 0 | 2.961063
|  |  | drho of Fe | 0.002 | fenial.eamavg1 | phi.feal_avg
|  |  | E | -8243.538 | -13441.009 | -7085.9273
|  |  | E/at | -4.121769 | -3.36025225 | -3.54296365
|  |  | Eform | 0.5708171 | -0.246613 | 396.5083
0.1982542
|  |  | V |  |  | 30929.113
|  |  | a0 | 0 | 0 | 3.138984
|  |  | drho of Fe | 0.002 | fenial.eamavg2 | phi.feal_avg2
|  |  | E | -8245.2623 | -13441.285 | -8016.9354
|  |  | E/at | -4.12263115 | -3.36032125 | -4.0084677
|  |  | Eform | -1.153483 | -0.522613 | -534.4998
-0.2672499
|  |  | V |  |  | 25270.154
|  |  | a0 | 0 | 0 | 2.934512
|  |  | drho of Fe | 0.002 | fenial.eamavg3 | phi.feal_avg3
|  |  | E | -8244.9684 | -13441.306 | -7791.4306
|  |  | E/at | -4.1224842 | -3.3603265 | -3.8957153
|  |  | Eform | -0.8595829 | -0.543613 | -308.995
-0.1544975
|  |  | V |  |  | 25979.251
|  |  | a0 | 0 | 0 | 2.961708
|  |  | drho of Fe | 0.002 | fenial.eamavg3b | phi.feal_avg3b
|  |  | E | -8244.8219 | -13441.206 | -7711.3898
|  |  | E/at | -4.12241095 | -3.3603015 | -3.8556949
|  |  | Eform | -0.7130829 | -0.443613 | -228.9542
-0.1144771
|  |  | V |  |  | 26010.801
|  |  | a0 | 0 | 0 | 2.962906
|  |  | drho of Fe | 0.002 | fenial.eamavg4 | phi.feal_avg4
|  |  | E | -8245.3443 | -13441.178 | -8138.0576
|  |  | E/at | -4.12267215 | -3.3602945 | -4.0690288
|  |  | Eform | -1.235483 | -0.415613 | -655.622
-0.327811
|  |  | V |  |  | 24813.29
|  |  | a0 | 0 | 0 | 2.91672
|  |  | drho of Fe | 0.002 | fenial.eamavg5 | phi.feal_avg5
|  |  | E | -8245.4526 | -13440.988 | -8311.8122
|  |  | E/at | -4.1227263 | -3.360247 | -4.1559061
|  |  | Eform | -1.343783 | -0.225613 | -829.3766
-0.4146883
|  |  | V |  |  | 23835.888
|  |  | a0 | 0 | 0 | 2.877909
|  |  | drho of Fe | 0.002 | fenial.eamspl1 | cub.spline1
|  |  | E | -8232.1689 | -13439.628 | -6525.9256
|  |  | E/at | -4.11608445 | -3.359907 | -3.2629628
|  |  | Eform | 11.93992 | 1.134387 | 956.51
0.478255
|  |  | V |  |  | 41051.352
|  |  | a0 | 0 | 0 | 3.449656
|  |  | drho of Fe | 0.002 | fenial.eamspl2 | cub.spline2
|  |  | E | -8243.2134 | -13444.841 | -9596.2076
|  |  | E/at | -4.1216067 | -3.36121025 | -4.7981038
|  |  | Eform | 0.8954171 | -4.078613 | -2113.772
-1.056886
|  |  | V |  |  | 34885.447
|  |  | a0 | 0 | 0 | 3.267494
|  |  | drho of Fe | 0.002 | fenial.eamspl3 | cub.spline3
|  |  | E | -8244.806 | -13442.838 | -8591.188
|  |  | E/at | -4.122403 | -3.3607095 | -4.295594
|  |  | Eform | -0.6971829 | -2.075613 | -1108.752
-0.5543762
|  |  | V |  |  | 32244.445
|  |  | a0 | 0 | 0 | 3.182866

## feni
|  |  |  | bcc Fe ni sub | fcc Ni fe sub | B2 feni |  | bcc Fe ni sub | fcc Ni fe sub | B2 feni |  | bcc Fe ni sub | fcc Ni fe sub | B2 feni | B2 fe vac | B2 ni vac | L12 ni3fe | L12 fe3ni
0 K | bcc Fe | fcc ni | drho of Fe | 0.002 | fenial.eam2 | morse1 | drho of Fe | 0.0025 | fenial.eamAA | morse1 | drho of Fe | 0.0025 | feni.eam | fenial.eamspll |  |  | -17133.492 | -16613.268
E | -8244.871 | -17800 | E | -8244.1993 | -17799.226 | -8319.8998 | E | -8242.0424 | -17798.579 | -7659.5728 | E | -8245.1929 | -17799.056 | -7815.3088 | -7810.1747 | -7809.5084
E/atom | -4.122436 | -4.45 | E/at | -2.061049825 | -4.4498065 | -4.1599499 | E/at | -2.0605106 | -4.44964475 | -3.8297864 | E/at | -2.061298225 | -4.449764 | -3.9076544 | -3.907041 | -3.906708
V | 23269.753 | 43618.855 | Eform | 0.999517 | 0.4460994 | 252.5357 | Eform | 3.156417 | 1.093099 | 912.8627 | Eform | 0.005917 | 0.6160994 | 757.1267 | 758.1384 | 758.4771 | 0.08473584 | 0.0510097
a0 | 2.854942 | 3.520125 |  |  |  | 0.1262679 |  |  |  | 0.4564314 |  |  |  | 0.3787527 | 0.3792588 | 0.3794283
|  |  | V |  |  | 25056.417 | V |  |  | 26612.645 | V |  |  | 28325.71 | 1.011664 | 1.3504 | 53136.172 | 56634.164
| FeNi B2 |  | a0 | 0 | 0 | 2.926216 | a0 | 0 | 0 | 2.985584 | a0 | 0 | 0 | 3.048318 |  |  | 3.7595 | 3.84025
3a | 2.854 | [10 empty] | 0.07789703 | 0.1263575 | 0.2947527 |  |  | 0.08642416 | 0.009755261
a0 | 2.854 |  | drho of Fe | 0.002 | fenial.eamA | morse19 | drho of Fe | 0.0025 | fenial.eamAA | morse19 |  |  |  | 0.194318 |  |  | 0.25782 | 0.2433
E | -13.125345 |  | E | -8244.6136 | -17799.661 | -8622.4499 | E | -8242.4579 | -17799.014 | -7969.2209 | drho of Fe | 0.0025 | feni.eam | fenial.eamspll
E/atom | -6.5626725 |  | E/at | -2.0611534 | -4.44991525 | -4.31122495 | E/at | -2.060614475 | -4.4497535 | -3.98461045 | E | -8245.0513 | -17798.91 | -7908.922 | -7904.7233 | -7903.7204 | -16680.581 | -16482.538
Eform | 0.75148875 |  | Eform | 0.585217 | 0.01109941 | -50.01435772 | Eform | 2.740917 | 0.6580994 | 603.2146 | E/at | -2.061262825 | -4.449728 | -3.954461 | -3.954339 | -3.953837
Eform/at | 0.084 |  |  |  |  | -0.02500717886 |  |  |  | 0.3016073 | Eform | 0.147517 | 0.760736 | 663.5139 | 663.5898 | 664.2651 | 0.1979636 | 0.0836922
|  |  | V |  |  | 25184.514 | V |  |  | 26602.786 |  |  |  | 0.3319229 | 0.3319609 | 0.3322987
| ni fcc fe sub |  | a0 | 0 | 0 | 2.931194 | a0 | 0 | 0 | 2.985216 | V |  |  | 21522.389 | 0.07593594 | 0.7512717 | 58778.792 | 63238.044
E | -180.09156 | [9 empty] | a0 | 0 | 0 | 2.781614 |  |  | 3.888125 | 3.984063
E/atom | -5.62786125 |  | drho of Fe | 0.002 | fenial.eamB | morse2 | drho of Fe | 0.0025 | fenial.eamBB | morse42 |  | 0.06370297 | 0.0182791 | 0.2479229 |  |  | 0.02680359 | 0.04243776
Eform | 0.7424569 |  | E | -8244.3547 | -17799.53 | -8447.5104 | E | -8241.9311 | -17798.311 | -7147.9442 |  |  |  | 0.07238624 |  |  | 0.386445 | 0.3871125
|  |  | E/at | -2.061088675 | -4.4498825 | -4.2237552 | E/at | -2.060482775 | -4.44957775 | -3.5739721 | drho of Fe | 0.00175 | feni.eamoof | fenial.eam
| 54 fe nisub |  | Eform | 0.844117 | 0.1420994 | 124.9251 | Eform | 3.267717 | 1.361099 | 1424.491 | E | -8245.809 | -17800.86 | -8409.978 |  |  | -16852.497 | -16770.478
E | -445.9648 |  |  |  |  | 0.06246257114 |  |  |  | 0.7122457 | E/at | -4.122905 | -4.450216 | -4.204989
E/atom | -8.258607 |  | V |  |  | 23722.684 | V |  |  | 25288.616 | Eform | -0.6103374 | -1.191323 | 162.4576 |  |  | 0.1549846 | 0.0117072
Eform | 0.08381403 |  | a0 | 0 | 0 | 2.873346 | a0 | 0 | 0 | 2.935227 |  |  |  | 0.08126944
[11 empty] | V |  |  | 22634.346 |  |  | 62422.541 | 66184.008
| B2 fe vac |  | drho of Fe | 0.002 | fenial.eamC | morse39 | drho of Fe | 0.0025 | fenial.eamCC | morse45 | a0 | 0 | 0 | 2.828716 |  |  | 3.966863 | 4.044992
Eform |  |  | E | -8244.1824 | -17799.389 | -8396.6498 | E | -8242.2426 | -17798.571 | -7294.7052 |  | 0.6941514 | 1.93378 | 0.002730561 |  |  | 0.01617541 | 0.02954724
| B2 ni vac |  | E/at | -2.0610456 | -4.44984725 | -4.1983249 | E/at | -2.06056065 | -4.44964275 | -3.6473526 |  |  |  | 0.0252842 |  |  | 0.4651825 | 0.4480422
Eform |  |  | Eform | 1.016417 | 0.2830994 | 175.7857 | Eform | 2.956217 | 1.101099 | 1277.73
| L12 ni3fe |  |  |  |  | 0.08789287114 |  |  |  | 0.6388652 |  | bcc vac | bcc sub vac | bcc nini 1nn
Eform | 0.17116 |  | V |  |  | 22933.574 | V |  |  | 25075.367 |  | -8238.8733 | -8240.031 | -8246.9724
| 3.50168 |  | a0 | 0 | 0 | 2.841127 | a0 | 0 | 0 | 2.926953 |  | -4.121497 | -4.122076 | -4.1234862
| L12 fe3ni | [10 empty] | 1.875517 | 1.045797 | -1.446019
Eform | 0.04125444 |  | drho of Fe | 0.002 | fenial.eamD | morse40 | drho of Fe | 0.0025 | fenial.eamDD | morse46 | Eb |  | -0.2193831 | -0.225344
| 3.59695 |  | E | -8243.8965 | -17799.084 | -8227.3339 | E | -8242.4845 | -17799.09 | -7597.5809
|  |  | E/at | -2.060974125 | -4.449771 | -4.11366695 | E/at | -2.060621125 | -4.4497725 | -3.79879045
|  |  | Eform | 1.302317 | 0.5880994 | 345.1016 | Eform | 2.714317 | 0.5820994 | 974.8546
[6 empty] | 0.1725508 |  |  |  | 0.4874273
|  |  | V |  |  | 22590.39 | V |  |  | 24655.987
|  |  | a0 | 0 | 0 | 2.826883 | a0 | 0 | 0 | 2.910544
|  |  | drho of Fe | 0.002 | fenial.eamE | morse41 | drho of Fe | 0.0025 | fenial.eamEE | morse47
|  |  | E | -8243.8782 | -17799.077 | -8251.671 | E | -8243.5567 | -17800.197 | -8209.9922
|  |  | E/at | -2.06096955 | -4.44976925 | -4.1258355 | E/at | -2.060889175 | -4.45004925 | -4.1049961
|  |  | Eform | 1.320617 | 0.5950994 | 320.7645 | Eform | 1.642117 | -0.5249006 | 362.4433
[6 empty] | 0.1603823 |  |  |  | 0.1812217
|  |  | V |  |  | 22303.202 | V |  |  | 24801.528
|  |  | a0 | 0 | 0 | 2.814853 | a0 | 0 | 0 | 2.916259
|  |  | drho of Fe | 0.002 | fenial.eamF | morse42 | drho of Fe | 0.0025 | fenial.eamFF | morse48
|  |  | E | -8243.77 | -17798.958 | -8183.9993 | E | -8244.0931 | -17800.701 | -8397.7389
|  |  | E/at | -2.0609425 | -4.4497395 | -4.09199965 | E/at | -2.061023275 | -4.45017525 | -4.19886945
|  |  | Eform | 1.428817 | 0.7140994 | 388.4362 | Eform | 1.105717 | -1.028901 | 174.6966
[6 empty] | 0.1942181 |  |  |  | 0.08734832114
|  |  | V |  |  | 22187.264 | V |  |  | 24980.714
|  |  | a0 | 0 | 0 | 2.809967 | a0 | 0 | 0 | 2.923266
|  |  | drho of Fe | 0.002 | fenial.eamG | morse43
|  |  | E | -8244.5181 | -17799.715 | -8572.5538
|  |  | E/at | -2.061129525 | -4.44992875 | -4.2862769
|  |  | Eform | 0.680717 | -0.04290059 | -0.1182577
-5.912886e-05
|  |  | V |  |  | 22421.193
|  |  | a0 | 0 | 0 | 2.819808
|  |  | drho of Fe | 0.002 | fenial.eamH | morse44
|  |  | E | -8244.8744 | -17800.06 | -8684.8376
|  |  | E/at | -2.0612186 | -4.450015 | -4.3424188
|  |  | Eform | 0.324417 | -0.3879006 | -112.4021
-0.05620102886
|  |  | V |  |  | 22528.015
|  |  | a0 | 0 | 0 | 2.824279
|  |  | drho of Fe | 0.002 | fenial.eamJ | morse49
|  |  | E | -8244.7379 | -17799.9 | -8549.5111
|  |  | E/at | -2.061184475 | -4.449975 | -4.27475555
|  |  | Eform | 0.460917 | -0.2279006 | 22.92444228
0.01146222114
|  |  | V |  |  | 22644.583
|  |  | a0 | 0 | 0 | 2.829142

## fenial
|  |  | B2 NiAl | al vac | ni vac | divacancy | divacancy b | fe on ni | fe on al | ni on al | al on ni | exchange | exchange b | L12 ni3fe | L12 fe3ni
bcc Fe | -4.122486 |  | -9021.742 | -9016.1875 | -9015.3859 | -9009.892 | -9009.8315 | -9021.2723 | -9020.2241 | -9022.217 | -9018.6302 | -9019.5527 | -9019.1043 | -18525.91 | -15572.439
fcc Ni | -4.45 |  | -1211.742 | -1209.5475 | -1209.8359 | -1207.702 | -1207.6415 | -1211.6 | -1209.462 | -1211.127 | -1209.7202 | -1209.5527 | -1209.1043 | -1815.91 | -1042.439
fcc Al | -3.36 |  | -0.605871 | -0.6050763 | -0.6052206 | -0.6044555 | -0.6044252 | -0.6057999 | -0.6047308 | -0.6055635 | -0.6048601 | -0.60477635 | -0.60455215 | -0.4539775 | -0.26060975
|  |  | 22712.997 | 1.588629 | 1.300229 | 2.828258 | 2.888758 | 0.142186 | 2.280386 | 0.615 | 2.0218 | 2.1893 | 2.6377 | 44117.946 | 54937.006
B2 NiAl |  |  | 2.831988 | [10 empty] | 3.5335 | 3.8015
Eform | -0.6691642 | error | 0.06329316 | 0.1802916 | 0.9411444 | 0.6554428 | 0.7159428 | 0.5672352 | 0.1443241 | 0.361136 | 0.402866 |  |  | 0.01798275 | 0.0337215
a0 | 2.89504 |  | 0.06305153 | [10 empty] | 0.03636001 | 0.04260999
fe sub on al | 2.136062 |  | fe oct | fe oct b | fe tet | fe 100 w/ni | fe 100 w/al | fe 110 w/ni | fe 110 w/al | fe 111 w/ni | fe 111 w/al
fe sub on ni | 0.7094212 |  | -9015.9799 | -9013.8722 | -9017.9332 | -9014.307 | -9013.8054 | -9016.7073 | -9016.3651 | -9016.8558 | -9016.5378
ni vac | 0.3590846 |  | -1201.857 | -1199.75 | -1203.811 | -1200.185 | -1199.683 | -1202.585 | -1202.243 | -1202.733 | -1202.415
al vac | 1.768921 |  | -0.6006284 | -0.5995751 | -0.6016046 | -0.5997924 | -0.5995417 | -0.6009919 | -0.6008209 | -0.6010661 | -0.6009072
ni on al | 0.976136 |  | 10.49046 | 12.59816 | 8.537157 | 12.16336 | 12.66496 | 9.763057 | 10.10526 | 9.614557 | 9.932557
al on ni | 1.618934 | error | 4.13711 | 6.24481 | 2.18381 | 5.81001 | 6.31161 | 3.40971 | 3.75191 | 3.26121 | 3.57921
exchange
divacancy | 2.172815 |  | B2 NiAl | al vac | ni vac | exchange | ni on al | al on ni | Vni + Val | fe on ni | fe on al | exchange nn
L12 ni3al | -0.43599475 | E | -9021.742 | -9016.1875 | -9015.386 | -9019.104 | -9022.217 | -9018.63 | -9009.831 | -9021.62 | -9021.405 | -9019.553
| 3.56986 | Ef | -1211.742 | -1209.5475 | -1209.836 | -1209.104 | -1211.127 | -1209.72 | -1207.641 | -1211.948 | -1210.642 | -1209.553
L12 al3ni | -0.22688825 | Ef/at | -0.605871 | -0.6050763 | -0.6052206 | -0.6045521 | -0.6055634 | -0.6048598 | -0.6044252 | -0.6059739 | -0.6053211 | -0.6047763
| 3.84411 | V | 22712.997 | 22709.214 | 22713.5 | 22717.786 | 22713.5 | 22726.36 | 22709.214 | 22713.5 | 22709.214 | 22717.786
fe oct | 6.353347 | a0 | 2.831988 | 2.831831 | 2.832009 | 2.832187 | 2.832009 | 2.832544 | 2.831831 | 2.832009 | 2.831831 | 2.832187
|  | del V |  | -3.783 | 0.503 | 4.789 | 0.503 | 13.363 | -3.783 | 0.503 | -3.783 | 4.789
|  | del Ef/at |  | 0.0007947283 | 0.0006504536 | 0.001318922 | 0.0003076187 | 0.001011234 | 0.001445862 | -0.0001028413 | 0.0005499236 | 0.001094713
|  | Ef-defect |  | 1.588662 | 1.300257 | 2.637844 | 0.6152374 | 2.022467 | 2.888833 | -0.2056826 | 1.099847 | 2.189425
2.888919
|  |  | -4619.132 | -4613.578
|  |  | -620.4119 | -618.2178
|  |  | -0.605871 | -0.6043185
|  |  | 11629.038 | 11624.924
|  |  | 2.831987 | 2.831653
-4.114
0.001552494
1.588202

## intermetallics
bcc Fe | -4.122486 | -8244.972 |  |  | fenial.eamsplppbf1 |  | feni.splppb | feal.splf1
fcc Ni | -4.45 | -17800 |  |  | B2 Feni | L12 Fe3Ni | D03 Fe3Ni | L12 Ni3Fe | D03 Ni3Fe
fcc Al | -3.36 | -13440 |  | E | -8315.4768 | -16621.54 | -67610.205 | -17671.889 | -70106.039
|  |  |  | E/at | -4.1577384 | -4.155386 | -4.225638 | -4.41797225 | -4.381627
| B2 NiAl |  |  | V | 22933.504 | 50164.307 | 194822 | 43445.761 | 176558.48
Eform | -0.605871 |  |  | a0 | 2.841124 | 3.688063 | 5.797125 | 3.515462 | 5.61
a0 | 2.843464 |  |  | Ef | 257.0092 | 195.9151 | -340.3724 | -199.403 | -216.0948
E/at | -4.510871 |  |  | Ef/at | 0.1285046 | 0.04897878 | -0.02127328 | -0.04985074 | -0.01350593
FeNi |  |  |  | err E | 0.04450462 | 0.000978783 | 0.05527328 | 0.03914926 | 0.03750593 |  | 0.04175824
B2 | 0.084 | 2.854 |  | err a0 | 0.01287633 | 0.1100625 | 0.07912501 | 0.0295375 | 0.03300001
L12 Fe3Ni | 0.048 | 3.578
D03 Fe3Ni | 0.034 | 5.718 |  |  | B2 E | B2 a0 | L12 E | L12 a0 | D03 E | D03 a0 | Total Weighted
B2 2.7 | 0.286504375 |  |  | PPb | 0.0445066 | 0.01287842 | 0.0009817534 | 0.110125 | 0.0552703 | 0.079125 | 0.04176571
L12 Ni3Fe | -0.089 | 3.545 |  | PP | 0.01444843 | 0.001321484 | 0.1687208 | 0.1018125 | 0.05905638 | 0.03553125 | 0.04124307
D03 Ni3Fe | 0.024 | 5.643 |  | Ppa | 0.01335088 | 0.03199346 | 0.132861 | 0.0974375 | 0.01637349 | 0.02925 | 0.0411955
|  |  |  | PPc | 0.07029166 | 0.005747852 | 0.06558034 | 0.09869531 | 0.0335694 | 0.0354375 | 0.04614011
FeNi intermetallic energies and a0's |  |  |  | SSb | 0.006777342 | 0.01508271 | 0.07881595 | 0.1966953 | 0.05091571 | 0.0549375 | 0.04469446
from feni_mishin
|  |  |  | PPf | [6 empty] | Ha
B2 FeAl | -0.3337382 | 2.8751845 |  |  | B2 Feni | L12 Fe3Ni | D03 Fe3Ni | L12 Ni3Fe | D03 Ni3Fe |  |  | B2 Feal | L12 Fe3Al | D03 Fe3Al | L12 Al3Fe | D03 Al3Fe
| L12 al3fe |  |  | E | -8403.5708 | -16294.94 | -66845.04 | -17214.95 | -69517.92 |  | E | -8145.131 | -16378.66 | -67559.44 | -14981.98 | -60141.26
Eform | -0.1170464375 |  |  | E/at | -4.2017854 | -4.073735 | -4.177815 | -4.303738 | -4.34487 |  | E/at | -4.072565 | -4.094664 | -4.222465 | -3.745495 | -3.758829
| 3.79652 |  |  | V | 23217.1 | 50796.881 | 191700.21 | 45527.258 | 176496.53 |  | V | 24455.052 | 47674.198 | 188086.35 | 60988.51 | 235256.48
| L12fe3al |  |  | a0 | 2.852787 | 3.7035 | 5.765994 | 3.570731 | 5.609344 |  | a0 | 2.902616 | 3.626 | 5.729531 | 3.93625 | 6.17325
Eform | -0.2012938125 |  |  | Ef | 168.9152 | 522.5162 | 424.797 | 257.5358 | 372.0262 |  | Ef | -662.6447 | -651.1994 | -4649.605 | -779.4952 | -3331.313
| 3.6527 |  |  | Ef/at | 0.08445762 | 0.130629 | 0.02654981 | 0.06438394 | 0.02325164 |  | Ef/at | -0.3313223 | -0.1627999 | -0.2906003 | -0.1948738 | -0.208207
| D03 fe3al |  |  | err E | 0.0004576245 | 0.08262905 | 0.007450187 | 0.1533839 | 0.0007483601 | 0.02685857 | err E | 0.002415817 | 0.03849396 | 0.08935974 | 0.07782736 | 0.1845742 | 0.02557017
Eform | -0.2012405625 |  |  | err a0 | 0.00121315 | 0.1255 | 0.04799413 | 0.02573125 | 0.03365622 |  | err a0 | 0.02743113 | 0.02670001 | 0.01160712 | 0.13973 | 0.1871668
5.741138
| D03 al3fe |  |  | oof | [7 empty] | i
Eform | -0.023632875 |  | L10 |  | B2 Feni | L12 Fe3Ni | D03 Fe3Ni | L12 Ni3Fe | D03 Ni3Fe | B2 2.7 |  |  | B2 Feal | L12 Fe3Al | D03 Fe3Al | L12 Al3Fe | D03 Al3Fe | B2 2.4 |  | layer
| 5.986083 |  | -17242.474 | E | -8409.9779 | -16599.3 | -66913.34 | -17739.39 | -69798.1 | -8006.186 |  | E | -8147.058 | -16156.24 | -66496.88 | -14480.69 | -58161.78 | -2416.808 |  | -6376.484
B2 2.4 | 2.557616625 |  | -4.3106185 | E/at | -4.20498895 | -4.149825 | -4.182084 | -4.434847 | -4.362381 | -4.003093 |  | E/at | -4.073529 | -4.03906 | -4.156055 | -3.620172 | -3.635111 | -1.208404 |  | -4.373446
|  |  | 45374.845 | V | 22634.346 | 48298.138 | 190692.7 | 43105.847 | 173399.81 |  |  | V | 23740.098 | 45654.798 | 182954.18 | 58966.07 | 226864.16
layer |  |  | 3.566742 | a0 | 2.828716 | 3.64175 | 5.755875 | 3.50627 | 5.576344 | 0 |  | a0 | 2.874049 | 3.574062 | 5.676937 | 3.89225 | 6.098953 | 0
Ef* | 0.1487 |  | -97.5019 | Ef | 162.5081 | 218.1568 | 356.4909 | -266.901 | 91.84246 | 566.3004 |  | Ef | -664.5724 | -428.7806 | -3587.052 | -278.2015 | -1351.832 | 5065.678 |  | 0.007963248
|  |  | -0.02437548 | Ef/at | 0.08125407 | 0.05453921 | 0.02228068 | -0.06672526 | 0.005740154 | 0.2831502 |  | Ef/at | -0.3322862 | -0.1071951 | -0.2241907 | -0.06955039 | -0.08448953 | 2.532839
|  |  |  | err E | 0.002745925 | 0.006539208 | 0.01171932 | 0.02227474 | 0.01825985 | 0.003354167 | 0.01826805 | err E | 0.001451979 | 0.09409867 | 0.02295018 | 0.04749605 | 0.06085665 | 0.0247775 | 0.02354942 | 0.1407368 | 0.03898475
|  |  |  | err a0 | 0.0252842 | 0.06375 | 0.03787503 | 0.03872969 | 0.06665623 |  |  | err a0 | 0.001135494 | 0.07863751 | 0.06420088 | 0.09573001 | 0.1128699
[5 empty] | feal.Adzbl | feni.Eazbl | [5 empty] | feal.Adzbl | feni.Eazbl
[5 empty] | B2 Feni | L12 Fe3Ni | D03 Fe3Ni | L12 Ni3Fe | D03 Ni3Fe | B2 2.7 |  |  | B2 Feal | L12 Fe3Al | D03 Fe3Al | L12 Al3Fe | D03 Al3Fe | B2 2.4 | layer
|  |  |  | E | -8405.071 | -16262.98 | -66764.29 | -17321.66 | -69526.51 | -8000.261 |  | E | -8148.647 | -16274.54 | -66816.99 | -14643.97 | -58729.06 | -2355.565 | -6311.687
|  |  |  | E/at | -4.202535 | -4.065744 | -4.172768 | -4.330415 | -4.345407 | -4.000131 |  | E/at | -4.074323 | -4.068636 | -4.176062 | -3.660993 | -3.670566 | -1.177782 | -4.329004
|  |  |  | V | 22924.506 | 49552.182 | 191345.69 | 43635.73 | 174319.72 |  |  | V | 23858.658 | 46027.048 | 184062.22 | 59276.232 | 230402.77
|  |  |  | a0 | 2.840752 | 3.673 | 5.762438 | 3.520579 | 5.586187 | 0 |  | a0 | 2.878825 | 3.58375 | 5.688375 | 3.899062 | 6.1305 | 0
|  |  |  | Ef | 167.4152 | 554.4814 | 505.5383 | 150.8276 | 363.4323 | 572.2249 |  | Ef | -666.1608 | -547.0868 | -3907.158 | -441.4851 | -1919.115 | 5126.921 | 0.05240561
|  |  |  | Ef/at | 0.08370758974 | 0.1386203 | 0.03159615 | 0.0377069 | 0.02271452 | 0.2861125 |  | Ef/at | -0.3330804 | -0.1367717 | -0.2441974 | -0.1103713 | -0.1199447 | 2.563461
|  |  |  | err E | 0.0002924103 | 0.09062034 | 0.002403854445 | 0.1267069 | 0.001285481 | 0.0003919173 | 0.0226904 | err E | 0.0006577617 | 0.06452211 | 0.0429568 | 0.006675156 | 0.09631180569 | 0.005844105 | 0.09629439 | 0.02009253 | 0.03098043
|  |  |  | err a0 | 0.01324795 | 0.09499999 | 0.0444375 | 0.0244211 | 0.05681253 |  |  | err a0 | 0.003640976 | 0.06894999 | 0.05276338 | 0.1025425 | 0.1444168 |  |  |  | 0.05367083
[5 empty] | feal.Ad | feni.Da | [5 empty] | feal.Ad | feni.Da
[5 empty] | B2 Feni | L12 Fe3Ni | D03 Fe3Ni | L12 Ni3Fe | D03 Ni3Fe | B2 2.7 |  |  | B2 Feal | L12 Fe3Al | D03 Fe3Al | L12 Al3Fe | D03 Al3Fe | B2 2.4 | layer
|  |  |  | E | -8403.192 | -16509.87 | -66760.11 | -17653.94 | -69635.26 | -7992.356 |  | E | -8148.647 | -16274.54 | -66816.99 | -14643.97 | -58729.06 | -2355.565 | -6383.373
|  |  |  | E/at | -4.201596 | -4.127467 | -4.172507 | -4.413484 | -4.352204 | -3.996178 |  | E/at | -4.074323 | -4.068636 | -4.176062 | -3.660993 | -3.670566 | -1.177782 | -4.378171
|  |  |  | V | 22636.144 | 48310.572 | 190729.97 | 43023.276 | 173408.55 |  |  | V | 23858.658 | 46027.048 | 184062.22 | 59276.232 | 230402.77
|  |  |  | a0 | 2.828791 | 3.642062 | 5.75625 | 3.50403 | 5.576437 | 0 |  | a0 | 2.878825 | 3.58375 | 5.688375 | 3.899062 | 6.1305 | 0
|  |  |  | Ef | 169.2938 | 307.5887 | 509.7268 | -181.4499 | 254.6853 | 580.1298 |  | Ef | -666.1608 | -547.0868 | -3907.158 | -441.4851 | -1919.115 | 5126.921 | 0.003238493
|  |  |  | Ef/at | 0.08464692 | 0.07689717 | 0.03185792 | -0.04536247 | 0.01591783 | 0.2900649 |  | Ef/at | -0.3330804 | -0.1367717 | -0.2441974 | -0.1103713 | -0.1199447 | 2.563461
|  |  |  | err E | 0.0006469165 | 0.02889717 | 0.002142077 | 0.04363753 | 0.008082169 | 0.003560543 | 0.01870985 | err E | 0.0006577617 | 0.06452211 | 0.0429568 | 0.006675156 | 0.09631180569 | 0.005844105 | 0.1454615 | 0.02009253 | 0.03540547
|  |  |  | err a0 | 0.0252093 | 0.06406249 | 0.03824999 | 0.04096992 | 0.06656254 |  |  | err a0 | 0.003640976 | 0.06894999 | 0.05276338 | 0.1025425 | 0.1444168 |  |  |  | 0.05411532