## original work
bcc fe |  | E | E/at | V | a0 |  | nial | T | E | E/at | V | a0 | Ef/at | z | avg a0
0 | 0 | -8244.871 | -4.122436 |  | 2.85494 |  | 0 | 0 | -4619.1319 | -4.510871 | 11629.038 | 2.831987 | -0.605871 |  | 2.843464 | 0.8039701
0 | 0 | -8242.974 | -4.121487 |  | 2.843464 | xyz fixed avg a0 | 0 | 0 | -22551.5 | -4.510299 |  |  | -0.6052993 | 2.8001876 | xy fixed 2.85494
100 | 100.138 | -8218.22 | -4.10911 | 23264.9 | 2.854743 |  | 0 | 0 | -22548.71 | -4.509743 |  |  | -0.604743 | 2.77688 | xy fe a0 z @H
[7 empty] | 0 | 0 | -22538.25 | -4.507651 |  |  | -0.6026508 |  | xyz fixed fe a0
[7 empty] | 0 | 0 | -22550.28 | -4.510055 |  | 2.843464 | -0.6050551 |  | xyz fixed avg a0
[7 empty] | 100 | 100.085 | -8995.68 | -4.49784 | 22809.6 | 2.835998 | -0.605777 |  | 2.845371 | 0.6566442
fcc ni | [6 empty] | 110shift
0 | 0 | -17800 | -4.45 | 43618.855 | 3.520125
100 | 99.8387 | -9086.9 | -4.436963 | 22380.6 | 3.522632 | [5 empty] | equil | -4.316653
[11 empty] | fixed xyz | -4.315043
[11 empty] | fixed xy | -4.316367
[11 empty] | xy fixed | -4.31535
fcc al | [10 empty] | aniso | -4.31536
0 | 0 | -13440 | -3.36 | 66430.125 | 4.05
100 | 99.7307 | -6854.99 | -3.347163 | 34116.7 | 4.054143
100 interface | T | E | E/at | Ef | Ef/atom | Ef* | (Ef - Ef B2)/at | Area | Ef*/at/Area | Ef*/Area
0a | 0 | -43174.414 | -4.3174414 | -3037.236 | -0.3037236 | -7.880891 | -0.0007880891 | 1614.02 | -4.882772e-07 | -0.004882772
0b | 0 | -51805.731 | -4.31714425 | -3641.118 | -0.3034265 | -5.891269 | -0.0004909391 | 1617.634 | -3.034921e-07 | -0.003641905
100a | 99.8408 | -43066.8 | -4.30668 | -3060.935 | -0.3060935 | -32.05 | -0.003205 | 1615.597 | -1.983786e-06 | -0.01983786
100a1 | 99.9903 | -43066.6 | -4.30666 | -3060.735 | -0.3060735 | -31.85 | -0.003185 | 1615.711 | -1.971268e-06 | -0.01971268
100b | 99.8614 | -51673.5 | -4.306125 | -3666.462 | -0.3055385 | -31.8 | -0.00265 | 1616.666 | -1.639176e-06 | -0.01967011
100e | 99.937 | -68886.7 | -4.30541875 | -4877.316 | -0.3048323 | -31.1 | -0.00194375 | 1617.167 | -1.201948e-06 | -0.01923117
100f | 99.9028 | -86100.2 | -4.30501 | -6088.47 | -0.3044235 | -30.7 | -0.001535 | 1617.622 | -9.48924e-07 | -0.01897848
100g | 100.008 | -129133 | -4.304433 | -9115.405 | -0.3038468 | -28.75 | -0.0009583333 | 1618.054 | -5.922752e-07 | -0.01776826
100c | 99.8598 | -88217.6 | -4.3075 | -6285.5886 | -0.3069135 | -82.432 | -0.004025 | 4133.805 | -9.736792e-07 | -0.01994095
100d | 99.8615 | -132284 | -4.30612 | -9385.9829 | -0.3055333 | -81.248 | -0.002644792 | 4137.916 | -6.391603e-07 | -0.019635
-0.279332
interfacial energy
0K | steps | E | E/at | Ef | Ef/atom | Ef* | (Ef - Ef B2)/at | Area | Ef*/at/Area | Ef*/Area | Notes |  |  | J/m^2 |  |  |  |  | Vol | A/Vol | B2 Vol | A/B2 Vol
a | 402 | -43189.55 | -4.318955 | -3052.373 | -0.3052373 | -25.87636 | #REF! | 1630.139 | #REF! | -0.01587372 | 25fe 25B2 | fixed xy at fe a0 1 cpu |  | -0.254297 | -0.2642661 |  |  | -0.132133 | 116348.5 | 0.01401082 | 58174.27 | 0.02802164 | 2
b | 2094 | -63801.11 | -4.253407 | -3051.752 | -0.2034501 | -25.25577 | #REF! | 1630.139 | #REF! | -0.01549302 | 50fe 25B2 | fixed xy at fe a0 1 cpu |  | -0.2481982 |  |  |  |  | 174522.8 | 0.009340547 | 58174.27 | 0.02802164 | 3
c | 2573 | -43194.67 | -4.319467 | -3057.496 | -0.3057496 | -30.99947 | #REF! | 1630.139 | #REF! | -0.01901646 | 25fe 25B2 | fixed xy at fe a0 4 cpus |  | -0.3046437 |  |  |  |  | 116348.5 | 0.01401082 | 58174.27 | 0.02802164
c | 2567 | -43194.43 | -4.319443 | -3057.25 | -0.305725 | -30.75338 | #REF! | 1630.139 | #REF! | -0.0188655 | 25fe 25B2 | fixed xy at fe a0 8 cpus |  | -0.3022253 |  |  |  |  | 116348.5 | 0.01401082 | 58174.27 | 0.02802164
c2 | 1165 | -43164.53 | -4.316453 | -2951.111 | -0.2951111 | 14.85502 | #REF! | 1630.139 | #REF! | 0.009112737 | 25fe 25B2 | fixed xy at fe a0 8 cpus |  | 0.1459861 | Surfaces only Ni termials |  |  |  | 116348.5 | 0.01401082 | 58174.27 | 0.02802164
c2 | 1521 | -43142.99 | -4.314299 | -3038.571 | -0.3038571 | -72.60482 | #REF! | 1630.139 | #REF! | -0.04453905 | 25fe 25B2 | fixed xy at fe a0 8 cpus |  | -0.7135156 | Surfaces only Al terminals |  | -0.2837648 |  | 116348.5 | 0.01401082 | 58174.27 | 0.02802164
d | 1739 | -63801.25 | -4.253417 | -3051.898 | -0.2034599 | -25.40151 | #REF! | 1630.139 | #REF! | -0.01558243 | 50fe 25B2 | fixed xy at fe a0 4 cpus |  | -0.2496305 |  |  |  |  | 174522.8 | 0.009340547 | 58174.27 | 0.02802164
e | 2012 | -84411.09 | -4.220554 | -3049.554 | -0.1524777 | -23.0582 | #REF! | 1630.139 | #REF! | -0.01414493 | 75fe 25B2 | fixed xy at fe a0 4 cpus |  | -0.2266018 |  |  |  |  | 232697.1 | 0.00700541 | 58174.27 | 0.02802164
f | 2510 | -65744.7 | -4.38298 | -6082.523 | -0.4055015 | -29.53 | #REF! | 1630.139 | #REF! | -0.01811502 | 25fe 50b2 | fixed xy at fe a0 4 cpus |  | -0.2902027 |  |  |  | -0.09673413 | 174522.8 | 0.009340547 | 116348.5 | 0.01401082
g | 2536 | -88296.01 | -4.414801 | -9108.836 | -0.4554418 | -29.34704 | #REF! | 1630.139 | #REF! | -0.01800279 | 25fe 75b2 | fixed xy at fe a0 4 cpus |  | -0.2884047 | -0.2835274 |  |  | -0.07088184 | 232697.1 | 0.00700541 | 174522.8 | 0.009340547
g | 1631 | -88295.02 | -4.414751 | -9107.843 | -0.4553922 | -28.35444 | #REF! | 1630.139 | #REF! | -0.01739389 | 25fe 75b2 | fixed xy at fe a0 8 cpus |  | -0.2786501 |  |  |  |  | 232697.1 | 0.00700541 | 174522.8 | 0.009340547
g1 | 1811 | -88266.76 | -4.413338 | -9003.337 | -0.4501668 | 15.62234 | #REF! | 1630.139 | #REF! | 0.009583441 | 25fe 75b2 | fixed xy at fe a0 8 cpus |  | 0.1535267 | Surfaces only Ni terminals |  |  |  | 232697.1 | 0.00700541 | 174522.8 | 0.009340547
g1 | 1690 | -88245.49 | -4.412274 | -9091.069 | -0.4545534 | -72.10981 | #REF! | 1630.139 | #REF! | -0.04423539 | 25fe 75b2 | fixed xy at fe a0 8 cpus |  | -0.7086509 | Surfaces only Al terminals |  | -0.2775621 |  | 232697.1 | 0.00700541 | 174522.8 | 0.009340547
c1 | 2950 | -43190.74 | -4.319074 | -3053.559 | -0.3053559 | -27.06271 | #REF! | 1619.527 | #REF! | -0.01671026 | 25fe 25B2 | aniso fe a0 4 cpus |  | -0.2676984 |  |  |  |  | 116348.5 | 0.01391961 | 58174.27 | 0.02783922
|  | #atoms | [14 empty] | J/m^2 | del V
H | 4972 | 10000 | -43195.81 | -4.319581 | -3058.63 | -0.305863 | -32.13395 | -0.003213395 | 1630.136 | -1.971243e-06 | -0.01971243 | 25fe 25B2 | fixed xy at fe a0 8 cpus |  |  |  | -0.3157931 | 1.952 | 0.07808 | 2.77688
H1 | 1521 |  | -43142.99 | -4.314299 | -3038.571 | -0.3038571 | -72.60482 | -0.007260482 | 1630.136 | -4.45391e-06 | -0.0445391 | 25fe 25B2 | fixed xy at fe a0 8 cpus |  | Al only | -0.01771318 | -0.7135165
H2 | 1165 |  | -43164.53 | -4.316453 | -2951.111 | -0.2951111 | 14.85502 | 0.001485502 | 1630.136 | 9.112749e-07 | 0.009112749 | 25fe 25B2 | fixed xy at fe a0 8 cpus |  | Ni only | -0.2837651 | 0.1459862
H3 | 17300 | 10000 | -43196.65 | -4.319665 | -3059.473 | -0.3059473 | -30.11743 | -0.003011743 | 1619.587 | -1.859575e-06 | -0.01859575 | 25fe 25B2 | aniso 8 cpus |  |  |  | -0.2979039
H4 | 4972 | 10000 | -43195.81 | -4.319581 | -3058.63 | -0.305863 | -32.13395 | -0.003213395 | 1630.136 | -1.971243e-06 | -0.01971243 | 25fe 25B2 | only B2 relax
I | 1043 | 15000 | -65742.83 | -4.382855 | -6080.65 | -0.4053767 | -27.6573 | -0.00184382 | 1630.136 | -1.131083e-06 | -0.01696625 | 25fe 50b2 | fixed xy at fe a0 8 cpus |  |  |  | -0.2717993 | 3.20395 | 0.064079 | 2.790861
I3 | 26145 | 15000 | -65750.2 | -4.383346 | -6088.02 | -0.405868 | -29.30914 | -0.001953943 | 1616.461 | -1.208778e-06 | -0.01813167 | 25fe 50b2 | aniso 8 cpus |  |  |  | -0.2904693
J | 772 | 25000 | -110843.8 | -4.433752 | -12131.62 | -0.4852648 | -25.63504 | -0.001025402 | 1630.136 | -6.29028e-07 | -0.0157257 | 25fe 100b2 | fixed xy at fe a0 8 cpus |  |  |  | -0.2519257 | 5.93201 | 0.0593201 | 2.7956199
J3 | 5505 | 25000 | -110853.1 | -4.434123 | -12140.91 | -0.4856363 | -23.48731 | -0.0009394923 | 1611.439 | -5.830144e-07 | -0.01457536 | 25fe 100b2 | aniso 8 cpus |  |  |  | -0.2334973
K | 2317 | 40000 | -172662.2 | -4.316555 | -12113.48 | -0.302837 | -7.493508 | -0.0001873377 | 1630.136 | -1.149215e-07 | -0.004596859 | 100fe 100b2 | fixed xy at fe a0 8 cpus |  |  |  | -0.07364169 | 5.28777 | 0.0528777 | 2.8020623 | 2.8282 | 2.832556 | 566.0757
K3 | 2696 | 40000 | -172664.5 | -4.316612 | -12115.75 | -0.3028939 | 1.666489 | 4.166222e-05 | 1619.458 | 2.572603e-08 | 0.001029041 | 100fe 100b2 | aniso 8 cpus |  |  |  | 0.01648524
K4 | 2317 | 40000 | -172662.2 | -4.316555 | -12113.48 | -0.302837 | -7.493508 | 9.855659e-05 | 1630.136 | 6.045911e-08 | -0.004596859 | 100fe 100b2 | only B2 relax
L | 2398 | 8000 | -34563.26 | -4.320407 | -2453.514 | -0.3066892 | -32.31685182 | -0.004039606 | 1630.136 | -2.478079e-06 | -0.01982463 | 20fe 20B2 | fixed xy at fe a0 8 cpus |  |  |  | -0.3175906 | 1.65952 | 0.082976 | 2.77196425
L3 | 16204 | 8000 | -34565.06 | -4.320632 | -2455.313 | -0.3069141 | -31.82865 | -0.003978581 | 1622.061 | -2.452793e-06 | -0.01962235 | 20fe 20B2 | aniso 8 cpus |  |  |  | -0.31435
M | 2559 | 14400 | -62200.07 | -4.319449 | -4402.53 | -0.3057312 | -44.37533 | -0.00308162 | 2347.397 | -1.312782e-06 | -0.01890406 | 25fe 25B2 | fixed xy at fe a0 8 cpus |  |  |  | -0.3028431
M3 | 12221 | 14400 | -62202.45 | -4.319614 | -4404.912 | -0.3058967 | -42.64096 | -0.002961178 | 2347.397 | -1.261473e-06 | -0.01816522 | 25fe 25B2 | aniso 8 cpus |  |  |  | -0.2910068
M4 | 2559 | 14400 | -62200.07 | -4.319449 | -4402.53 | -0.3057312 | -44.37533 | -0.00308162 | 2347.397 | -1.312782e-06 | -0.01890406 | 25fe 25B2 | only B2 relax
N | 1158 | 25000 | -105020.8 | -4.200831 | -3047.073 | -0.1218829 | -20.57669 | -0.0008230674 | 1630.136 | -5.049071e-07 | -0.01262268 | 100fe 25B2 | fixed xy at fe a0 8 cpus |  |  |  | -0.2022153
O | 607 | 20000 | -86347.04 | -4.317352 | -6072.682 | -0.3036341 | -19.68899 | -0.0009844496 | 1630.136 | -6.039062e-07 | -0.01207812 | 50fe 50b2 | fixed xy at fe a0 8 cpus
P | 1305 | 10000 | -43183.62 | -4.318362 | -3046.442 | -0.3046442 | -33.18794 | -0.003318794 | 1630.136 | -2.035899e-06 | -0.02035899 | 25fe 25B2 | fixed xyz fe a0 |  |  |  | -0.3261511
Q | 2935 | 15000 | -65722.28 | -4.381486 | -6060.105 | -0.404007 | -33.59655 | -0.00223977 | 1630.136 | -1.373977e-06 | -0.02060965 | 25fe 50b2 | fixed xyz fe a0 |  |  |  | -0.3301666
R | 4978 | 25000 | -110799 | -4.43196 | -12086.81 | -0.4834724 | -33.79393 | -0.001351757 | 1630.136 | -8.292295e-07 | -0.02073074 | 25fe 100b2 | fixed xyz fe a0 |  |  |  | -0.3321064
S | 13820 | 40000 | -172651.8 | -4.316296 | -12103.12 | -0.302578 | -50.1045 | -0.001252612 | 1630.136 | -7.684095e-07 | -0.03073638 | 100fe 100b2 | fixed xyz fe a0 |  |  |  | -0.4923968
X | 7868 | 25000 | -105027.6542 | -4.201106168 | -3053.942 | -0.1221577 | -40.68774 | -0.00162751 | 1630.136 | -9.983886e-07 | -0.02495971 | 100fe 25B2 | fixed xyz fe a0 |  |  |  | -0.3998546
T | 3757 | 10000 | -43197.19 | -4.319719 | -3064.758 | -0.3064758 | -39.48256 | -0.003948256 | 1617.058 | -2.44163e-06 | -0.0244163 | 25fe 25B2 | fixed xyz avg a0 |  |  |  | -0.3911491
U | 8411 | 15000 | -65747.96 | -4.383197 | -6090.527 | -0.4060351 | -39.97539 | -0.002665026 | 1617.058 | -1.648071e-06 | -0.02472107 | 25fe 50b2 | fixed xyz avg a0 |  |  |  | -0.3960315
V | 11093 | 25000 | -110848.8 | -4.433951 | -12141.35 | -0.485654 | -40.24712 | -0.001609885 | 1617.058 | -9.955643e-07 | -0.02488911 | 25fe 100b2 | fixed xyz avg a0 |  |  |  | -0.3987235
W | 10000 | 40000 | -172691.2 | -4.31728 | -12161.46 | -0.3040366 | -60.35953 | -0.001508988 | 1617.058 | -9.331691e-07 | -0.03732676 | 100fe 100b2 | fixed xyz avg a0 |  |  |  | -0.5979748
Y | 28746 | 25000 | -105003.3 | -4.200132 | -3048.554 | -0.1219422 | -23.27828 | -0.0009311313 | 1630.136 | -5.711984e-07 | -0.01427996 | 100fe 25B2 | fixed xyz avg a0 |  |  |  | -0.2287649
a | 2562 | -43195.51 | -4.319551 | -3058.331 | -0.3058331 | -28.97612 | -0.002944628 | 1617.053 | -1.820984e-06 | -0.01791909 | 25fe 25B2 | fixed xy at avg a0 4 cpus |  |  |  |  | -0.2961379
a1 | 17773 | -43196.3 | -4.31963 | -3059.121 | -0.3059121 | -29.76589 | -0.003023606 | 1619.525 | -1.86697e-06 | -0.01837939 | 25fe 25B2 | aniso avg a0 4 cpus -force |  | max force iter (100000) 10^-10
a2 | 1879 | -43182.46 | -4.318246 | -3045.279 | -0.3045279 | -15.92355 | -0.001639372 | 1619.525 | -1.012254e-06 | -0.009832234 | 25fe 25B2 | aniso avg a0 4 cpus -energy |  | energy tolerance
a3 | 17773 | -43196.3 | -4.31963 | -3059.121 | -0.3059121 | -29.76589 | -0.003023606 | 1619.525 | -1.86697e-06 | -0.01837939 | 25fe 25B2 | aniso avg a0 4 cpus -force |  | max force iter (100000) 10^-6
a4 | 32452 | -43197.73 | -4.319773 | -3060.555 | -0.3060555 | -31.20022 | -0.003167038 | 1619.598 | -1.955447e-06 | -0.01926417 | 25fe 25B2
a5 | [11 empty] | fixed xy at fe a0
[9 empty] | Ef/at/area | Ef/area
iron surf | 277 | -33208.49 | -4.099814 | 183.2389 | 0.02262209 | n/a | n/a | 1622.121 | 1.394599e-05 | 0.1129625 | 1.80966
[10 empty] | eV/Ang^2 | J/m^2
B2 NiAl surf | 439 | -35875.71 | -4.484464 | -4635.715 | -0.5794644 | 211.2531 | 0.02640664 | 1595.305 | 1.655272e-05 | 0.1324218 | 2.121397
Sphere
5 unit diam | 12 | -1031041.8 | -4.124167 | -685.0611 | -0.002740244 | 646.4617 | 0.002585847 | 2564.401 | 1.008363e-06 | 0.2520907 | 4.038493
10 unit diam | 17 | -1033994.5 | -4.135978 | -5240.546 | -0.02096219 | 5085.055 | 0.02034022 | 10249.62 | 1.984485e-06 | 0.4961212 | 7.947861
15 unit diam | 36 | -1041971.5 | -4.167886 | -17660.54 | -0.07064215 | 17237.57 | 0.06895027 | 23025.67 | 2.994496e-06 | 0.748624 | 11.99296
100K
a |  | -43067.9 | -4.30679 | -3062.035 | -0.3062035 | -33.15 | -0.003315 | 1623.935749 | -2.041337e-06 | -0.02041337 | -0.3270222 | 25fe 25B2
b |  | -172168 | -4.3042 | -12144.54 | -0.3036135 | -29 | -0.000725 | 1622.403 | -4.46868e-07 | -0.01787472 | -0.286353 | 100fe 100b2
c |  | -86101.2 | -4.30506 | -6089.47 | -0.3044735 | -31.7 | -0.001585 | 1622.91 | -9.766407e-07 | -0.01953281 | -0.3129157 | 50fe 50b2
d |  | -110535 | -4.4214 | -12148.19 | -0.4859276 | -32.65 | -0.001306 | 1615.83 | -8.082531e-07 | -0.02020633 | -0.3237054 | 25fe 100b2
e |  | -104704 | -4.18816 | -3061.485 | -0.1224594 | -32.6 | -0.001304 | 1627.819 | -8.010718e-07 | -0.0200268 | -0.3208293 | 100fe 25b2
f |  | -65556.4 | -4.370427 | -6090.22 | -0.4060147 | -32.45 | -0.002163333 | 1619.75 | -1.335597e-06 | -0.02003396 | -0.320944 | 25fe 50b2
g |  | -63613.4 | -4.240893 | -3061.985 | -0.2041323 | -33.1 | -0.002206667 | 1626.216153 | -1.356933e-06 | -0.020354 | -0.326071 | 50fe 25b2
h |  | -74411.5 | -4.306221 | -5281.365 | -0.3056346 | -47.452 | -0.002746065 | 2338.008 | -1.174532e-06 | -0.02029591 | -0.3251405 | 30fe 30b2
-0.3223754
a1 |  | -43018.4 | -4.30184 | -3045.32 | -0.304532 | -77.01299 | -0.007701299 | 1623.879 | -4.742533e-06 | -0.04742533 | -0.7597538 | 25fe 25B2 | Al faces
a2 |  | -43039.6 | -4.30396 | -2957.54 | -0.295754 | 10.76699 | 0.001076699 | 1624.375 | 6.628391e-07 | 0.006628391 | 0.1061868 | 25fe 25B2 | Ni faces
-0.3267835

## 100
bcc cubic | [7 empty] | fcc ni | [6 empty] | B2 NiAl | [7 empty] | average a0
0 | 0 | -8244.871 | -4.122436 | 23269.753 | 2.854942 |  |  | 0 | 0 | -17800 | -4.45 | 43618.855 | 3.520125 |  | cubic | 0 | -4619.1319 | -4.510871 | 11629.038 | 2.831987 | -0.605871 |  | 2.843464
100 | 100.138 | -8218.22 | -4.10911 | 23264.9 | 2.854743 |  |  | 100 | 99.8387 | -9086.9 | -4.436963 | 22380.6 | 3.522632 |  | cubic | 100 | -8995.68 | -4.49784 | 22809.6 | 2.835998 | -0.605777 |  | 2.845371
300 | 299.253 | -8162.73 | -4.081365 | 23352.4 | 2.858318 |  |  | 300 | 299.581 | -9032.28 | -4.410293 | 22487.3 | 3.528221 |  | cubic | 300 | -8942.84 | -4.47142 | 22999.1 | 2.84383 | -0.6056607 |  | 2.851074
500 | 499.68 | -8105.7 | -4.05285 | 23483.7 | 2.863665 |  |  | 500 | 498.272 | -8976.05 | -4.382837 | 22603.6 | 3.534293 |  | cubic | 500 | -8887.96 | -4.44398 | 23194.7 | 2.851869 | -0.6053057 |  | 2.857767
800 | 800.767 | -8017.89 | -4.008945 | 23727 | 2.87352 |  |  | 900 | 798.18 | -8886.91 | -4.339312 | 22801 | 3.544552 |  | cubic | 800 | -8802.15 | -4.401075 | 23499.6 | 2.864311 | -0.6064925 |  | 2.868916
1000 | 999.887 | -7956.61 | -3.978305 | 23920.2 | 2.881299 |  |  | 1000 | 999.035 | -8823.62 | -4.308408 | 22951.2 | 3.552318 |  | cubic | 1000 | -8741.49 | -4.370745 | 23713.1 | 2.872959 | -0.6084891 |  | 2.877129
fcc al
100 shiftx | 100.237 | -15778.5 | -4.108984375 | 2.84537 |  | 30x8x8 |  | 0 | 0 | -13440 | -3.36 | 66430.125 | 4.05 |  | 110 shiftx | 98.8955 | -17271.6 | -4.4978125 | 2.84537 |  | -0.6057495
100 shiftx | 99.7908 | -15778.7 | -4.109036 | 2.84537 |  | 30x8x8 |  | 100 | 99.7307 | -6854.99 | -3.347163 | 34116.7 | 4.054143 |  | 110 shiftx | 99.6929 | -17271.2 | -4.497708 | 2.84537 |  | -0.6056453
100 shiftx | 99.9518 | -15778.6 | -4.10901 | 2.84537 |  | 30x8x8 |  | 300 | 299.812 | -6801.87 | -3.321226 | 34393.1 | 4.065062 |  | 110 shiftx | 99.3919 | -17271.4 | -4.49776 | 2.84537 |  | -0.6056974 | -4.49776
100 shiftx | 100.079 | -15778.6 | -4.10901 | 2.84537 |  | 30x8x8 | -4.10901 | 500 | 495.894 | -6747.16 | -3.294512 | 34726.5 | 4.078155 |  | 110 shiftx | 99.4116 | -17271.4 | -4.49776 | 2.84537 |  | -0.6056974 | -0.6056974
100 shiftx | 298.901 | -15673.2 | -4.0815625 | 2.85107 |  | 30x8x8 |  | 800 | 796.381 | -6655.7 | -3.249854 | 35349.8 | 4.102409 |  | 110 shiftx | 298.519 | -17169.3 | -4.471171875 | 2.85107 |  | -0.6054126
100 shiftx | 298.927 | -15673.2 | -4.0815625 | 2.85107 |  | 30x8x8 |  | 1000 | 997.472 | -6586.58 | -3.216104 | 35865.1 | 4.122247 |  | 110 shiftx | 299.298 | -17168.9 | -4.471068 | 2.85107 |  | -0.6053084
100 shiftx | 298.895 | -15673.2 | -4.0815625 | 2.85107 |  | 30x8x8 | [8 empty] | 110 shiftx | 298.536 | -17169.3 | -4.471171875 | 2.85107 |  | -0.6054126
100 shiftx | 298.942 | -15673.2 | -4.0815625 | 2.85107 |  | 30x8x8 | -4.0815625 | [7 empty] | 110 shiftx | 298.461 | -17169.3 | -4.471171875 | 2.85107 |  | -0.6054126 | -0.6053866
100 shiftx | 501.508 | -15563.4 | -4.05296875 | 2.85777 |  | 30x8x8 | [8 empty] | 110 shiftx | 497.916 | -17063.5 | -4.44362 | 2.85777 |  | -0.6049455
100 shiftx | 501.489 | -15563.4 | -4.05296875 | 2.85777 |  | 30x8x8 | [8 empty] | 110 shiftx | 498.606 | -17063.2 | -4.443542 | 2.85777 |  | -0.6048674
100 shiftx | 501.601 | -15563.4 | -4.05296875 | 2.85777 |  | 30x8x8 | [8 empty] | 110 shiftx | 497.552 | -17063.7 | -4.443671875 | 2.85777 |  | -0.6049976
100 shiftx | 501.798 | -15563.2 | -4.052917 | 2.85777 |  | 30x8x8 | -4.052956 | [7 empty] | 110 shiftx | 498.854 | -17063 | -4.44349 | 2.85777 |  | -0.6048153 | -0.6049064
100 shiftx |  | -15395.3 | -4.009193 | 2.86892 |  | 30x8x8 | [8 empty] | 110 shiftx | 799.527 | -16896.7 | -4.400182 | 2.86892 |  | -0.6055998
100 shiftx | 803.129 | -15395.3 | -4.009193 | 2.86892 |  | 30x8x8 | [8 empty] | 110 shiftx | 795.941 | -16898.6 | -4.400677 | 2.86892 |  | -0.6060946
100 shiftx | 799.623 | -15397.1 | -4.009661 | 2.86892 |  | 30x8x8 | [8 empty] | 110 shiftx | 796.687 | -16898.2 | -4.400573 | 2.86892 |  | -0.6059904
100 shiftx | 801.224 | -15396.4 | -4.009479 | 2.86892 |  | 30x8x8 | -4.009382 | [7 empty] | 110 shiftx | 796.18 | -16898.5 | -4.400651 | 2.86892 |  | -0.6060685 | -0.6059383
100 shiftx | 1003.75 | -15277 | -3.978385 | 2.87713 |  | 30x8x8 | [8 empty] | 110 shiftx | 996.854 | -16783.2 | -4.370625 | 2.87713 |  | -0.6083691
100 shiftx | 997.803 | -15280.6 | -3.979323 | 2.87713 |  | 30x8x8 | [8 empty] | 110 shiftx | 997.187 | -16783 | -4.370573 | 2.87713 |  | -0.6083171
100 shiftx | 999.933 | -15279.1 | -3.978932 | 2.87713 |  | 30x8x8 | [8 empty] | 110 shiftx | 994.599 | -16784.4 | -4.3709375 | 2.87713 |  | -0.6086816 | -4.370788
100 shiftx | 998.618 | -15279.9 | -3.979140625 | 2.87713 |  | 30x8x8 | -3.978945 | [7 empty] | 110 shiftx | 994.233 | -16784.7 | -4.371015625 | 2.87713 |  | -0.6087598 | -0.6085319
[15 empty] | layer test | E | Ef/at
B2 feal | -0.3322862 | -4.073529 | [12 empty] | 297.932 | -1673.05 | -0.4192732 | -0.01549937
B2 feni | 0.08125407 | -4.20498895 | [12 empty] | 297.965 | -6257.4 | -0.3541417 | 0.04963212
-4.29177
[16 empty] | -6303.484 |  | 0.05801561 |  | -6315.17
100 | [5 empty] | 10.3
a | 99.8863 | -33071.7 | -4.306211 | -2347.578125 | -0.3056742 | -21.7 | -21.7 | 1036.308338 | -0.02093971 | -0.02093971 | -0.3354542 | 30x8x8
b | 99.8746 | -24799.7 | -4.305503 | -1756.609 | -0.3049668 | -12.2 | -0.002118056 | 582.92 | -3.633527e-06 | -0.02092911 | -0.3352844 | 40x6x6 | -0.3356959
c | 99.7636 | -33755.2 | -4.30551 | -2390.992 | -0.3049735 | -16.65833 | -0.002124787 | 793.4216 | -2.678006e-06 | -0.02099556 | -0.3363489 | 40x7x7 | 0.0005719181 | [8 empty] | 100 | 110 | 111
a | EaAd | -33035.8 | -4.301536 | -2311.678125 | -0.3009998 | 14.2 | 14.2 | 1036.308338 | 0.01370249 | 0.01370249 | 0.2195138 | 30x8x8 | [8 empty] | 100 | -0.3356959 | -0.5103047 | -0.3851463
b | EaAd | -24779.6 | -4.302014 | -1736.509 | -0.3014772 | 7.9 | 0.001371528 | 582.92 | 2.352858e-06 | 0.01355246 | 0.2171104 | 40x6x6 | 0.2178365
c | EaAd | -33727.8 | -4.302015 | -2363.592 | -0.3014786 | 10.74167 | 0.001370111 | 793.4216 | 1.726838e-06 | 0.01353841 | 0.2168853 | 40x7x7 | 0.001456939
300
a | 299.147 | -32864.2 | -4.279193 | -2346.484375 | -0.3055318 | -21.8 | -0.002838542 | 1040.464 | -2.728149e-06 | -0.02095218 | -0.3356539 | 30x8x8 | [8 empty] | 300 | -0.328405 | -0.4918066 | -0.3839677
a1 | 298.635 | -32864.7 | -4.279258 | -2346.984375 | -0.3055969 | -22.3 | -0.002903646 | 1040.464 | -2.790721e-06 | -0.02143274 | -0.3433524 | 30x8x8 | [8 empty] | 500 | -0.3608869 | -0.496433 | -0.3855965
b | 299.543 | -24643.6 | -4.278403 | -1755.313 | -0.3047419 | -11.8 | -0.002048611 | 585.2578 | -3.500357e-06 | -0.02016205 | -0.3229961 | 40x6x6
b1 | 299.805 | -24643.4 | -4.278368 | -1755.113 | -0.3047072 | -11.6 | -0.002013889 | 585.2578 | -3.441028e-06 | -0.01982032 | -0.3175216 | 40x6x6
c | 299.652 | -33542.6 | -4.278393 | -2389.099 | -0.304732 | -15.98333 | -0.00203869 | 796.6036125 | -2.559228e-06 | -0.02006435 | -0.3214309 | 40x7x7
c1 | 299.25 | -33543 | -4.278444 | -2389.499 | -0.304783 | -16.38333 | -0.002089711 | 796.6036125 | -2.623276e-06 | -0.02056648 | -0.329475 | 40x7x7 | -0.328405
a_sw | 299.816 | -32862.6 | -4.278984375 | 0.0002408854 | 1.85 | a_sw1 | 299.454 | -32864.7 | -4.279258 | -3.255208e-05 | -0.25 |  | 0.009730991
a_sw | 299.222 | -32863.2 | -4.2790625 | 0.0001627604 | 1.25 | a_sw1 | 299.904 | -32864.2 | -4.279193 | 3.255208e-05 | 0.25
a_sw | 299.776 | -32862.7 | -4.278997 | 0.0002278646 | 1.75 | a_sw1 | 300.246 | -32863.8 | -4.279140625 | 8.463542e-05 | 0.65
a_sw | 299.943 | -32862.5 | -4.278971 | 0.0002539062 | 1.95 | a_sw1 | 300.07 | -32864 | -4.279167 | 5.859375e-05 | 0.45
a_sw | 299.301 | -32863.2 | -4.2790625 | 0.0001627604 | 1.25 | a_sw1 | 298.964 | -32865.2 | -4.279323 | -9.765625e-05 | -0.75
fe - al swap |  |  |  |  | 1.61 | fe-ni swap |  |  |  |  | 0.07
[5 empty] | 0.3361547 | [5 empty] | 0.5674504
a | EaAd | -32828.6 | -4.274557 | -2310.884375 | -0.3008964 | 13.8 | 0.001796875 | 1040.464 | 1.726993e-06 | 0.01326331 | 0.2124782 | 30x8x8
b | EaAd | -24623.5 | -4.274913 | -1735.213 | -0.3012523 | 8.3 | 0.001440972 | 585.2578 | 2.462115e-06 | 0.01418178 | 0.2271922 | 40x6x6 | 0.2237583
c | EaAd | -33515.1 | -4.274885 | -2361.599 | -0.3012243 | 11.51667 | 0.001468963 | 796.6036125 | 1.844032e-06 | 0.01445721 | 0.2316045 | 40x7x7 | 0.01001488
500
a | 498.65 | -32650.2 | -4.251328125 | -2346.340625 | -0.3055131 | -23.5 | -0.003059896 | 1045.36 | -2.927121e-06 | -0.02248029 | -0.3601342 | 30x8x8
a1 | 498.913 | -32650 | -4.251302 | -2346.140625 | -0.3054871 | -23.3 | -0.003033854 | 1045.36 | -2.902209e-06 | -0.02228896 | -0.3570692 | 30x8x8
b | 499.125 | -24483 | -4.250521 | -1755.105 | -0.3047058 | -12.975 | -0.002252604 | 588.0118 | -3.830883e-06 | -0.02206588 | -0.3534955 | 40x6x6
b1 | 498.955 | -24483.2 | -4.250556 | -1755.305 | -0.3047405 | -13.175 | -0.002287326 | 588.0118 | -3.889933e-06 | -0.02240601 | -0.3589443 | 40x6x6
c | 498.406 | -33324.9 | -4.250625 | -2389.71 | -0.30481 | -18.47708 | -0.002356771 | 800.352 | -2.944668e-06 | -0.0230862 | -0.3698408 | 40x7x7
c1 | 498.622 | -33324.7 | -4.250599 | -2389.51 | -0.3047845 | -18.27708 | -0.002331261 | 800.352 | -2.912794e-06 | -0.02283631 | -0.3658376 | 40x7x7 | -0.3608869
a_sw | 498.275 | -32649.8 | -4.251276 | 3.90625e-05 | 0.3 | a_sw1 | 498.21 | -32651.5 | -4.251497 | -0.0001822917 | -1.4 |  | 0.005970441
a_sw | 499.351 | -32648.7 | -4.251133 | 0.0001822917 | 1.4 | a_sw1 | 498.275 | -32651.5 | -4.251497 | -0.0001822917 | -1.4
a_sw | 498.764 | -32649.3 | -4.251211 | 0.0001041667 | 0.8 | a_sw1 | 499.122 | -32650.6 | -4.25138 | -6.510417e-05 | -0.5
a_sw | 499.339 | -32648.6 | -4.25112 | 0.0001953125 | 1.5 | a_sw1 | 499.052 | -32650.6 | -4.25138 | -6.510417e-05 | -0.5
a_sw | 498.816 | -32649.2 | -4.251198 | 0.0001171875 | 0.9 | a_sw1 | 499.662 | -32650 | -4.251302 | 1.302083e-05 | 0.1
a_sw | 498.829 | -32649.2 | -4.251198 | 0.0001171875 | 0.9 | a_sw1 | 498.252 | -32651.4 | -4.251484375 | -0.0001692708 | -1.3
a_sw | 498.335 | -32649.7 | -4.251263 | 5.208333e-05 | 0.4 | a_sw1 | 498.112 | -32651.7 | -4.251523 | -0.0002083333 | -1.6
a_sw | 498.756 | -32649.2 | -4.251198 | 0.0001171875 | 0.9 | a_sw1 | 498.77 | -32650.9 | -4.251419 | -0.0001041667 | -0.8
fe - al swap |  |  |  |  | 1 | fe-ni swap |  |  |  |  | -0.95
800 |  |  |  |  | 0.5597619 | [5 empty] | 0.5196152
a | 797.395 | -32318.3 | -4.208112 | -2351.078125 | -0.30613 | -24.275 | -0.003160807 | 1053.534 | -3.000196e-06 | -0.02304151 | -0.3691249 | 30x8x8
a1 | 796.922 | -32318.8 | -4.208177 | -2351.578125 | -0.3061951 | -24.775 | -0.003225911 | 1053.534 | -3.061992e-06 | -0.0235161 | -0.3767279 | 30x8x8
b | 797.517 | -24234.3 | -4.20734375 | -1758.884 | -0.3053617 | -13.78125 | -0.002392578 | 592.6091645 | -4.037363e-06 | -0.02325521 | -0.3725484 | 40x6x6
b1 | 799.381 | -24232.8 | -4.207083 | -1757.384 | -0.3051013 | -12.28125 | -0.002132161 | 592.6091645 | -3.597922e-06 | -0.02072403 | -0.331999 | 40x6x6
c | 796.572 | -32986.7 | -4.207487 | -2395.161 | -0.3055052 | -19.88281 | -0.002536073 | 806.6056 | -3.14413e-06 | -0.02464998 | -0.3948927 | 40x7x7
c1 | 797.002 | -32986.2 | -4.207423 | -2394.661 | -0.3054415 | -19.38281 | -0.002472298 | 806.6056 | -3.065064e-06 | -0.0240301 | -0.3849622 | 40x7x7 | -0.3717092
a_sw | 798.684 | -32316 | -4.2078125 | 0.0003320312 | 2.55 | a_sw1 | 798.094 | -32318.4 | -4.208125 | 1.953125e-05 | 0.15 |  | 0.02155268
a_sw | 798.489 | -32316.9 | -4.20793 | 0.0002148437 | 1.65 | a_sw1 | 798.568 | -32317.8 | -4.208046875 | 9.765625e-05 | 0.75
a_sw | 798.563 | -32316 | -4.2078125 | 0.0003320312 | 2.55 | a_sw1 | 797.797 | -32318.5 | -4.208138 | 6.510417e-06 | 0.05
a_sw | 797.312 | -32317.3 | -4.207982 | 0.0001627604 | 1.25 | a_sw1 | 797.727 | -32318.7 | -4.208164 | -1.953125e-05 | -0.15
a_sw | 798.893 | -32315.6 | -4.20776 | 0.0003841146 | 2.95 | a_sw1 | 797.743 | -32318.7 | -4.208164 | -1.953125e-05 | -0.15
a_sw | 798.637 | -32316 | -4.2078125 | 0.0003320312 | 2.55 | a_sw1 | 798.754 | -32317.5 | -4.208008 | 0.0001367187 | 1.05
a_sw | 796.731 | -32318 | -4.208073 | 7.161458e-05 | 0.55 | a_sw1 | 796.916 | -32319.5 | -4.208268 | -0.0001236979 | -0.95
a_sw | 798.615 | -32316 | -4.2078125 | 0.0003320312 | 2.55 | a_sw1 | 798.449 | -32317.9 | -4.20806 | 8.463542e-05 | 0.65
fe - al swap |  |  |  |  | 2.075 | fe-ni swap |  |  |  |  | 0.175
[5 empty] | 0.8328094 | [5 empty] | 0.6341473 | [8 empty] | EaAd
1000 | [13 empty] | # of steps -> | 75k | 150k | 300k | e 100K | d 300K | d 300K
a | 996.108 | -32086.7 | -4.177956 | -2360.4875 | -0.3073551 | -23.725 | -0.003089193 | 1059.564578 | -2.91553e-06 | -0.02239127 | -0.3587082 | 30x8x8 |  | -0.339053 | -32085.4 | -32086.7 | -32085.4 | -32086.6 | -32085 | -32048.3
a2 | 998.988 | -32083.4 | -4.177526 | -2357.1875 | -0.3069255 | -20.425 | -0.002659505 | 1059.564578 | -2.509998e-06 | -0.01927679 | -0.3088141 | 30x8x8 |  | -0.3330052 | -32085 | -32083.4 | -32086.3 | -32086.2 | -32085.9 | -32047.1
a3 | 997.649 | -32084.8 | -4.177708 | -2358.5875 | -0.3071077 | -21.825 | -0.002841797 | 1059.564578 | -2.682042e-06 | -0.02059808 | -0.3299813 | 30x8x8 |  | -0.3617321 | -32086.9 | -32084.8 | -32084.7 | -32086.6 | -32086.6 | -32048.5
a4 | 997.993 | -32084.5 | -4.177669 | -2358.2875 | -0.3070687 | -21.525 | -0.002802734 | 1059.564578 | -2.645176e-06 | -0.02031495 | -0.3254455 | 30x8x8 |  | -0.3345171 | -32085.1 | -32084.5 | -32086.1 | -32083.5 | -32085.3 | -32048.7
a5 | 997.682 | -32085 | -4.177734375 | -2358.7875 | -0.3071338 | -22.025 | -0.002867839 | 1059.564578 | -2.70662e-06 | -0.02078684 | -0.3330052 | 30x8x8 |  | -0.3360291 | -32085.2 | -32085 | -32086.1 | -32085.9 | -32085.8 | -32048.4
b | 995.919 | -24061 | -4.177257 | -1766.340625 | -0.3066564 | -13.76875 | -0.002390408 | 596.0085 | -4.010694e-06 | -0.0231016 | -0.3700876 | 40x6x6
b1 | 998.306 | -24058.9 | -4.176892 | -1764.240625 | -0.3062918 | -11.66875 | -0.002025825 | 596.0085 | -3.398986e-06 | -0.01957816 | -0.3136421 | 40x6x6 |  | -0.3408673 | -32085.52 | -32084.88 | -32085.72 | -32085.76 | -32085.72 | -32048.2
b2 | 996.667 | -24060.4 | -4.177153 | -1765.740625 | -0.3065522 | -13.16875 | -0.002286241 | 596.0085 | -3.83592e-06 | -0.0220949 | -0.3539603 | 40x6x6 |  | 0.0118762 | 0.7854935 | 1.190378 | 0.6648308 | 1.297305 | 0.6140033 | 0.6324555
c | 995.346 | -32750.3 | -4.177334 | -2404.791 | -0.3067336 | -19.34635 | -0.002467647 | 811.2311 | -3.041855e-06 | -0.02384814 | -0.3820472 | 40x7x7
c1 | 995.179 | -32750.5 | -4.17736 | -2404.991 | -0.3067591 | -19.54635 | -0.002493157 | 811.2311 | -3.073301e-06 | -0.02409468 | -0.3859968 | 40x7x7 | [6 empty] | -0.3438912 | 0.2233894
c2 | 997.608 | -32748 | -4.177041 | -2402.491 | -0.3064402 | -17.04635 | -0.00217428 | 811.2311 | -2.680222e-06 | -0.02101294 | -0.3366274 | 40x7x7 | -0.3453014 | [6 empty] | 0.00956236
a_sw | 997.135 | -32086.5 | -4.17793 | -0.0002109375 | -0.78 | b_sw | 996.892 | -32085.9 | -4.177852 | -0.0001328125 | -0.18 |  | 0.02657908
a_sw | 997.139 | -32086.4 | -4.177917 | -0.0001979167 | -0.68 | b_sw | 998.025 | -32084.6 | -4.177682 | 3.645833e-05 | 1.12
a_sw | 996.996 | -32086.5 | -4.17793 | -0.0002109375 | -0.78 | b_sw | 997.912 | -32084.7 | -4.177695 | 2.34375e-05 | 1.02
a_sw | 997.415 | -32086.1 | -4.177878 | -0.0001588542 | -0.38 | b_sw | 997.537 | -32085.1 | -4.177747 | -2.864583e-05 | 0.62
a_sw | 996.902 | -32086.7 | -4.177956 | -0.0002369792 | -0.98 | b_sw | 996.829 | -32085.9 | -4.177852 | -0.0001328125 | -0.18
a_sw | 997.619 | -32085.8 | -4.177839 | -0.0001197917 | -0.08 | b_sw | 996.683 | -32086.1 | -4.177878 | -0.0001588542 | -0.38
a_sw | 996.382 | -32087.3 | -4.178034 | -0.0003151042 | -1.58 | b_sw | 997.857 | -32084.7 | -4.177695 | 2.34375e-05 | 1.02
a_sw | 996.946 | -32086.7 | -4.177956 | -0.0002369792 | -0.98 | b_sw | 997.591 | -32085 | -4.177734375 | -1.5625e-05 | 0.72
fe - ni swap |  | -32086.5 |  |  | -0.78 | fe-al swap |  | -32085.25 |  |  | 0.47
[5 empty] | 0.4440077 | [5 empty] | 0.6187545

## 110
[10 empty] | temp | E | E/at
cubic | 0 | 0 | -8244.871 | -4.122436 | 23269.753 | 2.854942 |  |  | cubic | 0 | -4619.1319 | -4.510871 |  |  | -0.605871
110shift |  | -16489.74 | -4.122436 | 40.374973 | 40.374973 | 28.549417 |  | B2 nial | 110shift | 0 | -18043.48 | -4.510871 | 40.050388 | 40.050388 | 28.319901 | -0.6058711
|  |  |  | 28.54942 | 28.54942 |  |  |  | 110a |  | -36086.97 | -4.510871 |  |  |  | -0.6058711
100 | 100.138 | -8218.22 | -4.10911 | 23264.9 | 2.854743 |  |  |  | cubic | 100 | -8995.68 | -4.49784 | 22809.6 | 2.835998 | -0.605777 |  | 2.845371
300 | 299.253 | -8162.73 | -4.081365 | 23352.4 | 2.858318 |  |  |  | cubic | 300 | -8942.84 | -4.47142 | 22999.1 | 2.84383 | -0.6056607 |  | 2.851074
500 | 499.68 | -8105.7 | -4.05285 | 23483.7 | 2.863665 |  |  |  | cubic | 500 | -8887.96 | -4.44398 | 23194.7 | 2.851869 | -0.6053057 |  | 2.857767
110 shiftx | 100.16 | -31556.4 | -4.10890625 | 2.84537 |  | 30x8x8 |  |  | 110 shiftx | 99.3446 | -34540 | -4.497396 |  |  | -0.6053328 |  | 0
110 shiftx | 100.192 | -31556.4 | -4.10890625 | 2.84537 |  | 30x8x8 |  |  | 110 shiftx | 99.5951 | -34539.8 | -4.49737 |  |  | -0.6053068
110 shiftx | 100.166 | -31556.4 | -4.10890625 | 2.84537 |  | 30x8x8 |  |  | 110 shiftx | 99.4929 | -34539.9 | -4.497383 |  |  | -0.6053198
110 shiftx | 100.173 | -31556.4 | -4.10890625 | 2.84537 |  | 30x8x8 | -4.10890625 |  | 110 shiftx | 99.6078 | -34539.8 | -4.49737 |  |  | -0.6053068 | -0.6053166
110 shiftx | 299.541 | -31346 | -4.08151 | 2.85107 |  | 30x8x8 |  |  | 110 shiftx | 298.506 | -34335 | -4.470703125 |  |  | -0.6049438
110 shiftx | 300.558 | -31344.9 | -4.081367 | 2.85107 |  | 30x8x8 |  |  | 110 shiftx | 299.381 | -34334.1 | -4.470586 |  |  | -0.6048267
110 shiftx | 299.739 | -31345.7 | -4.081471 | 2.85107 |  | 30x8x8 |  |  | 110 shiftx | 298.999 | -34334.5 | -4.470638 |  |  | -0.6048787
110 shiftx | 300.026 | -31345.5 | -4.081445 | 2.85107 |  | 30x8x8 | -4.081449 |  | 110 shiftx | 298.592 | -34334.9 | -4.47069 |  |  | -0.6049308 | -0.604895
110 shiftx | 499.824 | -31129.2 | -4.05328125 | 2.85777 |  | 30x8x8 |  |  | 110 shiftx | 497.29 | -34123.4 | -4.443151 |  |  | -0.6044767
110 shiftx | 501.027 | -31127.9 | -4.053112 | 2.85777 |  | 30x8x8 |  |  | 110 shiftx | 498.261 | -34122.4 | -4.443021 |  |  | -0.6043465
110 shiftx | 499.728 | -31129.3 | -4.053294 | 2.85777 |  | 30x8x8 |  |  | 110 shiftx | 497.804 | -34122.9 | -4.443086 |  |  | -0.6044116
110 shiftx | 499.765 | -31129.3 | -4.053294 | 2.85777 |  | 30x8x8 | -4.053245 |  | 110 shiftx | 498.6 | -34122 | -4.44296875 |  |  | -0.6042944 | -0.6043823
fcc ni
0 | 0 | -17800 | -4.45 | 43618.855 | 3.520125 |  |  |  |  | 100 | -8995.68 | -4.49784 | 22809.6 | 2.835998 | -0.605777
100 | 99.8387 | -9086.9 | -4.436963 | 22380.6 | 3.522632
300 | 299.581 | -9032.28 | -4.410293 | 22487.3 | 3.528221
500 | 498.272 | -8976.05 | -4.382837 | 22603.6 | 3.534293
fcc al | [8 empty] | 111 | 0 | -34790.64 | -4.465491 | 40.050388 | 40.050388 | 28.319901 | -0.5667172
0 | 0 | -13440 | -3.36 | 66430.125 | 4.05
100 | 99.7307 | -6854.99 | -3.347163 | 34116.7 | 4.054143
300 | 299.812 | -6801.87 | -3.321226 | 34393.1 | 4.065062
500 | 495.894 | -6747.16 | -3.294512 | 34726.5 | 4.078155
100K
a |  | -86136 | -4.3068 | -6124.27 | -0.3062135 | -66.5 | -0.003325 | 3247.874 | -1.023747e-06 | -0.02047493 | -0.3280084 | 25fe 25B2
a1 |  | -86036.6 | -4.30183 | -6090.441 | -0.304522 | -153.826 | 2.663785 | 3247.761 | 0.0008201913 | -0.0473637 | -0.7587665 | 25fe 25B3 | Al faces
a2 |  | -86079.2 | -4.30396 | -5915.081 | -0.295754 | 21.53398 | 2.672553 | 3248.76 | 0.0008226379 | 0.006628368 | 0.1061865 | 25fe 25B4 | Ni faces
-0.32629
b |  | -55126.8 | -4.30678125 | -3919.292875 | -0.3061948 | -42.32 | -0.00330625 | 2078.629 | -1.590592e-06 | -0.02035957 | -0.3261604 | 25fe 25B2
c |  | -66143.5 | -4.306217 | -4694.49145 | -0.305631 | -42.124 | -0.002742448 | 2078.203 | -1.319624e-06 | -0.02026943 | -0.3247163 | 30fe 30B2
d |  | -85034 | -4.294646 | -5804.932 | -0.2931784 | 204.3756 | 0.010322 | 2282.201 | 4.522826e-06 | 0.08955195 | 1.434622
e |  | -68254.9 | -4.298168 | -4714.688475 | -0.2968947 | 95.181 | 0.005993766 | 2283.176 | 2.625188e-06 | 0.04168798 | 0.6678415
e1 |  | -43555.2 | -4.29708 | -2997.405085 | -0.2957187 | 75.09592 | 0.007408832 | 1457.621 | 5.082825e-06 | 0.05151951 | 0.8253426
f |  | -68177 | -4.293262 | -4593.379 | -0.2892556 | 95.335 | 0.006003463 | 2283.591 | 2.628957e-06 | 0.04174784 | 0.6688005
g |  | -68099.1 | -4.288356 | -4472.07 | -0.2816165 | 95.489 | 0.006013161 | 2283.989763 | 2.632744e-06 | 0.04180798 | 0.6697638
h |  | -63263.8 | -4.2978125 | -4375.167 | -0.297226 | 83.352 | 0.0056625 | 1457.601 | 3.884808e-06 | 0.05718438 | 0.9160938
i |  | -67336.3 | -4.30539 | -4791.455 | -0.306359 | 1.452961 | 9.290031e-05 | 2106.162 | 4.410881e-08 | 0.0006898618 | 0.01105159
j |  | -68767.9 | -4.29799375 | -4671.697 | -0.2919811 | -67.792 | -0.004237 | 2289.925 | -1.850279e-06 | -0.02960446 | -0.4742635
j1 |  | -68845.6 | -4.30285 | -4792.807 | -0.2995504 | -67.746 | -0.004234125 | 2289.534 | -1.849339e-06 | -0.02958943 | -0.4740227
k |  | -68767.7 | -4.29798125 | -4671.497 | -0.2919686 | -67.592 | -0.0042245 | 2289.92742 | -1.844818e-06 | -0.02951709 | -0.4728638
l |  | -154728 | -4.298 | -10511.54 | -0.2919873 | -152.757 | -0.00424325 | 5152.34 | -8.235578e-07 | -0.02964808 | -0.4749623
m |  | -87623.7 | -4.295279 | -5881.507 | -0.2883092 | -66.048 | -0.003237647 | 2290.437 | -1.41355e-06 | -0.02883641 | -0.4619594
-0.4716143
100
a | 99.8714 | -66142.9 | -4.306178 | -4695.45625 | -0.3056938 | -46.625 | -0.003035482 | 1467.112 | -2.069018e-06 | -0.03178012 | -0.5091176 | 30x8x8
b | 99.7906 | -49598.6 | -4.305434 | -3513.017 | -0.3049494 | -26.39375 | -0.002291124 | 825.2491 | -2.776282e-06 | -0.03198277 | -0.5123639 | 40x6x6
c | 99.8718 | -67509 | -4.305421 | -4781.401 | -0.3049363 | -35.71927 | -0.002278015 | 1123.254825 | -2.028048e-06 | -0.03179979 | -0.5094327 | 40x7x7 | -0.5103047
a | EaAd | -66088.2 | -4.302617 | -4640.75625 | -0.3021326 | 8.075 | 0.0005257161 | 1467.112 | 3.58334e-07 | 0.005504011 | 0.08817425 | 30x8x8
b | EaAd | -49569.6 | -4.302917 | -3484.017 | -0.302432 | 2.60625 | 0.000226237 | 825.2491 | 2.741439e-07 | 0.003158137 | 0.05059336 | 40x6x6
c | EaAd | -67469.5 | -4.302902 | -4741.901 | -0.3024172 | 3.780729 | 0.0002411179 | 1123.254825 | 2.1466e-07 | 0.00336587 | 0.05392123 | 40x7x7 | 0.06422961
300
a | 299.428 | -65725.9 | -4.27903 | -4691.34375 | -0.305426 | -45.75 | -0.002978516 | 1472.995 | -2.022081e-06 | -0.03105917 | -0.4975678 | 30x8x8
a1 | 299.618 | -65725.5 | -4.279004 | -4690.94375 | -0.3054 | -45.35 | -0.002952474 | 1472.995 | -2.004402e-06 | -0.03078761 | -0.4932175 | 30x8x8
b | 299.133 | -49286.2 | -4.278316 | -3510.283 | -0.304712 | -26.0875 | -0.00226454 | 828.5582192 | -2.733109e-06 | -0.03148542 | -0.5043964 | 40x6x6
b1 | 299.786 | -49285.2 | -4.278229 | -3509.283 | -0.3046252 | -25.0875 | -0.002177734 | 828.5582192 | -2.628342e-06 | -0.0302785 | -0.4850616 | 40x6x6
c | 299.224 | -67082.3 | -4.278208 | -4776.19 | -0.304604 | -33.81354 | -0.002156476 | 1127.76 | -1.912176e-06 | -0.02998292 | -0.4803264 | 40x7x7
c1 | 299.575 | -67083 | -4.278253 | -4776.89 | -0.3046486 | -34.51354 | -0.002201119 | 1127.76 | -1.951761e-06 | -0.03060362 | -0.49027 | 40x7x7 | -0.4918066
500
a | 498.841 | -65297 | -4.251107 | -4687.05625 | -0.3051469 | -45.4 | -0.002955729 | 1479.92718 | -1.997213e-06 | -0.03067719 | -0.4914485 | 30x8x8
a1 | 499.148 | -65296.3 | -4.251061 | -4686.35625 | -0.3051013 | -44.7 | -0.002910156 | 1479.92718 | -1.966419e-06 | -0.03020419 | -0.4838711 | 30x8x8
b | 497.805 | -48965.7 | -4.250495 | -3508.242 | -0.3045349 | -27 | -0.00234375 | 832.4614638 | -2.815446e-06 | -0.03243393 | -0.5195916 | 40x6x6
b1 | 499.427 | -48963.5 | -4.250304 | -3506.042 | -0.3043439 | -24.8 | -0.002152778 | 832.4614638 | -2.586039e-06 | -0.02979117 | -0.4772545 | 40x6x6
c | 498.145 | -66646.9 | -4.25044 | -4774.249 | -0.3044802 | -35.89167 | -0.002289009 | 1133.069 | -2.020186e-06 | -0.03167652 | -0.5074578 | 40x7x7
c1 | 498.452 | -66646.3 | -4.250402 | -4773.649 | -0.3044419 | -35.29167 | -0.002250744 | 1133.069 | -1.986415e-06 | -0.03114698 | -0.4989746 | 40x7x7 | -0.496433
0.01558709
a | EaAd | -65246.5 | -4.247819 | -4636.55625 | -0.3018591 | 5.1 | 0.0003320313 | 1479.92718 | 2.243565e-07 | 0.003446116 | 0.05520677 | 30x8x8
a2 | EaAd | -65242.5 | -4.247559 | -4632.55625 | -0.3015987 | 9.1 | 0.0005924479 | 1479.92718 | 4.003223e-07 | 0.006148951 | 0.0985062 | 30x8x8
a3 | EaAd | -65245.1 | -4.247728 | -4635.15625 | -0.301768 | 6.5 | 0.0004231771 | 1479.92718 | 2.859445e-07 | 0.004392108 | 0.07036157 | 30x8x8
a4 | EaAd | -65245.3 | -4.247741 | -4635.35625 | -0.301781 | 6.3 | 0.0004101563 | 1479.92718 | 2.771462e-07 | 0.004256966 | 0.0681966 | 30x8x8
a5 | EaAd | -65241.5 | -4.247493 | -4631.55625 | -0.3015336 | 10.1 | 0.0006575521 | 1479.92718 | 4.443138e-07 | 0.00682466 | 0.1093311 | 30x8x8 | 0.08032044
0.02263405

## 111
[10 empty] | temp | E | E/at
cubic | 0 | 0 | -8244.871 | -4.122436 | 23269.753 | 2.854942 |  |  | cubic | 0 | -4619.1319 | -4.510871 |  |  | -0.605871
110shift |  | -16489.74 | -4.122436 | 40.374973 | 40.374973 | 28.549417 |  | B2 nial | [9 empty] | average a0
|  |  |  | 28.54942 | 28.54942 |  |  |  | cubic | 100 | -8995.68 | -4.49784 | 22809.6 | 2.835998 | -0.605777 |  |  | 2.845371
100 | 100.138 | -8218.22 | -4.10911 | 23264.9 | 2.854743 |  |  |  | cubic | 300 | -8942.84 | -4.47142 | 22999.1 | 2.84383 | -0.6056607 |  |  | 2.851074
300 | 299.253 | -8162.73 | -4.081365 | 23352.4 | 2.858318 |  |  |  | cubic | 500 | -8887.96 | -4.44398 | 23194.7 | 2.851869 | -0.6053057 |  |  | 2.857767
500 | 499.68 | -8105.7 | -4.05285 | 23483.7 | 2.863665
[9 empty] | 111 shift x | 100 | -79333.9 | -4.497387 | 2.83134 | 2.84537 |  | -0.6053236 | 30x7x7 x
111 shift | 100 | -72485.1 | -4.109133 |  |  | 30x7x7 |  |  | 111 shift x | 100 | -52888.9 | -4.497355 |  | 2.84537 |  | -0.6052925 | 20x7x7 x
111 shift x | 100 | -72481.1 | -4.108906 | 2.84537 | 2.86057 | 30x7x7 |  |  | 111 shift x | 100 | -77715 | -4.497396 |  | 2.84537 |  | -0.6053328 | 40x6x6 x | -0.6053163
111 shift x | 100 | -48320.6 | -4.108895 | 2.84537 |  | 20x7x7 |  |  | 111 shift x | 300 | -78863 | -4.470692 |  | 2.85107 |  | -0.6049323 | 30x7x7 x
111 shift x | 100 | -71001.7 | -4.108895 | 2.84537 |  | 40x6x6 | -4.108898 |  | 111 shift x | 300 | -52575.6 | -4.470714 |  | 2.85107 |  | -0.604955 | 20x7x7 x
111 shift x | 300 | -71997.4 | -4.081485 | 2.85107 |  | 30x7x7 |  |  | 111 shift x | 300 | -77252.7 | -4.470642 |  | 2.85107 |  | -0.6048831 | 40x6x6 x | -0.6049235
111 shift x | 300 | -47998.7 | -4.081522 | 2.85107 |  | 20x7x7 |  |  | 111 shift x | 500 | -78375.7 | -4.443067 |  | 2.85777 |  | -0.6043926 | 30x7x7 x
111 shift x | 300 | -70525.9 | -4.08136 | 2.85107 |  | 40x6x6 | -4.081456 |  | 111 shift x | 500 | -52250.7 | -4.443087 |  | 2.85777 |  | -0.6044124 | 20x7x7 x
111 shift x | 500 | -71498.3 | -4.053192 | 2.85777 |  | 30x7x7 |  |  | 111 shift x | 500 | -76775.5 | -4.443027 |  | 2.85777 |  | -0.6043523 | 40x6x6 x
111 shift x | 500 | -47669.3 | -4.053512 | 2.85777 |  | 20x7x7 |  |  | 111 shift x | 500 | -57583.2 | -4.443148 |  | 2.85777 |  | -0.6044738 | 30x6x6 x
111 shift x | 500 | -70039.5 | -4.053212 | 2.85777 |  | 40x6x6 |  |  | 111 shift x | 500 | -104501 | -4.44307 |  | 2.85777 |  | -0.6043954 | 40x7x7 x | -0.6044053
111 shift x | 500 | -52531.6 | -4.053364 | 2.85777 |  | 30x6x6
111 shift x | 500 | -95330.8 | -4.05318 | 2.85777 |  | 40x7x7 | -4.053292
fcc ni | [8 empty] | 111 | 0 | -34790.64 | -4.465491 | 40.050388 | 40.050388 | 28.319901 | -0.5667172
0 | 0 | -17800 | -4.45 | 43618.855 | 3.520125 |  |  |  | 111b | 0 | -4212.176 | -2.329743 |  |  |  | 1.494997
100 | 99.8387 | -9086.9 | -4.436963 | 22380.6 | 3.522632 |  |  |  | a | 100 |  | 0 |  |  |  | 3.889996 | 10x10x10
300 | 299.581 | -9032.28 | -4.410293 | 22487.3 | 3.528221 |  |  |  | b | 100 | -160814 | -4.490506 |  |  |  | -0.5992342 | 30x10x10
500 | 498.272 | -8976.05 | -4.382837 | 22603.6 | 3.534293 |  |  |  | c | 100 | -68524.1 | -4.488968 |  |  |  | -0.5980118 | 20x8x8
fcc al | [8 empty] | d | 100 | -102854 | -4.489873 |  |  |  | -0.5985707 | 30x8x8
0 | 0 | -13440 | -3.36 | 66430.125 | 4.05 |  |  |  | e | 100 | -78713.4 | -4.489443 |  |  |  | -0.5974131 | 30x7x7
100 | 99.7307 | -6854.99 | -3.347163 | 34116.7 | 4.054143 |  |  |  | f | 100 | -79343 | -4.497902 |  |  |  | -0.6058395 | 30x7x7
300 | 299.812 | -6801.87 | -3.321226 | 34393.1 | 4.065062
500 | 495.894 | -6747.16 | -3.294512 | 34726.5 | 4.078155
111 | [15 empty] | TOTALS | 100 K
a |  | -131734 | -4.301518 | -9229.464 | -0.3013703 | -44.0025 | -0.001436816 | 3588.075 | -4.004421e-07 | -0.01226354 | -0.1964619 | 20x8x8 |  |  | 100 | -0.3267835 | J/m^2
b |  | -197645 | -4.301025 | -13824.77 | -0.3008458 | -33.69855 | -0.0007333265 | 3588.276 | -2.043673e-07 | -0.009391292 | -0.1504485 | 30x8x8 |  |  | 110 | -0.4716143 | J/m^2
c |  | -308965 | -4.301875 | -21666.02 | -0.3016669 | -93.58515 | -0.001303033 | 5606.718 | -2.324057e-07 | -0.01669161 | -0.2673996 | 30x10x10 |  |  | 111 | -0.3278056 | J/m^2
d |  | -151320 | -4.301308 | -11571.03 | -0.3289093 | -1032.661 | -0.02935363 | 2746.947 | -1.068591e-05 | -0.3759303 | -6.022404 | 30x7x7
e | 100 | -151881 | -4.305017 | -10740.31 | -0.3044305 | -54.402 | -0.001542007 | 2747.289 | -5.612831e-07 | -0.01980207 | -0.3172291 | 30x7x7
f | 100 | -198376 | -4.305035 | -14028.97435 | -0.3044482 | -71.872 | -0.001559722 | 3589.899 | -4.344752e-07 | -0.02002062 | -0.3207303 | 30x8x8
g | 100 | -101277 | -4.305995 | -7183.206 | -0.3054084 | -59.268 | -0.002519898 | 2748.45357 | -9.168421e-07 | -0.02156413 | -0.3454573 | 20x7x7
h | 100 | -132279 | -4.305957 | -9380.9829 | -0.3053705 | -76.248 | -0.002482031 | 3589.827 | -6.914069e-07 | -0.02124002 | -0.3402651 | 20x8x8
i | 100 | -111586 | -4.305015 | -7890.798 | -0.3044289 | -39.928 | -0.001540432 | 2019.327 | -7.628443e-07 | -0.01977293 | -0.3167623 | 30x6x6
j | 100 | -148765 | -4.304543 | -10504.73 | -0.3039563 | -36.904 | -0.001067824 | 2019.348 | -5.287963e-07 | -0.0182752 | -0.2927687 | 40x6x6
k | 100 | -185944 | -4.304259 | -13118.66 | -0.3036728 | -33.88 | -0.0007842593 | 2019.368 | -3.883687e-07 | -0.01677753 | -0.268776 | 50x6x6
l | 100 | -151881 | -4.305017 | -10743.91 | -0.3045326 | -66 | -0.001870748 | 2748.663 | -6.80603e-07 | -0.02401167 | -0.384667 | 30x7x7 x
m | 100 | -101276 | -4.305952 | -7184.739 | -0.3054736 | -66.5 | -0.002827381 | 2748.45357 | -1.028717e-06 | -0.02419542 | -0.3876107 | 20x7x7 x
n | 100 | -148765 | -4.304543 | -10508.45 | -0.304064 | -48.3 | -0.001397569 | 2019.427 | -6.920623e-07 | -0.02391767 | -0.3831611 | 40x6x6 x
-0.3851463
l | EaAd | -151801 | -4.302749 | -10663.91 | -0.302265 | 14 | 0.0003968254 | 2748.663 | 1.443703e-07 | 0.005093385 | 0.08159603 | 30x7x7 x
m | EaAd | -101196 | -4.302551 | -7104.739 | -0.3020722 | 13.5 | 0.0005739796 | 2748.45357 | 2.088373e-07 | 0.004911853 | 0.07868789 | 20x7x7 x
n | EaAd | -148705 | -4.302807 | -10448.45 | -0.3023279 | 11.7 | 0.0003385417 | 2019.427 | 1.676424e-07 | 0.005793722 | 0.09281543 | 40x6x6 x | 0.08436645
e | 300 | -150925 | -4.27792 | -10737.73 | -0.3043574 | -53.8726 | -0.001527001 | 2759.22 | -5.534176e-07 | -0.01952457 | -0.3127836 | 30x7x7
f | 300 | -197128 | -4.277951 | -14026.25665 | -0.3043893 | -71.8336 | -0.001558889 | 3603.836 | -4.325638e-07 | -0.01993254 | -0.3193193 | 30x8x8
g | 300 | -100640 | -4.278912 | -7181.818 | -0.3053494 | -59.2484 | -0.002519065 | 2759.227 | -9.129602e-07 | -0.02147282 | -0.3439946 | 20x7x7
h | 300 | -131449 | -4.278939 | -9381.1711 | -0.3053767 | -78.2224 | -0.002546302 | 3603.876 | -7.065455e-07 | -0.02170508 | -0.3477153 | 20x8x8
i | 300 | -110884 | -4.277932 | -7889.269 | -0.30437 | -39.9064 | -0.001539599 | 2027.194 | -7.59473e-07 | -0.01968554 | -0.3153624 | 30x6x6
l | 300 | -150925 | -4.27792 | -10736.13 | -0.304312 | -65.27639 | -0.001845809 | 2759.697 | -6.688448e-07 | -0.02365346 | -0.3789285 | 30x7x7 x |  | -0.3876359
l2 | 300 | -150928 | -4.278005 | -10739.13 | -0.304397 | -68.27639 | -0.001930843 | 2759.697 | -6.996576e-07 | -0.02474054 | -0.3963434 | 30x7x7 x
l3 | 300 | -150927 | -4.277976 | -10738.13 | -0.3043687 | -67.27639 | -0.001902498 | 2759.697 | -6.893866e-07 | -0.02437818 | -0.3905384 | 30x7x7 x
l4 | 300 | -150926 | -4.277948 | -10737.13 | -0.3043403 | -66.27639 | -0.001874154 | 2759.697 | -6.791157e-07 | -0.02401582 | -0.3847334 | 30x7x7 x
m | 300 | -100640 | -4.278912 | -7180.751 | -0.305304 | -66.85093 | -0.002826535 | 2759.697 | -1.024219e-06 | -0.02422401 | -0.3880686 | 20x7x7 x |  | -0.3866174
m2 | 300 | -100639 | -4.278869 | -7179.751 | -0.3052615 | -65.85093 | -0.002784018 | 2759.697 | -1.008813e-06 | -0.02386165 | -0.3822636 | 20x7x7 x
m3 | 300 | -100641 | -4.278954 | -7181.751 | -0.3053466 | -67.85093 | -0.002869052 | 2759.697 | -1.039626e-06 | -0.02458637 | -0.3938736 | 20x7x7 x
m4 | 300 | -100639 | -4.278869 | -7179.751 | -0.3052615 | -65.85093 | -0.002784018 | 2759.697 | -1.008813e-06 | -0.02386165 | -0.3822636 | 20x7x7 x
n | 300 | -147829 | -4.277459 | -10501.12 | -0.303852 | -48.04626 | -0.001410423 | 2027.53 | -6.95636e-07 | -0.02369694 | -0.379625 | 40x6x6 x |  | -0.3776497
n2 | 300 | -147830 | -4.277488 | -10502.12 | -0.3038809 | -49.04626 | -0.001439358 | 2027.53 | -7.099072e-07 | -0.02419015 | -0.3875262 | 40x6x6 x
n3 | 300 | -147826 | -4.277373 | -10498.12 | -0.3037652 | -45.04626 | -0.001323617 | 2027.53 | -6.528226e-07 | -0.02221731 | -0.3559213 | 40x6x6 x
n4 | 300 | -147830 | -4.277488 | -10502.12 | -0.3038809 | -49.04626 | -0.001439358 | 2027.53 | -7.099072e-07 | -0.02419015 | -0.3875262 | 40x6x6 x
[11 empty] | -0.3839677 |  |  | -0.3839677
e | 500 | -149945 | -4.250142 | -10738.51 | -0.3043796 | -60.9188 | -0.001726723 | 2772.244 | -6.228612e-07 | -0.02197454 | -0.3520322 | 30x7x7
f | 500 | -195847 | -4.250152 | -14026.27975 | -0.3043898 | -80.0368 | -0.00173691 | 3620.848 | -4.79697e-07 | -0.02210444 | -0.3541131 | 30x8x8
g | 500 | -99988.5 | -4.251212 | -7184.174 | -0.3054496 | -65.7792 | -0.002796735 | 2772.205 | -1.008849e-06 | -0.02372812 | -0.3801244 | 20x7x7
h | 500 | -130599 | -4.25127 | -9385.1865 | -0.3055074 | -87.6912 | -0.002854531 | 3620.845 | -7.883605e-07 | -0.02421843 | -0.3879793 | 20x8x8
i | 500 | -110162 | -4.250077 | -7887.845 | -0.304315 | -43.0832 | -0.00166216 | 2036.696 | -8.161065e-07 | -0.02115348 | -0.3388788 | 30x6x6
l | 500 | -149944 | -4.250113 | -10729.71 | -0.3041302 | -68.00528 | -0.001933953 | 2772.681 | -6.975029e-07 | -0.0245269 | -0.392921 | 30x7x7 x |  | -0.3871432
l2 | 500 | -149943 | -4.250085 | -10728.71 | -0.3041019 | -67.00528 | -0.001905608 | 2772.681 | -6.872801e-07 | -0.02416624 | -0.3871432 | 30x7x7 x
l3 | 500 | -149941 | -4.250028 | -10726.71 | -0.3040452 | -65.00528 | -0.001848919 | 2772.681 | -6.668344e-07 | -0.02344492 | -0.3755876 | 30x7x7 x
l4 | 500 | -149944 | -4.250113 | -10729.71 | -0.3041302 | -68.00528 | -0.001933953 | 2772.681 | -6.975029e-07 | -0.0245269 | -0.392921 | 30x7x7 x
m | 500 | -99983.9 | -4.251016 | -7174.377 | -0.305033 | -66.57019 | -0.00282681 | 2772.681 | -1.019522e-06 | -0.02400932 | -0.3846293 | 20x7x7 x |  | -0.3823182
m2 | 500 | -99981.5 | -4.250914 | -7171.977 | -0.304931 | -64.17019 | -0.002724769 | 2772.681 | -9.827201e-07 | -0.02314373 | -0.3707626 | 20x7x7 x
m3 | 500 | -99982.5 | -4.250957 | -7172.977 | -0.3049735 | -65.17019 | -0.002767286 | 2772.681 | -9.980544e-07 | -0.02350439 | -0.3765404 | 20x7x7 x
m4 | 500 | -99986.1 | -4.25111 | -7176.577 | -0.3051266 | -68.77019 | -0.002920348 | 2772.681 | -1.053258e-06 | -0.02480278 | -0.3973405 | 20x7x7 x
n | 500 | -146864 | -4.249537 | -10490.82 | -0.3035539 | -46.69905 | -0.001377748 | 2037.071 | -6.763376e-07 | -0.0229246 | -0.3672522 | 40x6x6 x |  | -0.3790485
n2 | 500 | -146867 | -4.249624 | -10493.82 | -0.3036407 | -49.69905 | -0.001464553 | 2037.071 | -7.189506e-07 | -0.02439731 | -0.3908448 | 40x6x6 x
n3 | 500 | -146864 | -4.249537 | -10490.82 | -0.3035539 | -46.69905 | -0.001377748 | 2037.071 | -6.763376e-07 | -0.0229246 | -0.3672522 | 40x6x6 x
n4 | 500 | -146867 | -4.249624 | -10493.82 | -0.3036407 | -49.69905 | -0.001464553 | 2037.071 | -7.189506e-07 | -0.02439731 | -0.3908448 | 40x6x6 x
o | 500 | -110161 | -4.250039 | -7881.117 | -0.3040554 | -48.02429 | -0.001818527 | 2037.071 | -8.927166e-07 | -0.02357516 | -0.3776741 | 30x6x6 x |  | -0.3875044
o2 | 500 | -110161 | -4.250039 | -7881.117 | -0.3040554 | -48.02429 | -0.001818527 | 2037.071 | -8.927166e-07 | -0.02357516 | -0.3776741 | 30x6x6 x
o3 | 500 | -110161 | -4.250039 | -7881.117 | -0.3040554 | -48.02429 | -0.001818527 | 2037.071 | -8.927166e-07 | -0.02357516 | -0.3776741 | 30x6x6 x
o4 | 500 | -110166 | -4.250231 | -7886.117 | -0.3042483 | -53.02429 | -0.002011428 | 2037.071 | -9.87412e-07 | -0.02602967 | -0.4169953 | 30x6x6 x
p | 500 | -199903 | -4.249639 | -14283.95 | -0.3036555 | -68.34037 | -0.001457763 | 2772.681 | -5.257592e-07 | -0.02464776 | -0.3948571 | 40x7x7 x |  | -0.3919682
p2 | 500 | -199904 | -4.24966 | -14284.95 | -0.3036767 | -69.34037 | -0.001479021 | 2772.681 | -5.334263e-07 | -0.02500842 | -0.4006349 | 40x7x7 x
p3 | 500 | -199901 | -4.249596 | -14281.95 | -0.303613 | -66.34037 | -0.001415245 | 2772.681 | -5.10425e-07 | -0.02392644 | -0.3833015 | 40x7x7 x
p4 | 500 | -199902 | -4.249617 | -14282.95 | -0.3036342 | -67.34037 | -0.001436504 | 2772.681 | -5.180921e-07 | -0.0242871 | -0.3890793 | 40x7x7 x
[11 empty] | -0.3855965 |  |  | -0.3855965
l | EaAd | -149862 | -4.247789 | -10647.71 | -0.301806 | 13.99472 | 0.0003903101 | 2772.681 | 1.407699e-07 | 0.005047361 | 0.08085873 | 30x7x7 x
l2 | EaAd | -149860 | -4.247732 | -10645.71 | -0.3017493 | 15.99472 | 0.0004469994 | 2772.681 | 1.612156e-07 | 0.005768685 | 0.09241433 | 30x7x7 x
l3 | EaAd | -149862 | -4.247789 | -10647.71 | -0.301806 | 13.99472 | 0.0003903101 | 2772.681 | 1.407699e-07 | 0.005047361 | 0.08085873 | 30x7x7 x
l4 | EaAd | -149858 | -4.247676 | -10643.71 | -0.3016926 | 17.99472 | 0.0005036887 | 2772.681 | 1.816613e-07 | 0.006490008 | 0.1039699 | 30x7x7 x
l5 | EaAd | -149862 | -4.247789 | -10647.71 | -0.301806 | 13.99472 | 0.0003903101 | 2772.681 | 1.407699e-07 | 0.005047361 | 0.08085873 | 30x7x7 x | 0.08779209
0.01033565

## 0K vacancy
NEED TO DO ALL WITH 8 PROCESSORS OR STUFF WILL GET MIXED UP
bcc fe |  | E | E/at | V | a0 |  | nial | T | E | E/at | V | a0 | Ef/at
0 | 0 | -8244.871 | -4.122436 | 23269.755 | 2.854942 |  | 0 | 0 | -9021.742 | -4.510871 | 22713.045 | 2.83199 | -0.6058711
vac |  | -8238.9994 | 1.749417 | 23269.642 | 2.854937 |  |  |  | -9020.782 | -4.510391 | fixed | 2.840775 | -0.6053909
bcc fe |  | -8244.871 | -4.122436 | fixed | 2.85494 |  |  |  | -9015.302 | -4.507651 | fixed | 2.85494 | -0.6026508
vac |  | -8239.03 | 1.718543 | fixed | 2.85494
int |  | -8244.777 | 4.217128 | fixed | 2.85494
fcc ni | [6 empty] | fcc al
0 | 0 | -17800 | -4.45 | 43618.855 | 3.520125 |  | 0 | 0 | -13440 | -3.36 | 66430.125 | 4.05
100 interface | T | E | E/at | Ef | Ef/atom | Ef-EfB2 | (Ef - Ef B2)/at | Area | Ef*/at/Area | Ef*/Area
a | 0 | -43193.49 | -4.319349 | -3056.313 | -0.3056313 | -29.35829 | -0.002935829 | 1613.976 | -1.819004e-06 | -0.01819004
vac a | -1 | -43189.8 | -4.319412 | -3056.741 | -0.3057046 | -27.3853 | -0.002738804 | 1614.026 | -1.696877e-06 | -0.01696707 | -0.6247518 | -0.7334696 | 1.970057
vac b | -2 | -43189.73 | -4.319405 | -3056.675 | -0.3056981 | -27.31979 | -0.002732252 | 1613.906 | -1.692943e-06 | -0.01692774 | -0.5592383 | -0.6679561 | 2.035571
vac c | -0.5 | -43188.701 | -4.319302 | -3055.646 | -0.3055951 | -26.29022 | -0.002629285 | 1614.032 | -1.629017e-06 | -0.01628854 | 0.4703255 | 0.3616077 | 3.065135
vac d | -3 | -43187.828 | -4.319215 | -3054.773 | -0.3055078 | -25.41722 | -0.002541976 | 1614.043 | -1.574912e-06 | -0.01574755 | 1.343326 | 1.234608 | 3.938135
vac e | -1.5 | -43187.724 | -4.319204 | -3054.669 | -0.3054974 | -25.31322 | -0.002531575 | 1614.051 | -1.56846e-06 | -0.01568304 | 1.447326 | 1.338608 | 4.042135
vac f | -10 | -43187.867 | -4.319219 | -3054.812 | -0.3055117 | -25.45622 | -0.002545877 | 1614.017 | -1.577354e-06 | -0.01577196 | 1.304326 | 1.195608 | 3.899135
vac g | -12 | -43190.08 | -4.31944 | -3057.022 | -0.3057327 | -30.06704 | -0.003007005 | 1613.961 | -1.863121e-06 | -0.01862935 | -0.9056643 | -1.014382 | -0.7116867
vac h | -6 | -43187.795 | -4.319211 | -3054.74 | -0.3055045 | -25.38422 | -0.002538676 | 1613.961 | -1.572947e-06 | -0.0157279 | 1.376326 | 1.267608 | 3.971135
vac i | -8 | -43187.917 | -4.319224 | -3054.862 | -0.3055167 | -25.50622 | -0.002550877 | 1613.961 | -1.580507e-06 | -0.01580349 | 1.254326 | 1.145608 | 3.849135
vac j | -4.5 | -43187.787 | -4.319211 | -3054.732 | -0.3055037 | -25.37622 | -0.002537876 | 1613.961 | -1.572452e-06 | -0.01572294 | 1.384326 | 1.275608 | 3.979135
int a | -0.5 | -43193.592 | -4.318927 | -3052.292 | -0.3051986 | -22.93635 | -0.002293406 | 1614.278 | -1.4207e-06 | -0.01420842 | 4.218024
int b | -1 | -43194.008 | -4.318969 | -3052.708 | -0.3052402 | -23.35235 | -0.002335002 | 1614.261 | -1.446483e-06 | -0.01446628 | 3.802024
int c | -1.5 | -43193.567 | -4.318925 | -3052.267 | -0.3051961 | -22.91135 | -0.002290906 | 1614.029 | -1.419371e-06 | -0.01419513 | 4.243024
int d | -2 | -43193.747 | -4.318943 | -3052.447 | -0.3052141 | -23.09135 | -0.002308904 | 1614.097 | -1.430461e-06 | -0.01430604 | 4.063024
int e | -2.5 | -43193.485 | -4.318917 | -3052.185 | -0.3051879 | -22.82935 | -0.002282707 | 1614.025 | -1.414295e-06 | -0.01414436 | 4.325024
int f | -10.5 | -43193.498 | -4.318918 | -3052.198 | -0.3051892 | -22.84235 | -0.002284007 | 1614.025 | -1.4151e-06 | -0.01415241 | 4.312024
int g | -5 | -43193.5 | -4.318918 | -3052.202 | -0.3051897 | -22.84694 | -0.002284465 | 1614.025 | -1.415384e-06 | -0.01415526 | 4.307436
a fe a0 | 1 | -43183.62 | -4.318362 | -3046.442 | -0.3046442 | -17.08679 | -0.001708679 | 1630.136 | -1.048181e-06 | -0.01048181
| 2 | -43183.62 | -4.318362 | -3046.442 | -0.3046442 | -33.18792 | -0.003318792 | 1630.136 | -2.035898e-06 | -0.02035898
vac c 2 | -0.5 | -43178.51 | -4.318283 | -3045.451 | -0.3045756 | -32.19717 | -0.003220039 | 1614.026 | -1.995035e-06 | -0.01994836 | 0.7948311 | 0.6861133 | 0.9874387 | 1.427471
vac a | -1 | -43177.56 | -4.318188 | -3044.505 | -0.3044809 | -15.1495 | -0.001515102 | 1614.026 | -9.387095e-07 | -0.009386157 | 1.741359 | 1.632641 | 1.935577 | 2.854942
vac a 2 | -1 | -43177.56 | -4.318188 | -3044.505 | -0.3044809 | -31.25064 | -0.003125376 | 1614.026 | -1.936385e-06 | -0.01936192 | 1.741359 | 1.632641 | 1.933966 | 2.854942
vac e 2 | -1.5 | -43177.71 | -4.318202 | -3044.651 | -0.3044955 | -31.39645 | -0.003139959 | 1614.026 | -1.94542e-06 | -0.01945226 | 1.595551 | 1.486833 | 1.788159 | 4.282413
vac b 2 | -2 | -43177.74 | -4.318206 | -3044.688 | -0.3044992 | -31.43355 | -0.00314367 | 1614.026 | -1.947719e-06 | -0.01947525 | 1.558443 | 1.449725 | 1.751051 | 5.709884
vac d 2 | -3 | -43177.75 | -4.318207 | -3044.697 | -0.3045001 | -31.44263 | -0.003144578 | 1614.026 | -1.948282e-06 | -0.01948087 | 1.549364 | 1.440646 | 1.741972 | 8.564826
vac j 2 | -4.5 | -43177.75 | -4.318207 | -3044.698 | -0.3045003 | -31.44424 | -0.003144738 | 1614.026 | -1.948382e-06 | -0.01948187 | 1.547758 | 1.43904 | 1.740365 | 12.84724
vac h 2 | -6 | -43177.75 | -4.318207 | -3044.698 | -0.3045002 | -31.44379 | -0.003144693 | 1614.026 | -1.948354e-06 | -0.01948159 | 1.548209 | 1.439491 | 1.740816 | 17.12965
vac f | -10 | -43177.75 | -4.318207 | -3044.698 | -0.3045003 | -15.34279 | -0.001534433 | 1614.026 | -9.506865e-07 | -0.009505915 | 1.548066 | 1.439348 | 1.742284 | 28.54942
vac f 2 | -10 | -43177.75 | -4.318207 | -3044.698 | -0.3045003 | -31.44393 | -0.003144708 | 1614.026 | -1.948362e-06 | -0.01948168 | 1.548066 | 1.439348 | 1.740674
vac k 2 | -25 | -43177.73 | -4.318205 | -3044.676 | -0.3044981 | -31.42191 | -0.003142505 | 1614.026 | -1.946998e-06 | -0.01946803 | 1.570091 | 1.461373 | 1.762699 | 1.427471
vac l 2 | -24.5 | -43177.62 | -4.318193 | -3044.561 | -0.3044866 | -31.30707 | -0.00313102 | 1614.026 | -1.939882e-06 | -0.01939688 | 1.68493 | 1.576212 | 1.877537 | 2.854942
vac m 2 | -24 | -43177.73 | -4.318204 | -3044.671 | -0.3044975 | -31.41638 | -0.003141953 | 1614.026 | -1.946655e-06 | -0.01946461 | 1.575614 | 1.466896 | 1.768222 | 4.282413
vac n 2 | -23.5 | -43177.76 | -4.318208 | -3044.709 | -0.3045014 | -31.45502 | -0.003145817 | 1614.026 | -1.94905e-06 | -0.01948855 | 1.536976 | 1.428258 | 1.729583 | 5.709884
vac o 2 | -23 | -43177.76 | -4.318208 | -3044.706 | -0.304501 | -31.45165 | -0.003145479 | 1614.026 | -1.948841e-06 | -0.01948646 | 1.54035 | 1.431633 | 1.732958 | 7.137355
vac p 2 | -21 | -43177.76 | -4.318208 | -3044.704 | -0.3045008 | -31.44935 | -0.003145249 | 1614.026 | -1.948698e-06 | -0.01948503 | 1.542649 | 1.433931 | 1.735256 | 12.84724
int a 2 | -0.5 | -43183.86 | -4.317954 | -3042.562 | -0.3042258 | -29.30789 | -0.002930496 | 1614.026 | -1.815644e-06 | -0.01815825 | 4.075958 | 4.184675 | 3.88335 | 1.427471
int b 2 | -1 | -43184.37 | -4.318005 | -3043.068 | -0.3042764 | -29.81397 | -0.002981099 | 1614.026 | -1.846996e-06 | -0.0184718 | 3.569882 | 3.678599 | 3.377274 | 2.854942
int c 2 | -1.5 | -43183.82 | -4.31795 | -3042.515 | -0.3042211 | -29.26117 | -0.002925824 | 1614.026 | -1.812749e-06 | -0.0181293 | 4.122684 | 4.231402 | 3.930076 | 4.282413
int d 2 | -2 | -43183.91 | -4.317959 | -3042.608 | -0.3042304 | -29.3537 | -0.002935076 | 1614.026 | -1.818481e-06 | -0.01818663 | 4.030154 | 4.138871 | 3.837546 | 5.709884
int e 2 | -2.5 | -43183.8 | -4.317949 | -3042.504 | -0.30422 | -29.24993 | -0.002924701 | 1614.026 | -1.812053e-06 | -0.01812234 | 4.133919 | 4.242637 | 3.941311 | 7.137355
int h 2 | -4 | -43183.81 | -4.317949 | -3042.509 | -0.3042205 | -29.25487 | -0.002925195 | 1614.026 | -1.812359e-06 | -0.0181254 | 4.128978 | 4.237696 | 3.93637 | 11.41977
int f 2 | -10.5 | -43183.82 | -4.31795 | -3042.519 | -0.3042214 | -29.26439 | -0.002926146 | 1614.026 | -1.812949e-06 | -0.0181313 | 4.119461 | 4.228179 | 3.926853 | 29.97689
int i 2 | -25 | -43183.88 | -4.317956 | -3042.581 | -0.3042276 | -29.32647 | -0.002932353 | 1614.026 | -1.816794e-06 | -0.01816976 | 4.057383 | 4.166101 | 3.864776 | 1.427471
int j 2 | -24.5 | -43184.01 | -4.317969 | -3042.711 | -0.3042407 | -29.45729 | -0.002945434 | 1614.026 | -1.824899e-06 | -0.01825081 | 3.926562 | 4.03528 | 3.733955 | 2.854942
int k 2 | -24 | -43183.94 | -4.317962 | -3042.641 | -0.3042336 | -29.38633 | -0.002938339 | 1614.026 | -1.820503e-06 | -0.01820685 | 3.997523 | 4.106241 | 3.804916 | 4.282413
int l 2 | -23.5 | -43183.82 | -4.31795 | -3042.519 | -0.3042215 | -29.26485 | -0.002926193 | 1614.026 | -1.812977e-06 | -0.01813159 | 4.118997 | 4.227715 | 3.926389 | 5.709884
int m 2 | -23 | -43183.83 | -4.317951 | -3042.528 | -0.3042224 | -29.27385 | -0.002927092 | 1614.026 | -1.813535e-06 | -0.01813716 | 4.110003 | 4.218721 | 3.917396 | 7.137355
int n 2 | -21 | -43183.8 | -4.317948 | -3042.501 | -0.3042196 | -29.24634 | -0.002924341 | 1614.026 | -1.81183e-06 | -0.01812012 | 4.137511 | 4.246229 | 3.944903 | 12.84724
int 5 | nf | -43193.59 | -4.318927 | -3035.797 | -0.303428 | -22.54307 | -0.002253181 | 1614.026 | -1.396e-06 | -0.01396698 | 11.62448 | 12.16807 | 10.66144 | -8.972822
int 5 a | bulk | -43191.09 | -4.318677 | -3033.298 | -0.3031782 | -20.04375 | -0.002003373 | 1614.026 | -1.241227e-06 | -0.01241848 | 14.12381 | 14.6674 | 13.16077 | -6.473494