## Sheet1
FeNiAl
bcc fe | [9 empty] | fcc al
100 | 101.85328 | -8217.92199 | -8191.60402 | 23280.24018 | -1.72283 | 0.01971 | -4.108960995 | 2.855371 |  | 100 | 100.25436 | -13388.50542 | -13336.68281 | 66634.99743 | 0.31746 | 0.0838 | -3.347126355
200 | 204.59528 | -8189.62406 | -8136.75847 | 23317.40312 | -12.03059 | 0.02275 | -4.09481203 | 2.856889 |  | 200 | 199.0063 | -13337.89967 | -13235.03106 | 66882.98713 | -9.3236 | 0.10805 | -3.334475
300 | 303.69054 | -8161.80605 | -8083.33513 | 23369.63712 | 6.67479 | 0.02556 | -4.080903025 | 2.859021 |  | 300 | 299.47407 | -13285.43405 | -13130.63252 | 67170.40775 | -0.59573 | 0.13713 | -3.321359
400 | 406.77075 | -8132.6526 | -8027.54668 | 23435.15099 | 79.2114 | 0.02789 | -4.0663263 | 2.86169 |  | 400 | 402.26257 | -13230.33256 | -13022.39848 | 67497.36891 | -16.58632 | 0.1709 | -3.30758314
500 | 503.35993 | -8105.13839 | -7975.0747 | 23499.22711 | 2.38542 | 0.03155 | -4.052569195 | 2.864296 |  | 500 | 502.94946 | -13174.69287 | -12914.7126 | 67846.6621 | -7.79175 | 0.20941 | -3.293673
B2 NiAl | [9 empty] | fcc ni
100 | 99.56507 | -8995.88849 | -8970.16177 | 22808.78444 | 10.55364 | 0.33205 | -1211.89134 | -0.60594567 | 2.835964 | 100 | 100.81824 | -17747.48318 | -17695.36908 | 43712.68173 | 6.51354 | 5.7294 | -4.436870795
200 | 199.48273 | -8969.59516 | -8918.05061 | 22904.04919 | -19.30968 | 0.31532 | -1211.357815 | -0.6056789075 | 2.839907 | 200 | 200.01624 | -17695.04971 | -17591.65905 | 43813.81729 | 0.82319 | 5.66873 | -4.423762
300 | 298.25349 | -8943.16201 | -8866.09598 | 22997.95597 | 50.53895 | 0.29976 | -1212.868705 | -0.6064343525 | 2.843783 | 300 | 300.12344 | -17635.73917 | -17480.60197 | 43933.522 | -8.51142 | 5.63496 | -4.408935
400 | 401.62708 | -8914.95679 | -8811.17996 | 23100.15091 | -41.71498 | 0.28364 | -1217.856415 | -0.6089282075 | 2.847989 | 400 | 397.64604 | -17558.06894 | -17352.5212 | 44125.20107 | -28.16345 | 6.36227 | -4.389517235
500 | 499.7905 | -8887.73878 | -8758.5974 | 23196.69456 | -21.75181 | 0.26967 | -1224.987 | -0.6124933 | 2.851951 | 500 | 505.03363 | -17476.31576 | -17215.25816 | 44328.35612 | -4.31149 | 7.50381 | -4.36907894
600 | 596.6171 | -8860.31037 | -8706.14986 | 23293.82595 | 14.17756 | 0.25655
800
1000
<100> interface |  | nve |  |  |  |  | x | y | z |  |  |  |  | E/atom | Eform | Eform/atom | Ef/at/Area | Ef/area | E_f-E_B2 | (E_f-E_B2)/Area
100 | 100.37371 | -43031.83412 | -42902.10389 | 116401.1 | -11908.97431 | 0.03891 | 28.5538 | 28.5538 | 142.7686 | 2.85538 | 2.85538 | 2.855372 |  | -4.303183412 | -3027.03627 | -0.302703627 | -0.0003712699 | -3.712699 | 2.69208 | 0.003301871
200 | 202.4975 | -42895.70754 | -42633.98516 | 116401.1 | -7154.06932 | 0.03832 | 28.5538 | 28.5538 | 142.7686 | 2.85538 | 2.85538 | 2.855372 |  | -4.289570754 | -3026.054 | -0.3026054 | -0.0003711495 | -3.711495 | 2.34051 | 0.002870666
300 | 302.70581 | -42761.40814 | -42370.16931 | 116401.1 | -2128.72424 | 0.03978 | 28.5538 | 28.5538 | 142.7686 | 2.85538 | 2.85538 | 2.855372 |  | -4.276140814 | -3031.16 | -0.303116 | -0.0003717757 | -3.717757 | 1.01201 | 0.001241243
<100> interface |  | nph iso 10x10x50
100 | 101.04221 | -43036.59525 | -42906.00101 | 115515.7 | -17.55039 | 0.04401 | 28.4834 | 28.4834 | 142.4166 | 2.84834 | 2.84834 | 2.848332 |  | -4.303659525 | -3031.7974 | -0.30317974 | -0.0003736943 | -3.736943 | -2.06905 | -0.002550277
100 | 100.68102 | -43037.08239 | -42906.95498 | 115515.2 | -13.60974 | 0.04382 | 28.4828 | 28.4828 | 142.4136 | 2.84828 | 2.84828 | 2.848272 |  | -4.303708239 | -3032.28454 | -0.303228454 | -0.0003737701 | -3.737701 | -2.55619 | -0.00315085 | -0.002751108
100 | 101.05913 | -43036.59675 | -42905.98063 | 115515.5 | -20.39293 | 0.04376 | 28.483 | 28.483 | 142.4152 | 2.8483 | 2.8483 | 2.848304 |  | -4.303659675 | -3031.7989 | -0.30317989 | -0.000373705 | -3.73705 | -2.07055 | -0.002552197 | 0.0003461882
100 | 101.67633 | -43035.75739 | -42904.34355 | 115517.5 | -22.88154 | 0.04394 | 28.4828 | 28.4828 |  | 2.84828 | 2.84828 | 0 |  | -4.303575739 | -3030.95954 | -0.303095954 | -0.0003736068 | -3.736068 | -1.23119 | -0.001517608
100 | 101.08431 | -43036.53041 | -42905.88175 | 115514.6 | -24.93505 | 0.04402 | 28.4824 | 28.4824 |  | 2.84824 | 2.84824 | 0 |  | -4.303653041 | -3031.73256 | -0.303173256 | -0.0003737126 | -3.737126 | -2.00421 | -0.00247053
100 | 100.86974 | -43036.82657 | -42906.45524 | 115514.5 | -19.51095 | 0.04398 | 28.4826 | 28.4826 |  | 2.84826 | 2.84826 | 0 |  | -4.303682657 | -3032.02872 | -0.303202872 | -0.0003737438 | -3.737438 | -2.30037 | -0.002835557
200 | 202.52933 | -42900.28886 | -42638.52533 | 115849.1 | 74.63604 | 0.03916 | 28.5126 | 28.5126 | 142.5634 | 2.85126 | 2.85126 | 2.851268 |  | -4.290028886 | -3030.635 | -0.3030635 | -0.0003727864 | -3.727864 | -2.24081 | -0.002756331
200 | 202.1582 | -42900.79194 | -42639.50808 | 115844.1 | 93.79568 | 0.03885 | 28.5134 | 28.5134 | 142.567 | 2.85134 | 2.85134 | 2.85134 |  | -4.290079194 | -3031.138 | -0.3031138 | -0.0003728273 | -3.728273 | -2.74389 | -0.00337496 | -0.004357262
200 | 201.92577 | -42901.08094 | -42640.0975 | 115843.7 | 100.55583 | 0.03946 | 28.5124 | 28.5124 | 142.5622 | 2.85124 | 2.85124 | 2.851244 |  | -4.290108094 | -3031.427 | -0.3031427 | -0.000372889 | -3.72889 | -3.03289 | -0.00373069 | 0.001443417
200 | 200.40259 | -42903.16393 | -42644.14916 | 115837.7 | 94.64017 | 0.03905 | 28.5128 | 28.5128 |  | 2.85128 | 2.85128 | 0 |  | -4.290316393 | -3033.51 | -0.303351 | -0.0003731348 | -3.731348 | -5.11588 | -0.006292752
200 | 201.78305 | -42901.30817 | -42640.5092 | 115843.6 | 85.4542 | 0.03856 | 28.5136 | 28.5136 |  | 2.85136 | 2.85136 | 0 |  | -4.290130817 | -3031.655 | -0.3031655 | -0.0003728856 | -3.728856 | -3.26012 | -0.004009862
200 | 200.61689 | -42902.90877 | -42643.61702 | 115837 | 107.14626 | 0.03884 | 28.5126 | 28.5126 |  | 2.85126 | 2.85126 | 0 |  | -4.290290877 | -3033.255 | -0.3033255 | -0.0003731086 | -3.731086 | -4.86072 | -0.005978978
300 | 300.83148 | -42765.95467 | -42377.13834 | 116198.9 | 326.39457 | 0.03876 | 28.5384 | 28.5384 | 142.6924 | 2.85384 | 2.85384 | 2.853848 |  | -4.276595467 | -3035.706 | -0.3035706 | -0.0003727353 | -3.727353 | -3.53452 | -0.004339815
300 | 300.76302 | -42765.96471 | -42377.23687 | 116203 | 316.62499 | 0.03942 | 28.5384 | 28.5384 | 142.6916 | 2.85384 | 2.85384 | 2.853832 |  | -4.276596471 | -3035.716 | -0.3035716 | -0.0003727365 | -3.727365 | -3.54456 | -0.004352142 | -0.00171717
300 | 303.42083 | -42762.40875 | -42370.24577 | 116208.1 | 366.50556 | 0.03928 | 28.5396 | 28.5396 | 142.6978 | 2.85396 | 2.85396 | 2.853956 |  | -4.276240875 | -3032.16 | -0.303216 | -0.0003722686 | -3.722686 | 0.0114 | 1.399617e-05 | 0.002171991
300 | 302.34634 | -42763.87523 | -42373.101 | 116207.6 | 351.26426 | 0.0394 | 28.538 | 28.538 |  | 2.8538 | 2.8538 | 0 |  | -4.276387523 | -3033.627 | -0.3033627 | -0.0003724904 | -3.724904 | -1.45508 | -0.001786651
300 | 303.23971 | -42762.66938 | -42370.74049 | 116211.2 | 333.32577 | 0.03906 | 28.5388 | 28.5388 |  | 2.85388 | 2.85388 | 0 |  | -4.276266938 | -3032.421 | -0.3032421 | -0.0003723215 | -3.723215 | -0.24923 | -0.0003060053
300 | 303.62947 | -42762.03936 | -42369.60671 | 116211.9 | 310.99026 | 0.03921 | 28.5368 | 28.5368 |  | 2.85368 | 2.85368 | 0 |  | -4.276203936 | -3031.791 | -0.3031791 | -0.0003722963 | -3.722963 | 0.38079 | 0.0004676005
400 | 400.21377 | -42627.56928 | -42110.30412 | 116653.6 | -254.63923 | 0.04471 | 28.584 | 28.584 | 142.9198 | 2.8584 | 2.8584 | 2.858396 |  | -4.262756928 | -3053.187 | -0.3053187 | -0.0003736865 | -3.736865 | -8.545805 | -0.0104594
400 | 404.74776 | -42621.32596 | -42098.20074 | 116668.1 | -191.36862 | 0.04421 | 28.5858 | 28.5858 | 142.9292 | 2.85858 | 2.85858 | 2.858584 |  | -4.262132596 | -3046.944 | -0.3046944 | -0.0003728754 | -3.728754 | -2.302485 | -0.002817709 | -0.008056234
400 | 400.04033 | -42627.98984 | -42110.94884 | 116647 | -155.73394 | 0.04449 | 28.5818 | 28.5818 | 142.9092 | 2.85818 | 2.85818 | 2.858184 |  | -4.262798984 | -3053.607 | -0.3053607 | -0.0003737955 | -3.737955 | -8.966365 | -0.01097583 | 0.003159825
400 | 403.06711 | -42623.68332 | -42102.73029 | 116658.5 | -191.00775 | 0.0444 | 28.5816 | 28.5816 |  | 2.85816 | 2.85816 | 0 |  | -4.262368332 | -3049.301 | -0.3049301 | -0.0003732735 | -3.732735 | -4.659845 | -0.005704248
400 | 400.92311 | -42626.69419 | -42108.51222 | 116652.4 | -200.14921 | 0.04332 | 28.5854 | 28.5854 |  | 2.85854 | 2.85854 | 0 |  | -4.262669419 | -3052.312 | -0.3052312 | -0.0003735428 | -3.735428 | -7.670715 | -0.009387443
400 | 401.14395 | -42626.37046 | -42107.90305 | 116656.5 | -195.61527 | 0.04369 | 28.583 | 28.583 |  | 2.8583 | 2.8583 | 0 |  | -4.262637046 | -3051.988 | -0.3051988 | -0.0003735659 | -3.735659 | -7.346985 | -0.008992771
500 | 503.02169 | -42483.63916 | -41833.49761 | 117065.9 | 93.20808 | 0.05419 | 28.5994 | 28.5994 |  | 2.85994 | 2.85994 | 0 |  | -4.248363916 | -3063.913 | -0.3063913 | -0.0003745955 | -3.745955 | -1.446235 | -0.001768174
500 | 504.03894 | -42482.16767 | -41830.71135 | 117064.4 | 130.19323 | 0.05463 | 28.6 | 28.6 |  | 2.86 | 2.86 | 0 |  | -4.248216767 | -3062.441 | -0.3062441 | -0.0003743999 | -3.743999 | 0.025255 | 3.087559e-05 | -0.002555617
500 | 502.52687 | -42484.39467 | -41834.89267 | 117063.8 | 98.0614 | 0.05465 | 28.6 | 28.6 |  | 2.86 | 2.86 | 0 |  | -4.248439467 | -3064.668 | -0.3064668 | -0.0003746721 | -3.746721 | -2.201745 | -0.002691751 | 0.003603663
500 | 501.33817 | -42486.16106 | -41838.19541 | 117058.9 | 126.0576 | 0.05328 | 28.5998 | 28.5998 |  | 2.85998 | 2.85998 | 0 |  | -4.248616106 | -3066.435 | -0.3066435 | -0.0003748933 | -3.748933 | -3.968135 | -0.004851326
500 | 499.3755 | -42488.83339 | -41843.40445 | 117044 | 154.01045 | 0.05387 | 28.5966 | 28.5966 |  | 2.85966 | 2.85966 | 0 |  | -4.248883339 | -3069.107 | -0.3069107 | -0.000375304 | -3.75304 | -6.640465 | -0.008120255
500 | 505.34422 | -42480.50252 | -41827.35917 | 117074.3 | 147.92806 | 0.05463 | 28.5978 | 28.5978 |  | 2.85978 | 2.85978 | 0 |  | -4.248050252 | -3060.776 | -0.3060776 | -0.0003742539 | -3.742539 | 1.690405 | 0.002066929
nph iso 10x10x60
100 | 101.37458 | -51642.52331 | -51485.2921 | 138565 | -21.12067 | 0.05967 | 28.4784 | 28.4784 | 170.871 | 2.84784 | 2.84784 | 2.84785 |  | -4.303544 | -3636.76589 | -0.3030638 | -0.0003736826 | -4.484192 | -1.09187 | -0.001346294
100 | 101.1423 | -51642.90589 | -51486.03495 | 138564.7 | -27.64056 | 0.05972 | 28.478 | 28.478 | 170.8686 | 2.8478 | 2.8478 | 2.84781 |  | -4.303575 | -3637.14847 | -0.3030957 | -0.0003737325 | -4.484789 | -1.47445 | -0.001818072 | -0.001636985
100 | 100.94378 | -51643.21956 | -51486.65652 | 138563.3 | -23.38268 | 0.05976 | 28.4786 | 28.4786 | 170.8714 | 2.84786 | 2.84786 | 2.847857 |  | -4.30360163 | -3637.46214 | -0.303121845 | -0.0003737489 | -4.484987 | -1.78812 | -0.00220475 | 0.001002501
100 | 100.78683 | -51643.45132 | -51487.13172 | 138561.8 | -18.77341 | 0.05969 | 28.4782 | 28.4782 |  | 2.84782 | 2.84782 | 0 |  | -4.303621 | -3637.6939 | -0.3031412 | -0.0003737832 | -4.485399 | -2.01988 | -0.00249058
100 | 102.19307 | -51641.23443 | -51482.73374 | 138566.8 | -14.10245 | 0.05944 | 28.479 | 28.479 |  | 2.8479 | 2.8479 | 0 |  | -4.303436 | -3635.47701 | -0.3029564175 | -0.0003735345 | -4.482414 | 0.19701 | 0.0002429063
100 | 100.94717 | -51643.21981 | -51486.65151 | 138561.8 | -17.7424 | 0.05984 | 28.4782 | 28.4782 |  | 2.84782 | 2.84782 | 0 |  | -4.303602 | -3637.46239 | -0.3031219 | -0.0003737595 | -4.485114 | -1.78837 | -0.00220512
200 | 201.55971 | -51481.00067 | -51168.38308 | 138954.1 | 63.61882 | 0.04986 | 28.5078 | 28.5078 | 171.0472 | 2.85078 | 2.85078 | 2.850787 |  | -4.290083 | -3637.416455 | -0.303118 | -0.000372979 | -4.475748 | -3.34301 | -0.004113488
200 | 202.39235 | -51479.68737 | -51165.77836 | 138962.9 | 41.36709 | 0.04921 | 28.5072 | 28.5072 | 171.0432 | 2.85072 | 2.85072 | 2.85072 |  | -4.289974 | -3636.103155 | -0.3030086 | -0.00037286 | -4.47432 | -2.02971 | -0.002497611 | -0.003180652
200 | 202.8221 | -51478.97569 | -51164.40014 | 138962.3 | 54.18557 | 0.04954 | 28.5078 | 28.5078 | 171.0464 | 2.85078 | 2.85078 | 2.850773 |  | -4.289915 | -3635.391475 | -0.3029493 | -0.0003727714 | -4.473256 | -1.31803 | -0.001621802 | 0.001252586
200 | 202.44451 | -51479.59021 | -51165.6003 | 138959.1856 | 74.33115 | 0.04927 | 28.508 | 28.508 |  | 2.8508 | 2.8508 | 0 |  | -4.289966 | -3636.005995 | -0.3030005 | -0.0003728291 | -4.47395 | -1.93255 | -0.00237792
200 | 201.1498 | -51481.7315 | -51169.74968 | 138955.6725 | 73.57819 | 0.04895 | 28.5088 | 28.5088 |  | 2.85088 | 2.85088 | 0 |  | -4.290144 | -3638.147285 | -0.3031789 | -0.0003730278 | -4.476333 | -4.07384 | -0.005012404
200 | 201.89876 | -51480.47014 | -51167.32668 | 138958.1 | 65.76727 | 0.04908 | 28.5078 | 28.5078 |  | 2.85078 | 2.85078 | 0 |  | -4.290039 | -3636.885925 | -0.3030738 | -0.0003729246 | -4.475095 | -2.81248 | -0.003460685
300 | 300.45806 | -51318.80221 | -50852.79403 | 139379.8 | 333.35379 | 0.04634 | 28.5354 | 28.5354 | 171.212 | 2.85354 | 2.85354 | 2.853533 |  | -4.276567 | -3642.504145 | -0.303542 | -0.0003727785 | -4.473342 | -3.89803 | -0.004787152
300 | 301.80581 | -51316.62183 | -50848.52329 | 139393.7419 | 275.56655 | 0.04598 | 28.5344 | 28.5344 | 171.2066 | 2.85344 | 2.85344 | 2.853443 |  | -4.276385 | -3640.323765 | -0.3033603 | -0.0003725815 | -4.470978 | -1.71765 | -0.002109586 | -0.002516903
300 | 301.58096 | -51316.92771 | -50849.17791 | 139389.0988 | 255.88302 | 0.0456 | 28.5348 | 28.5348 | 171.2088 | 2.85348 | 2.85348 | 2.85348 |  | -4.276411 | -3640.629645 | -0.3033858 | -0.0003726023 | -4.471228 | -2.02353 | -0.002485192 | 0.001595786
300 | 301.29414 | -51317.46031 | -50850.15537 | 139386.8 | 311.54822 | 0.04648 | 28.5342 | 28.5342 |  | 2.85342 | 2.85342 | 0 |  | -4.276455 | -3641.162245 | -0.3034302 | -0.0003726725 | -4.47207 | -2.55613 | -0.003139435
300 | 301.43972 | -51317.10804 | -50849.5773 | 139387.9 | 290.53179 | 0.04588 | 28.5348 | 28.5348 |  | 2.85348 | 2.85348 | 0 |  | -4.27642567 | -3640.809975 | -0.3034008 | -0.0003726208 | -4.47145 | -2.20386 | -0.002706664
300 | 302.89667 | -51314.80107 | -50845.01061 | 139401.3 | 243.67418 | 0.04547 | 28.5374 | 28.5374 |  | 2.85374 | 2.85374 | 0 |  | -4.276233 | -3638.503005 | -0.3032086 | -0.0003723168 | -4.467802 | 0.10311 | 0.0001266112
400 | 400.45937 | -51151.78781 | -50530.67833 | 139926.4 | -258.9738 | 0.04954 | 28.5786 | 28.5786 | 171.472 | 2.85786 | 2.85786 | 2.857867 |  | -4.262649 | -3662.528885 | -0.3052107 | -0.0003736955 | -4.484346 | -8.95964 | -0.01097005
400 | 403.03796 | -51147.44937 | -50522.34052 | 139936.7 | -237.17465 | 0.0495 | 28.579 | 28.579 | 171.4738 | 2.8579 | 2.8579 | 2.857897 |  | -4.262287 | -3658.190445 | -0.3048492 | -0.0003732424 | -4.478909 | -4.6212 | -0.005657971 | -0.008023422
400 | 401.72514 | -51149.73024 | -50526.65757 | 139932.3 | -245.21262 | 0.04913 | 28.5772 | 28.5772 | 171.4638 | 2.85772 | 2.85772 | 2.85773 |  | -4.26247752 | -3660.471315 | -0.3050393 | -0.0003735222 | -4.482266 | -6.90207 | -0.008451621 | 0.002870588
400 | 403.77288 | -51146.28324 | -50520.03454 | 139935.5 | -195.77833 | 0.0498 | 28.582 | 28.582 |  | 2.8582 | 2.8582 | 0 |  | -4.26219027 | -3657.024315 | -0.304752 | -0.0003730451 | -4.476542 | -3.45507 | -0.00422933
400 | 402.27799 | -51148.83793 | -50524.9078 | 139924.2 | -189.09271 | 0.04916 | 28.5788 | 28.5788 |  | 2.85788 | 2.85788 | 0 |  | -4.262403 | -3659.579005 | -0.3049649 | -0.0003733893 | -4.480672 | -6.00976 | -0.007358159
400 | 400.27757 | -51152.1976 | -50531.3701 | 139916.6 | -185.33533 | 0.04848 | 28.5766 | 28.5766 |  | 2.85766 | 2.85766 | 0 |  | -4.262683 | -3662.938675 | -0.3052449 | -0.0003737897 | -4.485476 | -9.36943 | -0.0114734
500 | 505.611 | -50975.28471 | -50191.08585 | 140420.2 | 187.32062 | 0.06123 | 28.5964 | 28.5964 |  | 2.85964 | 2.85964 | 0 |  | -4.24794 | -3671.613 | -0.3059678 | -0.0003741562 | -4.489874 | 3.3468 | 0.004092673
500 | 502.61658 | -50980.3383 | -50200.78377 | 140412.5 | 125.17632 | 0.06026 | 28.5932 | 28.5932 |  | 2.85932 | 2.85932 | 0 |  | -4.248361525 | -3676.667 | -0.3063889 | -0.000374755 | -4.497061 | -1.70679 | -0.002087635 | -0.001017547
500 | 501.16691 | -50982.91075 | -50205.60463 | 140401.9 | 172.99882 | 0.0602 | 28.5928 | 28.5928 |  | 2.85928 | 2.85928 | 0 |  | -4.248576 | -3679.239 | -0.3066033 | -0.0003750277 | -4.500333 | -4.27924 | -0.005234236 | 0.003737752
500 | 501.64234 | -50982.00237 | -50203.95888 | 140401.9 | 137.02742 | 0.06078 | 28.5952 | 28.5952 |  | 2.85952 | 2.85952 | 0 |  | -4.2485 | -3678.331 | -0.3065276 | -0.0003748722 | -4.498467 | -3.37086 | -0.004122441
500 | 502.87444 | -50979.93113 | -50199.97666 | 140408.6108 | 185.91918 | 0.05973 | 28.5964 | 28.5964 |  | 2.85964 | 2.85964 | 0 |  | -4.248328 | -3676.259 | -0.306355 | -0.0003746297 | -4.495556 | -1.29962 | -0.001589255
500 | 504.99714 | -50976.31274 | -50193.06598 | 140424.7 | 150.41889 | 0.06085 | 28.596 | 28.596 |  | 2.8596 | 2.8596 | 0 |  | -4.248026 | -3672.641 | -0.3060534 | -0.0003742714 | -4.491257 | 2.31877 | 0.002835614
nph iso 10x10x100
100 | 101.2432 | -86068.37143 | -85806.65029 | 230758.6 | -15.32982 | 0.1583 | 28.47 | 28.47 | 284.7 | 2.847 | 2.847 | 2.847 |  | -4.303419 | -6058.77573 | -0.3029387865 | -0.0003737489 | -7.474978 | 0.68097 | 0.0008401427
100 | 100.47445 | -86070.42443 | -85810.69057 | 230750.6 | -11.50619 | 0.15743 | 28.47 | 28.47 | 284.7 | 2.847 | 2.847 | 2.847 |  | -4.303521 | -6060.82873 | -0.3030414365 | -0.0003738756 | -7.477511 | -1.37203 | -0.001692734 | 0.0008367158
100 | 100.96334 | -86069.09666 | -85808.099 | 230753.7 | -14.12425 | 0.15825 | 28.47 | 28.47 | 284.7 | 2.847 | 2.847 | 2.847 |  | -4.303454833 | -6059.50096 | -0.302975048 | -0.0003737937 | -7.475873 | -0.04426 | -5.460551e-05 | 0.001729405
100 | 101.39025 | -86067.98038 | -85805.8791 | 230758.2 | -14.31527 | 0.15851 | 28.4704 | 28.4704 |  | 2.84704 | 2.84704 | 0 |  | -4.303399019 | -6058.38468 | -0.302919234 | -0.0003737143 | -7.474286 | 1.07202 | 0.001322561
100 | 102.06388 | -86066.15618 | -85802.31353 | 230759.1 | -13.29103 | 0.15822 | 28.4706 | 28.4706 |  | 2.84706 | 2.84706 | 0 |  | -4.303307809 | -6056.56048 | -0.302828024 | -0.0003735965 | -7.47193 | 2.89622 | 0.003573044
100 | 101.27747 | -86068.21599 | -85806.40626 | 230756.2 | -12.6615 | 0.15874 | 28.4704 | 28.4704 |  | 2.84704 | 2.84704 | 0 |  | -4.303411 | -6058.62029 | -0.3029310145 | -0.0003737288 | -7.474577 | 0.83641 | 0.001031887
200 | 202.70606 | -85795.6445 | -85271.6344 | 231415.6 | 21.65069 | 0.11279 | 28.4986 | 28.4986 | 284.986 | 2.84986 | 2.84986 | 2.84986 |  | -4.289782225 | -6056.337475 | -0.3028169 | -0.000372849 | -7.456981 | 0.4516 | 0.0005560411 |  |  | 100 | 200 | 300 | 400
200 | 200.85495 | -85800.61962 | -85281.39477 | 231403.6 | 29.21672 | 0.11384 | 28.4982 | 28.4982 | 284.982 | 2.84982 | 2.84982 | 2.84982 |  | -4.290030981 | -6061.312595 | -0.3030656 | -0.0003731658 | -7.463316 | -4.52352 | -0.005569826 | -0.003112972 |  | -0.001109147 | -0.003645171 | -0.0011931 | -0.008816159
200 | 201.57373 | -85798.70913 | -85277.62619 | 231406.4 | 53.5051 | 0.1136 | 28.4994 | 28.4994 | 284.994 | 2.84994 | 2.84994 | 2.84994 |  | -4.289935 | -6059.402105 | -0.3029701 | -0.0003730168 | -7.460335 | -2.61303 | -0.003217162 | 0.002312644 |  | 0.001654022 | 0.000627111 | 0.001375145 | 0.001099322
200 | 200.88146 | -85800.55674 | -85281.26338 | 231402.4868 | 37.52976 | 0.11637 | 28.4978 | 28.4978 |  | 2.84978 | 2.84978 | 0 |  | -4.290027837 | -6061.249715 | -0.3030625 | -0.0003731724 | -7.463448 | -4.46064 | -0.005492556
200 | 201.9765 | -85797.60674 | -85275.48262 | 231409.4 | 48.14163 | 0.11506 | 28.4994 | 28.4994 |  | 2.84994 | 2.84994 | 0 |  | -4.289880337 | -6058.299715 | -0.302915 | -0.0003729489 | -7.458978 | -1.51064 | -0.0018599 |  |  | -0.001426426
200 | 201.60089 | -85798.60934 | -85277.45619 | 231404.5692 | 37.65701 | 0.11647 | 28.4988 | 28.4988 |  | 2.84988 | 2.84988 | 0 |  | -4.289930467 | -6059.302315 | -0.3029651 | -0.0003730263 | -7.460526 | -2.51324 | -0.003094431 |  |  | 0.001347448
300 | 303.1684 | -85520.67021 | -84736.95756 | 232149 | 154.24178 | 0.08882 | 28.5284 | 28.5284 | 285.284 | 2.85284 | 2.85284 | 2.85284 |  | -4.276034 | -6060.173435 | -0.3030087 | -0.0003723062 | -7.446123 | 4.17009 | 0.005123781
300 | 301.86134 | -85524.36541 | -84744.03161 | 232140.1 | 174.06408 | 0.08813 | 28.5286 | 28.5286 | 285.286 | 2.85286 | 2.85286 | 2.85286 |  | -4.276218 | -6063.868635 | -0.3031934 | -0.000372528 | -7.450559 | 0.47489 | 0.0005834882 | -0.0002530245
300 | 300.55649 | -85527.75256 | -84750.79191 | 232131.6 | 136.4262 | 0.0896 | 28.5268 | 28.5268 | 285.268 | 2.85268 | 2.85268 | 2.85268 |  | -4.276387628 | -6067.255785 | -0.3033628 | -0.0003727831 | -7.455662 | -2.91226 | -0.00357869 | 0.00332073
300 | 301.36962 | -85525.73053 | -84746.66786 | 232134.1889 | 152.99345 | 0.08903 | 28.528 | 28.528 |  | 2.8528 | 2.8528 | 0 |  | -4.276287 | -6065.233755 | -0.3032617 | -0.0003726275 | -7.45255 | -0.89023 | -0.001093855
300 | 300.54721 | -85527.84454 | -84750.90786 | 232129.4 | 162.79282 | 0.09108 | 28.5278 | 28.5278 |  | 2.85278 | 2.85278 | 0 |  | -4.276392227 | -6067.347765 | -0.3033674 | -0.0003727626 | -7.455252 | -3.00424 | -0.003691459
300 | 302.04853 | -85523.9136 | -84743.0959 | 232142.6 | 176.43489 | 0.08827 | 28.529 | 28.529 |  | 2.8529 | 2.8529 | 0 |  | -4.27619568 | -6063.416825 | -0.3031708 | -0.0003724898 | -7.449795 | 0.9267 | 0.001138587
400 | 402.94098 | -85243.31635 | -84201.68425 | 232998.8 | -148.79887 | 0.08441 | 28.5656 | 28.5656 | 285.656 | 2.85656 | 2.85656 | 2.85656 |  | -4.262166 | -6094.551475 | -0.3047276 | -0.0003734436 | -7.468873 | -5.2694 | -0.006457649
400 | 402.04502 | -85245.62683 | -84206.31084 | 233000.3 | -183.80445 | 0.08172 | 28.5656 | 28.5656 | 285.656 | 2.85656 | 2.85656 | 2.85656 |  | -4.262281 | -6096.861955 | -0.3048431 | -0.0003735852 | -7.471704 | -7.57988 | -0.009289143 | -0.01015656
400 | 400.219 | -85250.6994 | -84216.10382 | 232986.4 | -193.41813 | 0.08175 | 28.5662 | 28.5662 | 285.662 | 2.85662 | 2.85662 | 2.85662 |  | -4.26253497 | -6101.934525 | -0.3050967 | -0.0003738803 | -7.477606 | -12.65245 | -0.01550493 | 0.003255706
400 | 402.66493 | -85244.04136 | -84203.12286 | 233000.9 | -156.60793 | 0.08257 | 28.5664 | 28.5664 |  | 2.85664 | 2.85664 | 0 |  | -4.262202068 | -6095.276485 | -0.3047638 | -0.0003734671 | -7.469343 | -5.99441 | -0.007345738
400 | 401.52616 | -85247.16013 | -84209.18544 | 232983.4 | -138.73167 | 0.08509 | 28.5654 | 28.5654 |  | 2.85654 | 2.85654 | 0 |  | -4.262358 | -6098.395255 | -0.3049198 | -0.0003736844 | -7.473688 | -9.11318 | -0.01116836
400 | 401.56487 | -85247.1645 | -84209.08975 | 232988.4436 | -127.2393 | 0.084 | 28.5656 | 28.5656 |  | 2.85656 | 2.85656 | 0 |  | -4.262358225 | -6098.399625 | -0.30492 | -0.0003736794 | -7.473588 | -9.11755 | -0.01117356
500 | [9 empty] | 0 | 0 | 0 |  | 0 | 78839.45 | 3.941973 | #DIV/0! | #DIV/0! | 84964.38585 | #DIV/0!
500 | [9 empty] | 0 | 0 | 0 |  | 0 | 78839.45 | 3.941973 | #DIV/0! | #DIV/0! | 84964.38585 | #DIV/0! | #DIV/0!
500 | [9 empty] | 0 | 0 | 0 |  | 0 | 78839.45 | 3.941973 | #DIV/0! | #DIV/0! | 84964.38585 | #DIV/0! | #DIV/0!
500 | [9 empty] | 0 | 0 | 0 |  | 0 | 78839.45 | 3.941973 | #DIV/0! | #DIV/0! | 84964.38585 | #DIV/0!
500 | [9 empty] | 0 | 0 | 0 |  | 0 | 78839.45 | 3.941973 | #DIV/0! | #DIV/0! | 84964.38585 | #DIV/0!
500 | [9 empty] | 0 | 0 | 0 |  | 0 | 78839.45 | 3.941973 | #DIV/0! | #DIV/0! | 84964.38585 | #DIV/0!
nph iso 20x20x50
100 | 101.24474 | -172145.3042 | -171621.8 | 462061.2 | -6.21092 | 0.04631 | 56.9624 | 56.9624 | 142.4058 | 2.84812 | 2.84812 | 2.848116 |  | -4.303632605 | -12126.1128 | -0.30315282 | -9.342972e-05 | -3.737189 | -7.1994 | -0.002218808
100 | 101.0194 | -172146.5 | -171624.2 | 462057.7 | -3.13083 | 0.04632 | 56.9628 | 56.9628 | 142.4072 | 2.84814 | 2.84814 | 2.848144 |  | -4.303662 | -12127.30818 | -0.3031827045 | -9.343762e-05 | -3.737505 | -8.39478 | -0.00258718 | -0.002438889
100 | 100.96205 | -172146.8 | -171624.8 | 462054.4 | 1.29764 | 0.04635 | 56.9632 | 56.9632 | 142.4078 | 2.84816 | 2.84816 | 2.848156 |  | -4.30367 | -12127.60714 | -0.3031901785 | -9.343861e-05 | -3.737544 | -8.69374 | -0.002679279 | 0.00018967
100 | 101.16374 | -172145.8 | -171622.7458 | 462058.8684 | -0.69228 | 0.04624 | 56.963 | 56.963 |  | 2.84815 | 2.84815 | 0 |  | -4.303645 | -12126.59889 | -0.303165 | -9.34315e-05 | -3.73726 | -7.68549 | -0.002368568
100 | 101.05164 | -172146.3 | -171623.9 | 462059.8805 | -1.67261 | 0.04625 | 56.963 | 56.963 |  | 2.84815 | 2.84815 | 0 |  | -4.303658 | -12127.13719 | -0.3031784 | -9.343565e-05 | -3.737426 | -8.22379 | -0.002534465
100 | 101.23262 | -172145.4 | -171622 | 462055.2 | 1.54123 | 0.04631 | 56.9628 | 56.9628 |  | 2.84814 | 2.84814 | 0 |  | -4.303635 | -12126.19799 | -0.3031549 | -9.342907e-05 | -3.737163 | -7.28459 | -0.002245032
200 | 201.71093 | -171605.4 | -170562.5 | 463388.1 | 38.97726 | 0.03961 | 57.0202 | 57.0202 | 142.5504 | 2.85101 | 2.85101 | 2.851008 |  | -4.290136 | -12126.81412 | -0.303170353 | -9.32458e-05 | -3.729832 | -13.23597 | -0.004070974
200 | 202.02595 | -171603.7 | -170559.1 | 463391.6 | 25.15171 | 0.03975 | 57.0194 | 57.0194 | 142.5486 | 2.85097 | 2.85097 | 2.850972 |  | -4.290091 | -12125.04484 | -0.303126121 | -9.323481e-05 | -3.729392 | -11.46669 | -0.003526897 | -0.004300553
200 | 201.80006 | -171604.9 | -170561.6 | 463388.3 | 32.15162 | 0.03969 | 57.0194 | 57.0194 | 142.5482 | 2.85097 | 2.85097 | 2.850964 |  | -4.290123 | -12126.3097 | -0.3031577425 | -9.324453e-05 | -3.729781 | -12.73155 | -0.00391594 | 0.0005388236
200 | 201.25982 | -171607.9 | -170567.4 | 463389.1 | 21.66572 | 0.03953 | 57.0184 | 57.0184 |  | 2.85092 | 2.85092 | 0 |  | -4.290198532 | -12129.32723 | -0.3032332 | -9.327101e-05 | -3.73084 | -15.74908 | -0.004844234
200 | 201.31774 | -171607.6 | -170566.7 | 463387.9 | 23.86574 | 0.03953 | 57.019 | 57.019 |  | 2.85095 | 2.85095 | 0 |  | -4.29019 | -12128.98741 | -0.3032247 | -9.326643e-05 | -3.730657 | -15.40926 | -0.00473961
200 | 201.32786 | -171607.5 | -170566.6 | 463382.4518 | 36.7684 | 0.03952 | 57.0192 | 57.0192 |  | 2.85096 | 2.85096 | 0 |  | -4.290187 | -12128.87716 | -0.303221929 | -9.326493e-05 | -3.730597 | -15.29901 | -0.004705666
300 | 301.92933 | -171057 | -169496 | 464887.3 | 119.81557 | 0.03842 | 57.0798 | 57.0798 | 142.6998 | 2.85399 | 2.85399 | 2.853996 |  | -4.276425 | -12136.02028 | -0.303400507 | -9.312181e-05 | -3.724872 | -7.33323 | -0.002250766
300 | 302.4444 | -171054 | -169490.3152 | 464897.1 | 98.35294 | 0.03851 | 57.0794 | 57.0794 | 142.6984 | 2.85397 | 2.85397 | 2.853968 |  | -4.276351 | -12133.04282 | -0.3033260705 | -9.310027e-05 | -3.724011 | -4.35577 | -0.001336922 | -0.002195428
300 | 302.02476 | -171056.3 | -169494.8 | 464886.9 | 127.68004 | 0.03868 | 57.0778 | 57.0778 | 142.6946 | 2.85389 | 2.85389 | 2.853892 |  | -4.276408 | -12135.3448 | -0.30338362 | -9.312315e-05 | -3.724926 | -6.65775 | -0.002043587 | 0.0006530212
300 | 301.39951 | -171060 | -169501.7 | 464879.6 | 120.98657 | 0.03828 | 57.0768 | 57.0768 |  | 2.85384 | 2.85384 | 0 |  | -4.276499292 | -12138.97813 | -0.3034745 | -9.31543e-05 | -3.726172 | -10.29108 | -0.003158943
300 | 301.69206 | -171058.3 | -169498.5 | 464890.4 | 116.09893 | 0.03824 | 57.0802 | 57.0802 |  | 2.85401 | 2.85401 | 0 |  | -4.276459 | -12137.35554 | -0.3034338885 | -9.313075e-05 | -3.72523 | -8.66849 | -0.002660556
300 | 302.25199 | -171055.3 | -169492.6 | 464893.8 | 108.50778 | 0.03839 | 57.0784 | 57.0784 |  | 2.85392 | 2.85392 | 0 |  | -4.276382 | -12134.29656 | -0.303357414 | -9.311315e-05 | -3.724526 | -5.60951 | -0.001721795
400 | 402.38951 | -170498.6 | -168418.2 | 466596.3 | -110.02327 | 0.04386 | 57.154 | 57.154 | 142.8848 | 2.8577 | 2.8577 | 2.857696 |  | -4.262466 | -12201.09223 | -0.3050273 | -9.337819e-05 | -3.735128 | -22.52808 | -0.006896535
400 | 402.76353 | -170496.7 | -168414.3 | 466613.1 | -108.00949 | 0.04353 | 57.1566 | 57.1566 | 142.8914 | 2.85783 | 2.85783 | 2.857828 |  | -4.262417 | -12199.16066 | -0.3049790165 | -9.335491e-05 | -3.734197 | -20.59651 | -0.006304648 | -0.00797126
400 | 400.63704 | -170508.6 | -168437.2 | 466563.8 | -101.4787 | 0.04332 | 57.1532 | 57.1532 | 142.8832 | 2.85766 | 2.85766 | 2.857664 |  | -4.262714 | -12211.03071 | -0.3052758 | -9.345687e-05 | -3.738275 | -32.46656 | -0.009939286 | 0.001303045
400 | 401.78926 | -170502.1 | -168424.7373 | 466593.1 | -105.23422 | 0.04343 | 57.1554 | 57.1554 |  | 2.85777 | 2.85777 | 0 |  | -4.262552 | -12204.56916 | -0.305114229 | -9.340023e-05 | -3.736009 | -26.00501 | -0.007960539
400 | 401.82477 | -170502 | -168424.5 | 466583.7 | -92.8268 | 0.04339 | 57.1546 | 57.1546 |  | 2.85773 | 2.85773 | 0 |  | -4.26255 | -12204.46686 | -0.3051116715 | -9.340206e-05 | -3.736082 | -25.90271 | -0.007929446
400 | 401.33693 | -170504.8 | -168429.8 | 466578 | -81.92914 | 0.043 | 57.1538 | 57.1538 |  | 2.85769 | 2.85769 | 0 |  | -4.262621 | -12207.30039 | -0.3051825 | -9.342636e-05 | -3.737054 | -28.73624 | -0.008797104
500 | [9 empty] | 0 | 0 | 0 |  | 0 | 157678.9 | 3.941973 | #DIV/0! | #DIV/0! | 169928.7717 | #DIV/0!
500 | [9 empty] | 0 | 0 | 0 |  | 0 | 157678.9 | 3.941973 | #DIV/0! | #DIV/0! | 169928.7717 | #DIV/0! | #DIV/0!
500 | [9 empty] | 0 | 0 | 0 |  | 0 | 157678.9 | 3.941973 | #DIV/0! | #DIV/0! | 169928.7717 | #DIV/0! | #DIV/0!
500 | [9 empty] | 0 | 0 | 0 |  | 0 | 157678.9 | 3.941973 | #DIV/0! | #DIV/0! | 169928.7717 | #DIV/0!
500 | [9 empty] | 0 | 0 | 0 |  | 0 | 157678.9 | 3.941973 | #DIV/0! | #DIV/0! | 169928.7717 | #DIV/0!
500 | [9 empty] | 0 | 0 | 0 |  | 0 | 157678.9 | 3.941973 | #DIV/0! | #DIV/0! | 169928.7717 | #DIV/0!
nph iso 20x20x100
100 | 101.21095 | -344273.8 | -343227.2 | 923016.2 | -1.09614 | 0.16135 | 56.9396 | 56.9396 | 284.698 | 2.84698 | 2.84698 | 2.84698 |  | -4.303422 | -24235.38614 | -0.3029423 | -9.343963e-05 | -7.475171 | 2.44066 | 0.000752798
100 | 101.01081 | -344275.8 | -343231.3 | 923009.9 | 1.10405 | 0.16128 | 56.9394 | 56.9394 | 284.696 | 2.84697 | 2.84697 | 2.84696 |  | -4.303448 | -24237.43947 | -0.302968 | -9.344821e-05 | -7.475857 | 0.38733 | 0.000119469 | 0.0004445315
100 | 100.89687 | -344277.0323 | -343233.7 | 923006.6 | 2.62544 | 0.16114 | 56.9398 | 56.9398 | 284.698 | 2.84699 | 2.84699 | 2.84698 |  | -4.303463 | -24238.6495 | -0.3029831 | -9.345156e-05 | -7.476125 | -0.8227 | -0.0002537521 | 0.0004813165
100 | 101.2893 | -344272.9 | -343225.5 | 923019.2 | -1.6098 | 0.16125 | 56.9398 | 56.9398 |  | 2.84699 | 2.84699 | 0 |  | -4.303412 | -24234.56228 | -0.3029320285 | -9.34358e-05 | -7.474864 | 3.26452 | 0.001006903
100 | 101.0563 | -344275.4 | -343230.4 | 923012.5 | -1.98013 | 0.16143 | 56.9396 | 56.9396 |  | 2.84698 | 2.84698 | 0 |  | -4.303442 | -24237.00226 | -0.3029625 | -9.344587e-05 | -7.475669 | 0.82454 | 0.0002543214
100 | 101.21965 | -344273.7 | -343227 | 923017.8 | -1.20957 | 0.16128 | 56.9392 | 56.9392 |  | 2.84696 | 2.84696 | 0 |  | -4.303421 | -24235.27383 | -0.3029409 | -9.344051e-05 | -7.475241 | 2.55297 | 0.00078745
200 | 201.50456 | -343195.5 | -341111.7782 | 925640.1 | 7.65566 | 0.11489 | 56.994 | 56.994 | 284.97 | 2.8497 | 2.8497 | 2.8497 |  | -4.289943 | -24238.24474 | -0.3029781 | -9.327235e-05 | -7.461788 | -11.08844 | -0.003413596
200 | 201.50039 | -343195.5 | -341111.8 | 925639.4 | 12.47603 | 0.11479 | 56.9936 | 56.9936 | 284.968 | 2.84968 | 2.84968 | 2.84968 |  | -4.289943 | -24238.25135 | -0.3029781 | -9.327368e-05 | -7.461895 | -11.09505 | -0.003415679 | -0.003274416
200 | 201.5858 | -343194.6 | -341110.1 | 925650 | 4.28514 | 0.11474 | 56.994 | 56.994 | 284.97 | 2.8497 | 2.8497 | 2.8497 |  | -4.289932361 | -24237.36078 | -0.302967 | -9.326895e-05 | -7.461516 | -10.20448 | -0.003141468 | 0.001613487
200 | 202.41702 | -343185.5 | -341092.3 | 925663.9 | 8.30842 | 0.11466 | 56.9948 | 56.9948 |  | 2.84974 | 2.84974 | 0 |  | -4.289818 | -24228.25109 | -0.3028531 | -9.323127e-05 | -7.458502 | -1.09479 | -0.0003370236
200 | 201.26662 | -343198 | -341116.8 | 925639.8 | 6.33312 | 0.11509 | 56.9932 | 56.9932 |  | 2.84966 | 2.84966 | 0 |  | -4.289975 | -24240.80048 | -0.303010006 | -9.32848e-05 | -7.462784 | -13.64418 | -0.004200504
200 | 200.977 | -343201.1 | -341122.8359 | 925615.7 | 16.79178 | 0.11586 | 56.9944 | 56.9944 |  | 2.84972 | 2.84972 | 0 |  | -4.290013 | -24243.84711 | -0.3030481 | -9.32926e-05 | -7.463408 | -16.69081 | -0.005138224
300 | 302.25722 | -342092 | -338966.4776 | 928637 | 42.66095 | 0.08784 | 57.0528 | 57.0528 | 285.264 | 2.85264 | 2.85264 | 2.85264 |  | -4.27615 | -24250.03636 | -0.3031254545 | -9.312547e-05 | -7.450038 | 7.33774 | 0.002254283
300 | 301.67545 | -342098.4 | -338978.9 | 928619.3 | 37.75528 | 0.08842 | 57.0554 | 57.0554 | 285.278 | 2.85277 | 2.85277 | 2.85278 |  | -4.27623 | -24256.43615 | -0.3032055 | -9.314156e-05 | -7.451325 | 0.93795 | 0.0002881285 | 0.0007170272
300 | 301.54693 | -342099.9012 | -338981.7 | 928628 | 34.70895 | 0.08805 | 57.054 | 57.054 | 285.27 | 2.8527 | 2.8527 | 2.8527 |  | -4.276248765 | -24257.9141 | -0.3032239 | -9.31518e-05 | -7.452144 | -0.54 | -0.0001658905 | 0.0009635229
300 | 301.5386 | -342100.2 | -338982.1 | 928620.9 | 39.3828 | 0.08832 | 57.0548 | 57.0548 |  | 2.85274 | 2.85274 | 0 |  | -4.276252 | -24258.18044 | -0.3032272555 | -9.315021e-05 | -7.452017 | -0.80634 | -0.0002477045
300 | 301.98777 | -342095.1 | -338972.3 | 928635.8 | 42.77848 | 0.08817 | 57.0562 | 57.0562 |  | 2.85281 | 2.85281 | 0 |  | -4.276188 | -24253.06876 | -0.3031633595 | -9.312602e-05 | -7.450081 | 4.30534 | 0.001322519
300 | 301.83068 | -342096.6 | -338975.5 | 928628.4 | 35.9623 | 0.08806 | 57.0546 | 57.0546 |  | 2.85273 | 2.85273 | 0 |  | -4.276207 | -24254.60446 | -0.3031826 | -9.313714e-05 | -7.450971 | 2.76964 | 0.0008508284 |  | 19916 | 0.5006284
400 | 401.63826 | -340988.3861 | -336835.2 | 931888.2 | -40.02923 | 0.08032 | 57.1246 | 57.1246 | 285.624 | 2.85623 | 2.85623 | 2.85624 |  | -4.262355 | -24393.3266 | -0.3049165825 | -9.34404e-05 | -7.475232 | -36.1983 | -0.01109282 |  | 9891 | 0.24863
400 | 401.97997 | -340984.8 | -336828 | 931909 | -55.69729 | 0.08081 | 57.1218 | 57.1218 | 285.61 | 2.85609 | 2.85609 | 2.8561 |  | -4.262309 | -24389.69088 | -0.304871136 | -9.343563e-05 | -7.474851 | -32.56258 | -0.009979644 | -0.009873318 | 9975 | 0.2507415
400 | 402.25813 | -340981.6955 | -336822.1 | 931911.3156 | -41.7168 | 0.08025 | 57.1242 | 57.1242 | 285.62 | 2.85621 | 2.85621 | 2.8562 |  | -4.262271 | -24386.636 | -0.30483295 | -9.341608e-05 | -7.473287 | -29.5077 | -0.009042637 | 0.002158062
400 | 401.41771 | -340991 | -336840.0205 | 931876.2 | -48.29625 | 0.0809 | 57.1228 | 57.1228 |  | 2.85614 | 2.85614 | 0 |  | -4.262387 | -24395.89398 | -0.3049487 | -9.345613e-05 | -7.47649 | -38.76568 | -0.01188033
400 | 403.115 | -340971.7 | -336803.2 | 931938.9 | -50.79658 | 0.0812 | 57.1252 | 57.1252 |  | 2.85626 | 2.85626 | 0 |  | -4.262146 | -24376.65009 | -0.3047081 | -9.337456e-05 | -7.469965 | -19.52179 | -0.005982245
400 | 401.6181 | -340988.9 | -336835.9 | 931885 | -30.9121 | 0.08071 | 57.1248 | 57.1248 |  | 2.85624 | 2.85624 | 0 |  | -4.262362 | -24393.87972 | -0.3049234965 | -9.344187e-05 | -7.475349 | -36.75142 | -0.01126224
500 | [9 empty] | 0 | 0 | 0 |  | 0 | 315357.8 | 3.941973 | #DIV/0! | #DIV/0! | 339857.5434 | #DIV/0!
500 | [9 empty] | 0 | 0 | 0 |  | 0 | 315357.8 | 3.941973 | #DIV/0! | #DIV/0! | 339857.5434 | #DIV/0! | #DIV/0!
500 | [9 empty] | 0 | 0 | 0 |  | 0 | 315357.8 | 3.941973 | #DIV/0! | #DIV/0! | 339857.5434 | #DIV/0! | #DIV/0!
500 | [9 empty] | 0 | 0 | 0 |  | 0 | 315357.8 | 3.941973 | #DIV/0! | #DIV/0! | 339857.5434 | #DIV/0!
500 | [9 empty] | 0 | 0 | 0 |  | 0 | 315357.8 | 3.941973 | #DIV/0! | #DIV/0! | 339857.5434 | #DIV/0!
500 | [9 empty] | 0 | 0 | 0 |  | 0 | 315357.8 | 3.941973 | #DIV/0! | #DIV/0! | 339857.5434 | #DIV/0!
<110> interface |  | nve
100 | 101.12275 | -86061.68557 | -85800.27581 | 232802.3 | -11885.33147 | 0.03916 | 40.381 | 40.381 | 142.7686 | 2.855368 | 2.855368 | 2.855372 |  | -4.303084 | -6052.08987 | -0.3026044935 | -0.0001855758 | -3.711515 | 7.36683 | 0.004517795
200 | 201.32416 | -85794.61779 | -85274.18001 | 232802.3 | -7238.20635 | 0.03786 | 40.381 | 40.381 | 142.7686 | 2.855368 | 2.855368 | 2.855372 |  | -4.289731 | -6055.310765 | -0.3027655 | -0.0001856745 | -3.71349 | 1.47831 | 0.0009065909
300 | 302.56916 | -85523.22298 | -84741.05943 | 232802.3 | -2149.53107 | 0.03892 | 40.381 | 40.381 | 142.7686 | 2.855368 | 2.855368 | 2.855372 |  | -4.276161149 | -6062.726205 | -0.3031363 | -0.0001859019 | -3.718038 | 1.61732 | 0.0009918405
<110> interface |  | nph iso
100 | 101.2449 | -86072.65592 | -85810.93039 | 231029.6 | -6.37948 | 0.04454 | 40.2792 | 40.2792 | 142.4082 | 2.84817 | 2.84817 | 2.848164 |  | -4.303632796 | -6063.06022 | -0.303153011 | -0.0001868531 | -3.737061 | -3.60352 | -0.002221085
100 | 101.47665 | -86072.04591 | -85809.72131 | 231031.6 | -6.3666 | 0.04462 | 40.2792 | 40.2792 | 142.4086 | 2.84817 | 2.84817 | 2.848172 |  | -4.303602 | -6062.45021 | -0.3031225105 | -0.0001868343 | -3.736685 | -2.99351 | -0.001845096 | -0.002347897 | 23867 | 0.5003564
100 | 101.16853 | -86072.87286 | -85811.34474 | 231029.8 | -0.4594 | 0.04465 | 40.2798 | 40.2798 | 142.4102 | 2.848212 | 2.848212 | 2.848204 |  | -4.303643643 | -6063.27716 | -0.303163858 | -0.0001868542 | -3.737084 | -3.82046 | -0.00235473 | 0.0003751834 | 11858 | 0.2485954
100 | 101.27735 | -86072.57187 | -85810.76247 | 231030.3 | -3.71802 | 0.0445 | 40.2796 | 40.2796 |  | 2.848198 | 2.848198 | 0 |  | -4.303629 | -6062.97617 | -0.3031488085 | -0.0001868468 | -3.736935 | -3.51947 | -0.002169237 |  | 11975 | 0.2510482
100 | 100.79963 | -86073.84006 | -85813.26559 | 231027.9 | -9.47498 | 0.04457 | 40.2798 | 40.2798 |  | 2.848212 | 2.848212 | 0 |  | -4.303692003 | -6064.24436 | -0.303212218 | -0.000186884 | -3.73768 | -4.78766 | -0.002950861
100 | 101.0464 | -86073.18375 | -85811.97136 | 231029.6209 | -11.8684 | 0.04466 | 40.2796 | 40.2796 |  | 2.848198 | 2.848198 | 0 |  | -4.303659 | -6063.58805 | -0.3031794025 | -0.0001868656 | -3.737312 | -4.13135 | -0.002546371
200 | 201.09733 | -85804.40695 | -85284.55554 | 231688.2 | 56.68558 | 0.03921 | 40.3218 | 40.3218 | 142.5588 | 2.851182 | 2.851182 | 2.851176 |  | -4.29022 | -6065.099925 | -0.303255 | -0.0001865212 | -3.730423 | -8.31085 | -0.005111703
200 | 201.12203 | -85804.36053 | -85284.44527 | 231687.3 | 64.68101 | 0.03894 | 40.3212 | 40.3212 | 142.5572 | 2.851139 | 2.851139 | 2.851144 |  | -4.290218 | -6065.053505 | -0.3032527 | -0.0001865253 | -3.730506 | -8.26443 | -0.005083303 | -0.004005061
200 | 201.72536 | -85802.70457 | -85281.22965 | 231691.2 | 56.38562 | 0.03893 | 40.3208 | 40.3208 | 142.5558 | 2.851111 | 2.851111 | 2.851116 |  | -4.290135 | -6063.397545 | -0.3031699 | -0.0001864781 | -3.729561 | -6.60847 | -0.004064832 | 0.0009767935
200 | 201.88553 | -85802.27759 | -85280.38863 | 231693.2 | 60.13758 | 0.03917 | 40.3206 | 40.3206 |  | 2.851097 | 2.851097 | 0 |  | -4.290114 | -6062.970565 | -0.3031485 | -0.0001864668 | -3.729336 | -6.18149 | -0.003802237
200 | 202.56658 | -85800.36795 | -85276.71843 | 231700.2 | 38.05191 | 0.03899 | 40.32 | 40.32 |  | 2.851055 | 2.851055 | 0 |  | -4.290018 | -6061.060925 | -0.303053 | -0.0001864136 | -3.728272 | -4.27185 | -0.002627695
200 | 202.13841 | -85801.52691 | -85278.98422 | 231696.3 | 40.95118 | 0.03911 | 40.32 | 40.32 |  | 2.851055 | 2.851055 | 0 |  | -4.290076 | -6062.219885 | -0.303111 | -0.0001864493 | -3.728985 | -5.43081 | -0.003340593
300 | 303.11998 | -85525.30019 | -84741.71271 | 232441.7 | 193.19799 | 0.03889 | 40.3598 | 40.3598 | 142.6934 | 2.853869 | 2.853869 | 2.853868 |  | -4.276265 | -6064.803415 | -0.3032402 | -0.000186161 | -3.72322 | -0.45989 | -0.0002823293
300 | 302.04484 | -85528.31504 | -84747.50688 | 232435.1 | 195.35407 | 0.03865 | 40.3596 | 40.3596 | 142.6928 | 2.853855 | 2.853855 | 2.853856 |  | -4.276415752 | -6067.818265 | -0.3033909 | -0.0001862554 | -3.725108 | -3.47474 | -0.002133185 | -0.002087561
300 | 302.01619 | -85528.41238 | -84747.67828 | 232433.1 | 194.55482 | 0.03828 | 40.3596 | 40.3596 | 142.6926 | 2.853855 | 2.853855 | 2.853852 |  | -4.276420619 | -6067.915605 | -0.3033958 | -0.0001862584 | -3.725168 | -3.57208 | -0.002192944 | 0.00109104 | 39695 | 0.5003088
300 | 302.24468 | -85527.81638 | -84746.49164 | 232428.9 | 219.29903 | 0.0384 | 40.3588 | 40.3588 |  | 2.853798 | 2.853798 | 0 |  | -4.276390819 | -6067.319605 | -0.303366 | -0.0001862475 | -3.724949 | -2.97608 | -0.001827124 |  | 19708 | 0.2483962
300 | 301.16165 | -85530.81665 | -84752.29161 | 232422.5 | 237.97462 | 0.03843 | 40.3594 | 40.3594 |  | 2.853841 | 2.853841 | 0 |  | -4.276541 | -6070.319875 | -0.303516 | -0.000186334 | -3.726681 | -5.97635 | -0.003668991 |  | 19938 | 0.251295
300 | 301.83682 | -85528.78387 | -84748.51346 | 232438 | 154.16946 | 0.03908 | 40.3614 | 40.3614 |  | 2.853982 | 2.853982 | 0 |  | -4.276439 | -6068.287095 | -0.3034144 | -0.0001862532 | -3.725063 | -3.94357 | -0.00242079
400 | 400.95419 | -85253.39151 | -84216.89541 | 233293.9298 | -134.45455 | 0.04358 | 40.4184 | 40.4184 | 142.9006 | 2.858012 | 2.858012 | 2.858012 |  | -4.26267 | -6104.626635 | -0.3052313 | -0.0001868404 | -3.736809 | -15.34456 | -0.009392824
400 | 402.88502 | -85248.02917 | -84206.54174 | 233303.8 | -108.35615 | 0.0436 | 40.4194 | 40.4194 | 142.9044 | 2.858083 | 2.858083 | 2.858088 |  | -4.262401 | -6099.264295 | -0.3049632 | -0.0001866671 | -3.733342 | -9.98222 | -0.006110087 | -0.007337902
400 | 401.96979 | -85250.54525 | -84211.42374 | 233297.2 | -118.39983 | 0.04343 | 40.4164 | 40.4164 | 142.8938 | 2.857871 | 2.857871 | 2.857876 |  | -4.262527 | -6101.780375 | -0.305089 | -0.0001867718 | -3.735436 | -12.4983 | -0.007651308 | 0.001233651
400 | 401.8848 | -85250.87359 | -84211.97179 | 233300.2 | -102.17671 | 0.04365 | 40.4196 | 40.4196 |  | 2.858097 | 2.858097 | 0 |  | -4.262544 | -6102.108715 | -0.3051054 | -0.0001867523 | -3.735046 | -12.82664 | -0.007851071
400 | 402.46751 | -85249.13196 | -84208.7238 | 233307.5469 | -153.58626 | 0.04371 | 40.419 | 40.419 |  | 2.858055 | 2.858055 | 0 |  | -4.262456598 | -6100.367085 | -0.3050184 | -0.0001867045 | -3.734091 | -11.08501 | -0.006785236
400 | 402.77308 | -85248.23562 | -84207.03754 | 233306.6 | -149.44492 | 0.04355 | 40.418 | 40.418 |  | 2.857984 | 2.857984 | 0 |  | -4.262411781 | -6099.470745 | -0.3049735 | -0.0001866863 | -3.733727 | -10.18867 | -0.006236887
nph iso 10x10x60
100 | 100.93938 | -103286.5 | -102973.3367 | 277124.2 | -6.62496 | 0.06075 | 40.2734 | 40.2734 | 170.8652 | 2.847759 | 2.847759 | 2.847753 |  | -4.303603 | -7274.94735 | -0.3031228 | -0.0001868883 | -4.485318 | -3.59931 | -0.00221913
100 | 101.14692 | -103285.8 | -102972 | 277126.5 | -6.09431 | 0.06051 | 40.273 | 40.273 | 170.8638 | 2.847731 | 2.847731 | 2.84773 |  | -4.303575 | -7274.28691 | -0.3030953 | -0.000186875 | -4.485 | -2.93887 | -0.001811976 | -0.001704876
100 | 101.41876 | -103284.9 | -102970.3 | 277128.1 | -8.52732 | 0.06049 | 40.2736 | 40.2736 | 170.8662 | 2.847774 | 2.847774 | 2.84777 |  | -4.303539 | -7273.41257 | -0.3030589 | -0.000186847 | -4.484327 | -2.06453 | -0.001272859 | 0.0003412008
100 | 101.14136 | -103285.8 | -102972.1 | 277127.2 | -8.30586 | 0.06042 | 40.2738 | 40.2738 |  | 2.847788 | 2.847788 | 0 |  | -4.303576 | -7274.30027 | -0.3030958 | -0.0001868679 | -4.48483 | -2.95223 | -0.001820141
100 | 101.36919 | -103285.1 | -102970.6 | 277127.1 | -10.66705 | 0.06051 | 40.274 | 40.274 |  | 2.847802 | 2.847802 | 0 |  | -4.303546 | -7273.58573 | -0.3030661 | -0.0001868477 | -4.484345 | -2.23769 | -0.001379591
100 | 101.20081 | -103285.7 | -102971.7 | 277127.1174 | -5.75172 | 0.06056 | 40.274 | 40.274 |  | 2.847802 | 2.847802 | 0 |  | -4.303569 | -7274.14689 | -0.3030895 | -0.0001868621 | -4.484691 | -2.79885 | -0.00172556
200 | 200.6523 | -102964.9628 | -102342.5 | 277914.8849 | 27.60896 | 0.04958 | 40.3138 | 40.3138 | 171.0372 | 2.850616 | 2.850616 | 2.85062 |  | -4.290207 | -7277.79437 | -0.3032414 | -0.0001865869 | -4.478085 | -9.64748 | -0.005936171
200 | 201.21124 | -102963.2 | -102339 | 277909.2 | 47.67707 | 0.04972 | 40.3136 | 40.3136 | 171.0364 | 2.850602 | 2.850602 | 2.850607 |  | -4.290132 | -7275.99053 | -0.3031663 | -0.0001865425 | -4.477019 | -7.84364 | -0.004826302 | -0.004452959
200 | 201.99854 | -102960.6 | -102333.9 | 277919.3381 | 49.12249 | 0.04985 | 40.3148 | 40.3148 | 171.0412 | 2.850687 | 2.850687 | 2.850687 |  | -4.290024 | -7273.39963 | -0.3030583 | -0.0001864649 | -4.475159 | -5.25274 | -0.003231892 | 0.00114643
200 | 201.9568 | -102960.8 | -102334.3 | 277921.5 | 35.54114 | 0.04945 | 40.3138 | 40.3138 |  | 2.850616 | 2.850616 | 0 |  | -4.290032 | -7273.59554 | -0.3030665 | -0.0001864792 | -4.475501 | -5.44865 | -0.003352598
200 | 201.29774 | -102962.9 | -102338.4 | 277919 | 29.7941 | 0.04928 | 40.3144 | 40.3144 |  | 2.850659 | 2.850659 | 0 |  | -4.29012 | -7275.71182 | -0.3031547 | -0.0001865279 | -4.47667 | -7.56493
200 | 201.14848 | -102963.3 | -102339.3 | 277915.5 | 30.92866 | 0.04976 | 40.314 | 40.314 |  | 2.85063 | 2.85063 | 0 |  | -4.290138 | -7276.13944 | -0.3031725 | -0.0001865426 | -4.477022 | -7.99255 | -0.004917831
300 | 302.26853 | -102631.4 | -101693.7 | 278807.9 | 167.09709 | 0.04592 | 40.354 | 40.354 | 171.2074 | 2.853459 | 2.853459 | 2.853457 |  | -4.276306 | -7278.75973 | -0.3032817 | -0.00018624 | -4.46976 | -1.5475 | -0.0009502929
300 | 301.56077 | -102633.7 | -101698.2 | 278806.4 | 149.94543 | 0.04559 | 40.355 | 40.355 | 171.2118 | 2.853529 | 2.853529 | 2.85353 |  | -4.276404 | -7281.09342 | -0.3033788925 | -0.0001862905 | -4.470971 | -3.88119 | -0.002383253 | -0.001021224
300 | 302.97534 | -102629 | -101689.2 | 278816.1 | 164.60971 | 0.04557 | 40.3572 | 40.3572 | 171.221 | 2.853685 | 2.853685 | 2.853683 |  | -4.27621 | -7276.44013 | -0.303185 | -0.0001861511 | -4.467627 | 0.7721 | 0.000474058 | 0.001529555
300 | 303.20174 | -102628.3 | -101687.7 | 278819.5 | 137.12726 | 0.04537 | 40.3548 | 40.3548 |  | 2.853515 | 2.853515 | 0 |  | -4.276178 | -7275.68552 | -0.3031536 | -0.000186154 | -4.467695 | 1.52671 | 0.0009374889
300 | 302.13422 | -102631.9 | -101694.6 | 278810.3 | 161.65142 | 0.04559 | 40.355 | 40.355 |  | 2.853529 | 2.853529 | 0 |  | -4.276327 | -7279.26134 | -0.3033026 | -0.0001862436 | -4.469846 | -2.04911 | -0.001258261
300 | 301.33666 | -102634.6 | -101699.8 | 278800.4 | 166.67255 | 0.04553 | 40.355 | 40.355 |  | 2.853529 | 2.853529 | 0 |  | -4.27644199 | -7282.01163 | -0.3034172 | -0.000186314 | -4.471535 | -4.7994 | -0.002947082
400 | 402.36585 | -102297.4 | -101049.2077 | 279844 | -158.90068 | 0.04924 | 40.4098 | 40.4098 | 171.444 | 2.857404 | 2.857404 | 2.8574 |  | -4.262391355 | -7318.87467 | -0.3049531 | -0.0001867496 | -4.48199 | -11.73618 | -0.007187095
400 | 402.9222 | -102295.5086 | -101045.6 | 279849.3 | -136.60549 | 0.04957 | 40.4102 | 40.4102 | 171.4464 | 2.857433 | 2.857433 | 2.85744 |  | -4.262313 | -7316.99075 | -0.3048746 | -0.0001866978 | -4.480748 | -9.85226 | -0.006033285 | -0.008732407
400 | 401.94915 | -102299 | -101052.1 | 279829 | -111.72479 | 0.04944 | 40.4108 | 40.4108 | 171.4486 | 2.857475 | 2.857475 | 2.857477 |  | -4.262457 | -7320.44077 | -0.3050184 | -0.0001867803 | -4.482727 | -13.30228 | -0.008145752 | 0.001992321
400 | 401.41855 | -102300.6 | -101055.4 | 279831.8 | -141.30811 | 0.04876 | 40.4096 | 40.4096 |  | 2.85739 | 2.85739 | 0 |  | -4.262527 | -7322.12724 | -0.305088635 | -0.0001868344 | -4.484026 | -14.98875 | -0.00917902
400 | 400.50488 | -102303.7 | -101061.2 | 279825.3 | -173.53709 | 0.04916 | 40.4124 | 40.4124 |  | 2.857588 | 2.857588 | 0 |  | -4.262652 | -7325.13527 | -0.305214 | -0.0001868853 | -4.485247 | -17.99678 | -0.01101959
400 | 400.61305 | -102303.3 | -101060.6 | 279818.5 | -111.29585 | 0.04892 | 40.4072 | 40.4072 |  | 2.857221 | 2.857221 | 0 |  | -4.262639 | -7324.82059 | -0.3052009 | -0.0001869254 | -4.486209 | -17.6821 | -0.0108297
nph iso 10x10x100
100 | 101.18152 | -172137 | -171613.9 | 461507 | -5.07905 | 0.15971 | 40.2628 | 40.2628 | 284.702 | 2.84701 | 2.84701 | 2.84702 |  | -4.303426 | -12117.82913 | -0.3029457 | -0.0001868774 | -7.475098 | 1.08427 | 0.0006688512
100 | 101.46296 | -172135.5 | -171610.9 | 461508.4 | -2.29462 | 0.15883 | 40.2626 | 40.2626 | 284.698 | 2.846996 | 2.846996 | 2.84698 |  | -4.303388 | -12116.31707 | -0.3029079 | -0.000186856 | -7.474239 | 2.59633 | 0.001601608 | 0.0005229306
100 | 100.98378 | -172138 | -171615.9358 | 461505.5 | -1.97338 | 0.15903 | 40.2622 | 40.2622 | 284.698 | 2.846967 | 2.846967 | 2.84698 |  | -4.303451 | -12118.85846 | -0.3029714615 | -0.0001868989 | -7.475956 | 0.05494 | 3.389172e-05 | 0.001082432
100 | 101.24185 | -172136.7 | -171613.3 | 461508.1 | -0.82762 | 0.1591 | 40.2618 | 40.2618 | 284.694 | 2.846939 | 2.846939 | 2.84694 |  | -4.303418 | -12117.50966 | -0.3029377415 | -0.0001868818 | -7.475272 | 1.40374 | 0.0008659649
100 | 101.38482 | -172135.9 | -171611.7285 | 461508.8 | -4.90957 | 0.15927 | 40.2626 | 40.2626 |  | 2.846996 | 2.846996 | 0 |  | -4.303397901 | -12116.72464 | -0.302918116 | -0.0001868623 | -7.474491 | 2.18876 | 0.001350189
100 | 100.55139 | -172140.3 | -171620.5 | 461498.7 | -5.01258 | 0.15967 | 40.2616 | 40.2616 |  | 2.846925 | 2.846925 | 0 |  | -4.303509 | -12121.15511 | -0.3030289 | -0.0001869399 | -7.477595 | -2.24171 | -0.001382921
200 | 201.3848 | -171598.5 | -170557.3 | 462821.3 | 7.70611 | 0.11337 | 40.3006 | 40.3006 | 284.968 | 2.849683 | 2.849683 | 2.84968 |  | -4.289962 | -12119.85112 | -0.302996278 | -0.0001865582 | -7.462327 | -6.27297 | -0.003862337
200 | 201.93153 | -171595.3 | -170551.3 | 462825.7 | 10.65963 | 0.11428 | 40.3014 | 40.3014 | 284.974 | 2.849739 | 2.849739 | 2.84974 |  | -4.289883 | -12116.71952 | -0.302917988 | -0.0001865026 | -7.460102 | -3.14137 | -0.0019341 | -0.003472671
200 | 201.51334 | -171597.6 | -170555.8 | 462819.1 | 15.73263 | 0.11403 | 40.3014 | 40.3014 | 284.974 | 2.849739 | 2.849739 | 2.84974 |  | -4.289941 | -12119.01801 | -0.3029755 | -0.0001865379 | -7.461518 | -5.43986 | -0.003349249 | 0.001122505
200 | 200.94578 | -171600.8 | -170561.8 | 462805.2 | 19.09699 | 0.11462 | 40.3016 | 40.3016 |  | 2.849753 | 2.849753 | 0 |  | -4.290019 | -12122.16458 | -0.3030541145 | -0.0001865845 | -7.463381 | -8.58643 | -0.005286498
200 | 201.68734 | -171596.7 | -170554 | 462824.3 | 17.42847 | 0.11455 | 40.3014 | 40.3014 |  | 2.849739 | 2.849739 | 0 |  | -4.289918 | -12118.11973 | -0.302953 | -0.0001865241 | -7.460964 | -4.54158 | -0.00279619
200 | 201.44705 | -171598.1 | -170556.5 | 462818.5237 | 11.55733 | 0.11434 | 40.3016 | 40.3016 |  | 2.849753 | 2.849753 | 0 |  | -4.289951 | -12119.43777 | -0.3029859 | -0.0001865425 | -7.461702 | -5.85962 | -0.003607654
300 | 301.67646 | -171049.4 | -169489.6638 | 464302.4 | 70.40599 | 0.08829 | 40.3438 | 40.3438 | 285.274 | 2.852737 | 2.852737 | 2.85274 |  | -4.276235363 | -12128.42097 | -0.3032105 | -0.0001862905 | -7.451619 | 0.26608 | 0.0001634777
300 | 302.24394 | -171046.2 | -169483.5 | 464304.1 | 84.65969 | 0.08793 | 40.3436 | 40.3436 | 285.272 | 2.852723 | 2.852723 | 2.85272 |  | -4.276155 | -12125.21331 | -0.3031303 | -0.0001862431 | -7.449722 | 3.47374 | 0.002134263 | 0.001727897
300 | 302.48983 | -171045 | -169481 | 464304.2 | 101.90002 | 0.08785 | 40.3442 | 40.3442 | 285.276 | 2.852766 | 2.852766 | 2.85276 |  | -4.276125 | -12123.98972 | -0.303099743 | -0.0001862187 | -7.448749 | 4.69733 | 0.00288595 | 0.001405992
300 | 302.83384 | -171043.1 | -169477.3 | 464313.4 | 96.24504 | 0.08872 | 40.344 | 40.344 |  | 2.852752 | 2.852752 | 0 |  | -4.276077 | -12122.06944 | -0.303051736 | -0.0001861911 | -7.447643 | 6.61761 | 0.004065774
300 | 302.56255 | -171044.4 | -169480.1 | 464313.3 | 76.35402 | 0.08904 | 40.3436 | 40.3436 |  | 2.852723 | 2.852723 | 0 |  | -4.27611 | -12123.4205 | -0.3030855125 | -0.0001862155 | -7.448621 | 5.26655 | 0.003235765
300 | 302.37548 | -171045.4 | -169482 | 464305.6 | 74.60073 | 0.08891 | 40.3432 | 40.3432 |  | 2.852695 | 2.852695 | 0 |  | -4.276134 | -12124.3777 | -0.3031094425 | -0.0001862339 | -7.449357 | 4.30935 | 0.002647714
400 | 403.41074 | -170483.9 | -168398.2 | 465994.8 | -112.07469 | 0.08191 | 40.3956 | 40.3956 | 285.64 | 2.8564 | 2.8564 | 2.8564 |  | -4.262097 | -12186.36882 | -0.3046592205 | -0.0001867008 | -7.468032 | -7.80467 | -0.004782846
400 | 402.37149 | -170489.9696 | -168409.6 | 465978 | -95.19838 | 0.08233 | 40.3952 | 40.3952 | 285.636 | 2.856372 | 2.856372 | 2.85636 |  | -4.26224924 | -12192.43985 | -0.304811 | -0.0001867975 | -7.471901 | -13.8757 | -0.008503454 | -0.008705226
400 | 401.09846 | -170497 | -168423.2 | 465946 | -76.28764 | 0.08136 | 40.3954 | 40.3954 | 285.638 | 2.856386 | 2.856386 | 2.85638 |  | -4.262426 | -12199.49898 | -0.3049874745 | -0.0001869038 | -7.476153 | -20.93483 | -0.01282938 | 0.004027059
400 | 401.1748 | -170496.5 | -168422.2861 | 465966.6 | -126.97697 | 0.0823 | 40.3972 | 40.3972 |  | 2.856513 | 2.856513 | 0 |  | -4.262412 | -12198.941 | -0.304973525 | -0.0001868786 | -7.475145 | -20.37685 | -0.01248632
400 | 401.84197 | -170493 | -168415.4 | 465956.2 | -73.94118 | 0.08229 | 40.3964 | 40.3964 |  | 2.856457 | 2.856457 | 0 |  | -4.262325039 | -12195.47181 | -0.3048868 | -0.0001868329 | -7.473315 | -16.90766 | -0.01036092
400 | 401.13448 | -170496.7 | -168422.7 | 465956.3 | -109.43989 | 0.0821 | 40.3948 | 40.3948 |  | 2.856344 | 2.856344 | 0 |  | -4.262417 | -12199.16032 | -0.304979008 | -0.0001869042 | -7.476167 | -20.59617 | -0.01262221
<111> interface |  | nve
100 | 101.16603 | -170870.5 | -170350.3 | 465604.5 | -15219.89568 | 0.0631 | 49.4564 | 40.381 | 233.14 | 2.855367 | 2.855368 | 2.85537 |  | -4.28978 | -11763.78 | -0.295335 | -0.000147882
200 | 201.20628 | -170340.6 | -169306 | 465604.5 | -10584.65968 | 0.05875 | 49.4564 | 40.381 | 233.14 | 2.855367 | 2.855368 | 2.85537 |  | -4.276476 | -11771.48 | -0.2955281 | -0.0001479787
300 | 302.61681 | -169800.8 | -168244.7 | 465604.5 | -5514.37571 | 0.05838 | 49.4564 | 40.381 | 233.14 | 2.855367 | 2.855368 | 2.85537 |  | -4.262923 | -11786.17 | -0.2958971 | -0.0001481635
400
<111> interface |  | nph iso
100 | 100.98083 | -170904.5 | -170385.2 | 461144.8 | -7.43946 | 0.14719 | 49.298 | 40.2518 | 232.394 | 2.846221 | 2.846232 | 2.846234 |  | -4.290632 | -11797.72 | -0.2961869 | -0.0001492627 | -5.945432 | 239.9985 | 0.1209467
100 | 101.04824 | -170904 | -170384.3832 | 461145.2 | -4.20687 | 0.14683 | 49.2984 | 40.252 | 232.396 | 2.846244 | 2.846246 | 2.846258 |  | -4.29062 | -11797.24 | -0.296175 | -0.0001492547 | -5.945114 | 240.4751 | 0.1211853 | 0.1211257
100 | 101.06426 | -170903.9 | -170384.2 | 461144.6 | 0.70863 | 0.1467 | 49.2982 | 40.2518 | 232.394 | 2.846233 | 2.846232 | 2.846234 |  | -4.290617 | -11797.12 | -0.296172 | -0.0001492546 | -5.945109 | 240.5919 | 0.1212452 | 0.0001579396
200 | 201.67821 | -170367.2 | -169330.1 | 462425.8 | 23.16215 | 0.10578 | 49.3452 | 40.2902 | 232.616 | 2.848946 | 2.848947 | 2.848953 |  | -4.277144 | -11798.09 | -0.2961963 | -0.0001489825 | -5.934271 | 234.3267 | 0.117863
200 | 202.00226 | -170365 | -169326.3 | 462423 | 19.31308 | 0.10541 | 49.3442 | 40.2894 |  | 2.848889 | 2.848891 | 0 |  | -4.277088 | -11795.89 | -0.296141 | -0.0001489607 | -5.933402 | 236.5286 | 0.1189753 | 0.1182318
200 | 201.67209 | -170367.2 | -169330.1906 | 462417.9 | 21.69239 | 0.10597 | 49.3444 | 40.2894 |  | 2.8489 | 2.848891 | 0 |  | -4.277144 | -11798.11 | -0.2961968 | -0.0001489881 | -5.934495 | 234.3068 | 0.1178572 | 0.0006438643
300 | 302.50973 | -169820.6 | -168265.1 | 463881.5684 | 69.6471 | 0.07751 | 49.3958 | 40.3316 | 232.854 | 2.851868 | 2.851875 | 2.851867 |  | -4.263421 | -11806 | -0.2963948 | -0.0001487768 | -5.926077 | 241.4259 | 0.1211849
300 | 302.98105 | -169817.3 | -168259.4 | 463882.1 | 96.01754 | 0.07672 | 49.3962 | 40.3318 |  | 2.851891 | 2.851889 | 0 |  | -4.263339 | -11802.75 | -0.2963132 | -0.0001487339 | -5.924367 | 244.6783 | 0.1228158 | 0.1208889
300 | 301.57942 | -169825.6 | -168274.8 | 463864.5 | 86.5544 | 0.07754 | 49.3966 | 40.3322 |  | 2.851914 | 2.851917 | 0 |  | -4.263547 | -11811.01 | -0.2965206 | -0.0001488353 | -5.928408 | 236.4152 | 0.118666 | 0.002090665
400 | 402.49413 | -169271.5 | -167201.8 | 465516.4 | -78.54105 | 0.06406 | 49.456 | 40.3808 | 233.138 | 2.855343 | 2.855354 | 2.855346 |  | -4.249636 | -11876.7 | -0.2981697 | -0.0001493034 | -5.947052 | 220.2709 | 0.1102969
400 | 403.04791 | -169267.8 | -167195.3 | 465530.5 | -91.02538 | 0.06272 | 49.4596 | 40.3836 |  | 2.855551 | 2.855552 | 0 |  | -4.249543 | -11872.99 | -0.2980766 | -0.0001492355 | -5.94435 | 223.9801 | 0.1121383 | 0.110736
400 | 402.128 | -169272.5 | -167204.8 | 465515.7 | -105.1753 | 0.06286 | 49.4582 | 40.3824 |  | 2.855471 | 2.855467 | 0 |  | -4.249662 | -11877.72 | -0.2981955 | -0.0001493037 | -5.947067 | 219.243 | 0.1097729 | 0.001242305
nph iso 10x10x60
100 | 101.53244 | -204836 | -204210 | 553171.4 | -1.85515 | 0.23679 | 49.2924 | 40.2472 | 278.84 | 2.845898 | 2.845907 | 2.845899 |  | -4.294256 | -14073.21 | -0.2950358 | -0.0001487165 | -7.093775 | 368.2969 | 0.1856447
100 | 101.56614 | -204836 | -204209.7693 | 553171.4 | -2.47577 | 0.23604 | 49.293 | 40.2474 |  | 2.845933 | 2.845921 | 0 |  | -4.294255 | -14073.16 | -0.2950348 | -0.0001487134 | -7.09363 | 368.3438 | 0.1856651 | 0.1852611
100 | 101.16432 | -204838.4 | -204214.6 | 553163.9 | -3.57496 | 0.23655 | 49.2924 | 40.247 |  | 2.845898 | 2.845893 | 0 |  | -4.294305 | -14075.53 | -0.2950845 | -0.0001487418 | -7.094982 | 365.9717 | 0.1844735 | 0.0006821501
200 | 201.58209 | -204196 | -202953.2 | 554691.7 | 12.58856 | 0.17104 | 49.3384 | 40.2846 | 279.1 | 2.848554 | 2.848551 | 2.848552 |  | -4.280839 | -14077.85 | -0.2951331 | -0.0001484888 | -7.082917 | 357.2965 | 0.1797648
200 | 201.5955 | -204195.5 | -202952.6 | 554697 | 7.25341 | 0.16921 | 49.339 | 40.2852 |  | 2.848588 | 2.848594 | 0 |  | -4.280829 | -14077.33 | -0.2951222 | -0.0001484793 | -7.082464 | 357.816 | 0.1800213 | 0.1796032
200 | 201.30254 | -204197.5196 | -202956.4 | 554688.8 | 12.58128 | 0.16889 | 49.338 | 40.2842 |  | 2.848531 | 2.848523 | 0 |  | -4.28087 | -14079.33 | -0.2951641 | -0.0001485071 | -7.08379 | 355.8165 | 0.1790234 | 0.0005182125
300 | 302.4866 | -203539 | -201674 | 556428.8 | 58.11978 | 0.11925 | 49.3888 | 40.3258 | 279.386 | 2.851464 | 2.851465 | 2.851471 |  | -4.267065 | -14085.68 | -0.2952973 | -0.0001482682 | -7.072392 | 367.47 | 0.184506
300 | 302.1317 | -203541.3 | -201678.5 | 556420.1944 | 62.18591 | 0.11869 | 49.3876 | 40.3248 |  | 2.851394 | 2.851394 | 0 |  | -4.267113 | -14087.98 | -0.2953455 | -0.0001482997 | -7.073895 | 365.1691 | 0.1833597 | 0.1834659
300 | 301.82951 | -203542.9 | -201682 | 556424.7 | 23.20999 | 0.1158 | 49.3886 | 40.3256 |  | 2.851452 | 2.851451 | 0 |  | -4.267148 | -14089.61 | -0.2953798 | -0.0001483109 | -7.074432 | 363.5351 | 0.1825319 | 0.000991322
400 | 401.47651 | -202885.4 | -200410 | 558317.1 | -30.87583 | 0.07829 | 49.4456 | 40.3722 | 279.706 | 2.854743 | 2.854746 | 2.854737 |  | -4.253362 | -14175.17 | -0.2971733 | -0.0001488674 | -7.100977 | 337.4189 | 0.1690283
400 | 401.49278 | -202887.7 | -200412.3 | 558321.2 | -65.6502 | 0.08354 | 49.4472 | 40.3734 |  | 2.854835 | 2.85483 | 0 |  | -4.253411 | -14177.51 | -0.2972225 | -0.0001488828 | -7.101711 | 335.0734 | 0.1678429 | 0.1683078
400 | 401.59958 | -202887.3 | -200411.2 | 558315.4 | -47.54021 | 0.082 | 49.4482 | 40.3742 |  | 2.854893 | 2.854887 | 0 |  | -4.2534024 | -14177.08 | -0.2972134 | -0.0001488723 | -7.101211 | 335.5048 | 0.1680522 | 0.0006326694
nph iso 10x10x100
100 | 101.26346 | -340423 | -339384.5 | 921009.0777 | -1.5545 | 0.66088 | 49.2752 | 40.233 | 464.572 | 2.844905 | 2.844903 | 2.844911 |  | -4.290631 | -23140.91 | -0.2916639 | -0.0001471201 | -11.67265 | 882.413 | 0.4451036
100 | 101.40523 | -340421.6 | -339381.7 | 921016.9 | 1.25731 | 0.66682 | 49.2756 | 40.2334 |  | 2.844928 | 2.844931 | 0 |  | -4.290614 | -23139.58 | -0.2916472 | -0.000147109 | -11.67177 | 883.7444 | 0.4457671 | 0.4454361
100 | 101.3374 | -340422.3 | -339383 | 921014.2 | -2.46589 | 0.6662 | 49.2756 | 40.2334 |  | 2.844928 | 2.844931 | 0 |  | -4.290623 | -23140.23 | -0.2916554 | -0.0001471131 | -11.6721 | 883.0909 | 0.4454375 | 0.0003317519
200 | 201.46551 | -339356.8 | -337290.6767 | 923545.5 | 5.9547 | 0.4757 | 49.3216 | 40.2708 | 465.008 | 2.847584 | 2.847576 | 2.847581 |  | -4.277193 | -23146.97 | -0.2917404 | -0.0001468822 | -11.65378 | 865.7741 | 0.4358903
200 | 201.86827 | -339352.8 | -337282.5623 | 923550 | 8.39803 | 0.48331 | 49.321 | 40.2704 |  | 2.847549 | 2.847547 | 0 |  | -4.277143 | -23142.99 | -0.2916901 | -0.0001468601 | -11.65203 | 869.758 | 0.4379057 | 0.4376462
200 | 202.31419 | -339350.4 | -337275.6 | 923532.1 | 8.999 | 0.48428 | 49.32 | 40.2696 |  | 2.847492 | 2.847491 | 0 |  | -4.277113 | -23140.57 | -0.2916596 | -0.0001468507 | -11.65128 | 872.1797 | 0.4391426 | 0.001641634
300 | 302.03245 | -338269.5426 | -335172 | 926425.6 | 33.73176 | 0.33778 | 49.3716 | 40.3118 | 465.48 | 2.850471 | 2.850475 | 2.850471 |  | -4.26349 | -23165.56 | -0.2919747 | -0.0001467019 | -11.63948 | 877.1322 | 0.4407128
300 | 301.54226 | -338273.6 | -335181.1 | 926432.6 | 37.52205 | 0.35955 | 49.3724 | 40.3124 |  | 2.850517 | 2.850517 | 0 |  | -4.263541 | -23169.62 | -0.2920258 | -0.0001467231 | -11.64115 | 873.075 | 0.4386607 | 0.4398225
300 | 301.75923 | -338270.7 | -335176 | 926441.9 | 41.67475 | 0.35298 | 49.3728 | 40.3128 |  | 2.85054 | 2.850545 | 0 |  | -4.263505 | -23166.75 | -0.2919897 | -0.0001467022 | -11.6395 | 875.9435 | 0.4400939 | 0.001052669
400 | 402.98381 | -337163.9 | -333031.1 | 929638.7 | -35.63397 | 0.26084 | 49.4284 | 40.3582 | 466.016 | 2.85375 | 2.853756 | 2.853754 |  | -4.249554 | -23295.87 | -0.2936171 | -0.0001471882 | -11.67806 | 845.6969 | 0.4239419
400 | 402.58908 | -337166.8 | -333038 | 929610.8 | -23.48348 | 0.26327 | 49.429 | 40.3586 |  | 2.853785 | 2.853784 | 0 |  | -4.249591 | -23298.76 | -0.2936535 | -0.0001472032 | -11.67925 | 842.805 | 0.4224829 | 0.4213458
400 | 401.85194 | -337176.5 | -333055.3 | 929592.7879 | -34.63366 | 0.26125 | 49.4284 | 40.358 |  | 2.85375 | 2.853742 | 0 |  | -4.249714 | -23308.5 | -0.2937762 | -0.0001472687 | -11.68445 | 833.0667 | 0.4176126 | 0.003314358