## Sheet1
random NiAl in bcc Fe
calculating mixing energy
using 10 different configurations for each concentrations
bcc fe |  | E | E/at | V | a0 |  | nial | T | E | E/at | V | a0 | Ef/at
0 | 0 | -8244.871 | -4.122436 | 23269.753 | 2.854942 |  | 0 | 0 | -4619.1319 | -4.510871 | 11629.038 | 2.831987 | -0.605871
fcc ni | [6 empty] | fcc al
0 | 0 | -17800 | -4.45 | 43618.855 | 3.520125 |  | 0 | 0 | -13440 | -3.36 | 66430.125 | 4.05
| E | Ef | Ef/at |  | E | Ef | Ef/at |  | E | Ef | Ef/at |  | E | Ef | Ef/at |  | E | Ef | Ef/at |  | E | Ef | Ef/at |  | E | Ef | Ef/at |  | E | Ef | Ef/at |  | E | Ef | Ef/at
| 0 |  | 0.1 |  | 0 |  | 0.2 |  | 0 |  | 0.5 |  | 0 |  | 0.8 |  | 0 |  | 0.4 |  | 0 |  | 0.6 |  | 0 |  | 0.3 |  | 0 |  | 0.7 |  | 0 |  | 0.9
1 | -8302.32 | -102.2404 | -0.0511202 | 0.103 | -8383.646 | -230.9792 | -0.1154896 | 0.202 | -8664.105 | -640.5948 | -0.3202974 | 0.499 | -8878.632 | -998.5502 | -0.4992751 | 0.8025 | -8591.399 | -527.4338 | -0.2637169 | 0.416 | -8773.014 | -809.1996 | -0.4045998 | 0.6275 | -8493.291 | -375.4867 | -0.1877434 | 0.3135 | -8831.793 | -909.2969 | -0.4546484 | 0.7175 | -8953.314 | -1115.403 | -0.5577017 | 0.9095
2 | -8296.626 | -91.76261 | -0.0458813 | 0.092 | -8379.799 | -224.1952 | -0.1120976 | 0.1965 | -8640.607 | -603.3844 | -0.3016922 | 0.48 | -8876.321 | -927.9788 | -0.4639894 | 0.8005 | -8572.325 | -493.0097 | -0.2465049 | 0.3995 | -8746.236 | -770.0078 | -0.3850039 | 0.6165 | -8470.996 | -356.8067 | -0.1784034 | 0.298 | -8807.828 | -869.6424 | -0.4348212 | 0.7115 | -8939.999 | -1086.619 | -0.5433095 | 0.9015
3 | -8300.168 | -101.6193 | -0.05080964 | 0.099 | -8384.334 | -238.2009 | -0.1191005 | 0.207 | -8681.763 | -671.6375 | -0.3358187 | 0.5185 | -8882.138 | -1000.079 | -0.5000397 | 0.8155 | -8553.291 | -483.6959 | -0.2418479 | 0.383 | -8732.996 | -762.6813 | -0.3813407 | 0.5925 | -8460.136 | -349.3406 | -0.1746703 | 0.2845 | -8817.866 | -889.8237 | -0.4449119 | 0.706 | -8931.95 | -1067.139 | -0.5335697 | 0.889
4 | -8299.051 | -89.82202 | -0.04491101 | 0.097 | -8379.633 | -211.8246 | -0.1059123 | 0.1935 | -8655.938 | -638.3064 | -0.3191532 | 0.505 | -8869.21 | -964.2783 | -0.4821392 | 0.8005 | -8561.819 | -472.2756 | -0.2361378 | 0.3835 | -8743.594 | -760.4085 | -0.3802042 | 0.6005 | -8467.535 | -353.244 | -0.176622 | 0.2915 | -8818.951 | -892.1007 | -0.4460504 | 0.7125 | -8937.473 | -1080.06 | -0.5400302 | 0.901
5 | -8303.578 | -94.99905 | -0.04749952 | 0.101 | -8379.887 | -234.9623 | -0.1174811 | 0.1985 | -8664.687 | -625.1537 | -0.3125769 | 0.4985 | -8871.968 | -955.0691 | -0.4775346 | 0.7805 | -8565.29 | -498.5187 | -0.2492594 | 0.392 | -8742.137 | -761.577 | -0.3807885 | 0.5915 | -8472.132 | -343.7833 | -0.1718916 | 0.288 | -8810.947 | -880.307 | -0.4401535 | 0.69 | -8939.401 | -1094.097 | -0.5470486 | 0.8925
6 | -8304.456 | -106.8839 | -0.05344193 | 0.1025 | -8386.26 | -230.43 | -0.115215 | 0.2035 | -8668.752 | -634.8839 | -0.317442 | 0.5015 | -8879.997 | -978.228 | -0.489114 | 0.799 | -8574.849 | -523.2184 | -0.2616092 | 0.4005 | -8712.773 | -747.9025 | -0.3739512 | 0.5975 | -8487.216 | -380.8656 | -0.1904328 | 0.306 | -8816.71 | -882.354 | -0.441177 | 0.699 | -8943.039 | -1092.489 | -0.5462445 | 0.9055
7 | -8298.55 | -101.6329 | -0.05081646 | 0.1015 | -8384.857 | -243.4117 | -0.1217058 | 0.2065 | -8679.514 | -647.7074 | -0.3238537 | 0.51 | -8876.835 | -977.24 | -0.48862 | 0.804 | -8572.97 | -507.712 | -0.253856 | 0.403 | -8744.333 | -763.3213 | -0.3816606 | 0.6055 | -8488.347242 | -379.9183 | -0.1899591 | 0.3125 | -8818.759 | -892.1341 | -0.446067 | 0.7055 | -8950.16 | -1107.997 | -0.5539984 | 0.911
8 | -8306.413 | -100.5558 | -0.05027792 | 0.1035 | -8376.086 | -216.1281 | -0.108064 | 0.1915 | -8659.949 | -635.7891 | -0.3178945 | 0.495 | -8878.602 | -980.0976 | -0.4900488 | 0.804 | -8552.379 | -484.8507 | -0.2424254 | 0.3865 | -8742.188 | -753.2303 | -0.3766151 | 0.596 | -8470.295 | -358.3925 | -0.1791962 | 0.2995 | -8823.349 | -884.0798 | -0.4420399 | 0.7065 | -8938.083 | -1060.176 | -0.5300879 | 0.904
9 | -8302.033 | -103.3708 | -0.05168541 | 0.1025 | -8379.556 | -224.9294 | -0.1124647 | 0.2 | -8665.862 | -647.4683 | -0.3237342 | 0.5045 | -8880.959 | -990.6269 | -0.4953135 | 0.8065 | -8570.041 | -503.4835 | -0.2517418 | 0.395 | -8748.702 | -774.7782 | -0.3873891 | 0.603 | -8473.618 | -340.3674 | -0.1701837 | 0.2855 | -8810.614 | -865.2449 | -0.4326224 | 0.7025 | -8934.423 | -1082.794 | -0.541397 | 0.8955
10 | -8296.682 | -89.96127 | -0.04498064 | 0.0965 | -8361.384 | -195.1063 | -0.09755314 | 0.1895 | -8660.496 | -630.5588 | -0.3152794 | 0.4955 | -8868.824 | -968.5965 | -0.4842983 | 0.785 | -8584.215 | -532.4603 | -0.2662301 | 0.414 | -8745.509 | -777.3687 | -0.3886843 | 0.5975 | -8472.646 | -365.9788 | -0.1829894 | 0.2965 | -8817.983 | -884.4965 | -0.4422483 | 0.701 | -8943.275 | -1085.97 | -0.5429849 | 0.9025
|  |  | -0.0491424 |  |  |  | -0.1125084 |  |  |  | -0.3187742 |  |  |  | -0.4870372 |  |  |  | -0.2513329 |  |  |  | -0.3840238 |  |  |  | -0.1802092 |  |  |  | -0.442474 |  |  |  | -0.5436373
|  |  | 0.0009677861 |  |  |  | 0.002251125 |  |  |  | 0.002765557 |  |  |  | 0.003425733 |  |  |  | 0.003188929 |  |  |  | 0.002690648 |  |  |  | 0.002313257 |  |  |  | 0.001951597 |  |  |  | 0.002639653
|  |  | 0.0114447 |  |  |  | 0.008665831 |  |  |  | -0.01583869 |  |  |  | -0.002340409 |  |  |  | -0.008984514 |  |  |  | -0.02050113 |  |  |  | 0.001552115 |  |  |  | -0.01836427 |  |  |  | 0.001646689
0.01128452
|  |  | 0.009858833 | [7 empty] | -0.01087407
|  |  | 0.009171589 | [23 empty] | 0 | 1
[27 empty] | 0 | 0
[7 empty] | 0.008079759 | [19 empty] | 0 | 1
[15 empty] | -0.001499664 | [11 empty] | 0 | -0.605871
[7 empty] | 0.007960261 | [7 empty] | -0.002928463
|  |  | 0.01041637 |  |  |  | 0.008709514 | [7 empty] | -0.006678475
-0.01507029