## VASP
| E | E/at
bccFe | -16.497081 | -8.2485405 |  |  |  | FeNiAl testing |  |  |  |  | potentials from feniK and fealK
fccNi | -21.95054 | -5.487635 |  |  |  |  | E | E/at | V
fccAl | -14.842151 | -3.71053775 |  |  |  | bcc Fe | -222.60903 | -4.122389 | 629.06987
[6 empty] | fcc Ni | -480.6 | -4.45 | 1177.5837
| E | E/at | V | a0 | Ef/at | fcc Al | -362.88 | -3.36 | 1793.6134
B2-FeNi | -13.569121 | -6.7845605 | 23.2 | 2.852086 | 0.08352725
L12-Fe3Ni | -29.782984 | -7.445746 | 43.61 | 3.519887 | 0.112568125 |  |  |  |  | fraction error | abs error |  |  |  |  | abs error
D03-Fe3Ni | -120.37047 | -7.523154375 | 186.89 | 5.717358 | 0.03515975 | B2 FeNi | -538.4659 | 0.07942991 | Ef/at | 0.04905388 | 0.004097335 | B2 FeAl | -519.4617 | -0.3171 | Ef/at | 0.02482242
L12-FeNi3 | -24.841161 | -6.21029025 | 42.89 | 3.500408 | -0.032428875 |  | 1412.093 | 2.804752 | a0 | 0.01659639 | 0.04733434 |  | 1527.155 | 2.878952 | a0 | 0.002487569
D03-FeNi3 | -98.397645 | -6.149853 | 179.2 | 5.637839 | 0.0280085625 | L12 Fe3Ni | -411.229 | 0.3966162 | Ef/at | 2.523344 | 0.2840481 | L12 Fe3Al | -436.7101 | -0.1118196 | Ef/at | 0.09257483
B2-FeAl | -12.642923 | -6.3214615 | 23.8 | 2.876464 | -0.341922375 |  | 1296.157 | 3.634388 | a0 | 0.03252983 | 0.1145013 |  | 1240.179 | 3.581296 | a0 | 0.06952607
L12-Fe3Al | -29.273737 | -7.31843425 | 48.66 | 3.650822 | -0.2043944375 | D03 Fe3Ni | -516.7995 | 0.1667962 | Ef/at | 3.743953 | 0.1316364 | D03 Fe3Al | -532.1014 | -0.2252503 | Ef/at | 0.02160765
D03-Fe3Al | -117.08292 | -7.3176825 | 188.51 | 5.73383 | -0.2036426875 |  | 1500.435 | 5.724125 | a0 | 0.001183649 | 0.006767345 |  | 1470.523 | 5.685832 | a0 | 0.04799824
L12-FeAl3 | -19.916687 | -4.97917175 | 54.69 | 3.795794 | -0.1341333125 | L12-FeNi3 | -449.6406 | 0.2047585 | Ef/at | -7.314079 | 0.2371874
D03-FeAl3 | -78.097783 | -4.881111 | 213.69 | 5.978534 | -0.036073 |  | 1080.045576 | 3.42 | a0 | 0.02297107 | 0.08040812
[6 empty] | D03-FeNi3 | -547.1979 | 0.09311389 | Ef/at | 2.324479 | 0.06510533
B2 FeNi |  | Ef/at |  |  |  |  | 1310.396 | 5.471472 | a0 | 0.02950894 | 0.1663667
2.2 | 1.2433956 | 7.48978555 |  |  |  | feni liq | -184.9762 | 0.8607087 |  | 0.5335031 | 0.9843381
2.4 | -8.5854258 | 2.57537485
2.6 | -12.307267 | 0.71445425 |  |  |  | B2 FeNi | [5 empty] | B2 FeAl
3 | -13.318339 | 0.20891825 |  |  |  | 2.2 | 1244.84 | 14.01151 |  |  | 6.521723
3.2 | -12.468114 | 0.63403075 |  |  |  | 2.4 | -229.6962 | 2.491693 |  |  | 0.0836816 | 2.4 | -147.7123 | 2.587192 |  | 0.05866132
[6 empty] | 2.6 | -496.5727 | 0.4067207 |  |  | 0.3077336 | 2.6 | -426.1035 | 0.4122613 |  | 0.008803708
B2 FeNi |  | Ef/at |  |  |  | 3 | -510.1464 | 0.3006759 |  |  | 0.09175769 | 3 | -511.3788 | -0.2539523 |  | 0.006600419
2.4 | -6.9020166 | 2.528530825 |  |  |  | 3.2 | -441.6964 | 0.8354413 |  |  | 0.2014105 | 3.2 | -479.1855 | -0.002441968 |  | 0.09720959
2.6 | -11.152163 | 0.403457625
3 | -12.453782 | -0.247351875
3.2 | -11.769543 | 0.094767625
FeNiAl Layer | E | Ef/at |  | LAMMPS
| -329.61291 | -0.2883717 |  | -233.518 | -0.3469436
liquid feni | E | Ef/at
| -271.24421 | 1.845047
liquid feal | E | Ef/at
| -295.42613 | 0.5086849

## Sheet1
B2-FeNi | Ef/at | 0.084 | 0.084
B2-FeNi | a0 | 2.841 | 2.854
L12-Fe3Ni | Ef/at | 0.139 | 0.048
L12-Fe3Ni | a0 | 3.673 | 3.578
D03-Fe3Ni | Ef/at | 0.032 | 0.034
D03-Fe3Ni | a0 | 5.762 | 5.718
B2-FeAl | Ef/at | -0.333 | -0.334
B2-FeAl | a0 | 2.878 | 2.875
L12-Fe3Al | Ef/at | -0.137 | -0.117
L12-Fe3Al | a0 | 3.5848 | 3.797
D03-Fe3Al | Ef/at | -0.244 | -0.201 |  |  | -534.53582 | 1470.2156 | -521.6344
D03-Fe3Al | a0 | 5.688 | 5.986 |  |  | -0.244269 | 5.685435 | 1516.095
-521.6344
FeNiAl testing | [7 empty] | 1516.095
| E | E/at | V | V/at | Lx | a0
bcc Fe | -222.60903 | -4.122389 | 629.06987 | 11.64944 | 8.568398 | 2.856133
fcc Ni | -480.6 | -4.45 | 1177.5837 | 10.90355 | 10.56 | 3.52
fcc Al | -362.88 | -3.36 | 1793.6134 | 16.60753 | 12.15 | 4.05
B2 FeNi | -560.9132 | -0.09593985 | Ef/at
| 1369.514 | 2.776273 | a0