## 300 K
[7 empty] | bcc Fe |  |  | B2 NiAl |  |  |  | fccni
sphere fenial defects |  |  | rad3A | Al rich |  | 100 K | -8218.22 | -4.10911 |  | -8995.68 | -4.49784 | -0.605777 |  | 300 K | -9032.28 | -4.410293
|  |  | radeB | Ni rich |  | 300 K | -8162.73 | -4.081365 |  | -8942.84 | -4.47142 | -0.6056607 |  | fcc al
300 K | [13 empty] | 300 K | -6801.87 | -3.321226
|  | rad3 A | Ef | r |  | Ef*
| pure | -65377.96303 | 15.5399 |  |  | -106.6426
| vac1 | -65372.39206 | 17.0295 | 3.162278 | 1.489605 | -105.153 | 1.489605
[8 empty] | vac2 - 1 | -65371.72076 | 17.7008 | 3.570714 | 2.160905 | Ni and vac swap
| vac3 | -65372.07962 | 17.34194 | 4.123106 | 1.802045 | -104.8406 | 1.802045 | vac2 | -65372.651 | 16.77056 | 3.570714 | 1.230665 | Ni and vac swap
| vac4 | -65372.11724 | 17.30432 | 4.555217 | 1.764425 | -104.8782 | 1.764425
| vac5 | -65372.17878 | 17.24278 | 5.09902 | 1.702885 | -104.9397 | 1.702885
| vac6 | -65372.18251 | 17.23905 | 3.840573 | 1.699155 | -104.9435 | 1.699155
| vac7 | -65372.18129 | 17.24027 | 4.472136 | 1.700375 | -104.9423 | 1.700375
| vac8 | -65371.43535 | 17.98621 | 4.123106 | 2.446315 | -104.1963 | 2.446315
| vac9 | -65371.4266 | 17.99496 | 5.17204 | 2.455065 | -104.1876 | 2.455065
| vac10 | -65371.55355 | 17.86801 | 5.830952 | 2.328115 | -104.3145 | 2.328115
| vac11 | -65371.59896 | 17.8226 | 6.538348 | 2.282705 | -104.3599 | 2.282705
| vac12 | -65371.68783 | 17.73373 | 7.211103 | 2.193835 | -104.4488 | 2.193835
| vac13 | -65371.70983 | 17.71173 | 7.92149 | 2.171835 | -104.4708 | 2.171835
| vacbulk | -65372.27634 | 17.14522 | 8 | 1.605325 | -105.0373 | 1.605325
|  | rad3 B | Ef | r
| pure | -65390.91608 | 2.586845
| vac1 | -65385.27619 | 4.14537 | 3.162278 | 1.558525
| vac2 | -65385.28436 | 4.1372 | 3.570714 | 1.550355
| vac3 | -65384.84565 | 4.57591 | 4.123106 | 1.989065
| vac4 | -65385.12054 | 4.30102 | 4.555217 | 1.714175
| vac5 | -65384.78842 | 4.63314 | 5.09902 | 2.046295
| vac6 | -65385.04552 | 4.37604 | 5.545268 | 1.789195
| vac7 | -65385.14389 | 4.27767 | 3.840573 | 1.690825
| vac8 | -65385.05736 | 4.3642 | 4.123106 | 1.777355
| vac9 | -65385.03428 | 4.38728 | 5.17204 | 1.800435
| vac10 | -65385.11618 | 4.30538 | 5.830952 | 1.718535
| vac11 | -65385.43016 | 3.9914 | 6.538348 | 1.404555
| vac12 | -65385.13069 | 4.29087 | 7.211103 | 1.704025
| vac13 | -65385.08923 | 4.33233 | 7.92149 | 1.745485
| vacbulk | -65384.82144 | 4.60012 | 8 | 2.013275
| vacbulk2 | -65384.52541 | 4.89615 | 8 | 2.309305

## 100 K
[7 empty] | bcc Fe |  |  | B2 NiAl |  | pure fe
sphere fenial defects |  |  | rad3A | Al rich |  | 100 K | -8218.20693 | -4.109103465 |  | -8995.83648 | -4.49791824 | vac | -8212.44873
|  |  | radeB | Ni rich |  |  | -8218.22169 | -4.109110845 |  | -8995.84443 | -4.497922215 |  | -8212.46474
[7 empty] | -8218.36806 | -4.10918403 |  | -8995.77587 | -4.497887935 |  | -8212.2816
[7 empty] | -8218.30247 | -4.109151235 |  | -8995.75773 | -4.497878865 |  | -8212.59039
[7 empty] | -8218.39164 | -4.10919582 |  | -8995.89616 | -4.49794808 |  | -8212.45267
[7 empty] | -8218.34393 | -4.109171965 |  | -8995.75935 | -4.497879675 |  | -8212.48294
[7 empty] | -8218.36308 | -4.10918154 |  | -8995.89366 | -4.49794683 |  | -8212.51468
[7 empty] | -8218.23748 | -4.10911874 |  | -8995.80532 | -4.49790266 |  | -8212.54035
[7 empty] | -8218.22506 | -4.10911253 |  | -8995.80019 | -4.497900095 |  | -8212.47108
[7 empty] | -8218.16224 | -4.10908112 |  | -8995.88724 | -4.49794362 |  | -8212.60229
[7 empty] | -8218.282258 | -4.109141129 |  | -8995.825643 | -4.497913 |  | -8212.484947
[7 empty] | 0.0810311 | 4.051555e-05 |  | 0.05416919 | 2.70846e-05 |  | 0.02850912
[7 empty] | 0.02562428 | 1.281214e-05 |  | 0.0171298 | 8.564901e-06 | Ef | 1.68817
100 K | rad3 a | pure | vac1 | vac2 | vac3 | vac4 | vac5 | vac6 | vac bulk
| r |  | 0.1622777 | 0.8405729 | 1.472136 | 2.17204 | 2.830952 | 3.538348 | 8.313708
| 1 | -65823.60871 | -65817.9744 | -65817.55042 | -65817.50798 | -65817.50365 | -65817.68343 | -65817.53935 | -65817.52016
| 2 | -65822.998 | -65817.92204 | -65817.53421 | -65817.55631 | -65817.5654 | -65817.57418 | -65817.5681 | -65817.53873
| 3 | -65822.83222 | -65818.01059 | -65817.63851 | -65817.6048 | -65817.57012 | -65817.75294 | -65817.57171 | -65817.52498
| 4 | -65822.93127 | -65817.51717 | -65817.21599 | -65817.17174 | -65817.17669 | -65817.0845 | -65817.09475 | -65817.23901
| 5 | -65823.09851 | -65817.85344 | -65817.53177 | -65817.52911 | -65817.48802 | -65817.49525 | -65817.6076 | -65817.57742
| 6 | -65823.63736 | -65817.56137 | -65817.30939 | -65817.33356 | -65817.31965 | -65817.2512 | -65817.19862 | -65817.24195
| 7 | -65823.50371 | -65818.10932 | -65817.86417 | -65817.76984 | -65817.82716 | -65817.78801 | -65817.71119 | -65817.66667
| 8 | -65822.85692 | -65817.77937 | -65817.61708 | -65817.59714 | -65817.61475 | -65817.60084 | -65817.41021 | -65817.40402
| 9 | -65823.58996 | -65817.7238 | -65817.36903 | -65817.33839 | -65817.34874 | -65817.35379 | -65817.4655 | -65817.44848
| 10 | -65823.205 | -65817.62335 | -65817.32058 | -65817.29454 | -65817.26967 | -65817.29403 | -65817.48433 | -65817.47145
| E | -65823.23 | -65817.81 | -65817.5 | -65817.47 | -65817.47 | -65817.49 | -65817.47 | -65817.46
| stdev | 0.3286505 | 0.2005565 | 0.1933144 | 0.180218 | 0.1922221 | 0.2340768 | 0.1885347 | 0.1375225
| stderr | 0.1039284 | 0.06342152 | 0.06113139 | 0.05698993 | 0.06078596 | 0.07402157 | 0.05961989 | 0.04348843
| Ef | 14.39325 | 15.70279 | 16.01516 | 16.03993 | 16.04189 | 16.02245 | 16.04513 | 16.04698
| Ef vac |  | 1.30954 | 1.62191 | 1.646684 | 1.64864 | 1.629208 | 1.651889 | 1.653738
100 K | rad3 b | pure | vac1 | vac2 | vac3 | vac4 | vac5 | vac6
| r |  | 0.1622777 | 0.8405729 | 1.472136 | 2.17204 | 2.830952 | 3.538348
| 1 | -65836.49434 | -65830.74173 | -65830.301 | -65830.3464 | -65830.34698 | -65830.34959 | -65830.25992
| 2 | -65835.99252 | -65830.92219 | -65830.51226 | -65830.42428 | -65830.51597 | -65830.47932 | -65830.28947
| 3 | -65835.82079 | -65830.54778 | -65830.1393 | -65830.12626 | -65830.13663 | -65830.12811 | -65830.04656
| 4 | -65835.78631 | -65830.85028 | -65830.42574 | -65830.45424 | -65830.41031 | -65830.52055 | -65830.49794
| 5 | -65835.94075 | -65830.7698 | -65830.40094 | -65830.32598 | -65830.39609 | -65830.35953 | -65830.3268
| 6 | -65836.51616 | -65830.98085 | -65830.63688 | -65830.35085 | -65830.63113 | -65830.40373 | -65830.40224
| 7 | -65836.31697 | -65830.66674 | -65830.26448 | -65830.27844 | -65830.26848 | -65830.23258 | -65830.43839
| 8 | -65835.76198 | -65830.7427 | -65830.15331 | -65830.24873 | -65830.16409 | -65830.15629 | -65830.14375
| 9 | -65836.38788 | -65831.11321 | -65830.62155 | -65830.41276 | -65830.62199 | -65830.34781 | -65830.50755
| 10 | -65836.07857 | -65830.83448 | -65830.33713 | -65830.30494 | -65830.39885 | -65830.26678 | -65830.34107
| E | -65836.11 | -65830.82 | -65830.38 | -65830.33 | -65830.39 | -65830.32 | -65830.33
| stdev | 0.2954669 | 0.1617737 | 0.1748333 | 0.09616019 | 0.1700326 | 0.1289818 | 0.1483968
| stderr | 0.09343484 | 0.05115734 | 0.05528714 | 0.03040852 | 0.05376904 | 0.04078762 | 0.04692717
| Ef | 1.509785 | 2.693295 | 3.131012 | 3.182983 | 3.121219 | 3.185842 | 3.184902
| Ef vac |  | 1.18351 | 1.621227 | 1.673198 | 1.611434 | 1.676057 | 1.675117

## 100 K divac
[7 empty] | bcc Fe |  |  | B2 NiAl |  | pure fe | vac | two vacs
sphere fenial defects |  |  | rad3A | Al rich |  | 100 K | -8218.20693 | -4.109103465 |  | -8995.83648 | -4.49791824 |  | -8212.44873 | -8206.63336
|  |  | radeB | Ni rich |  |  | -8218.22169 | -4.109110845 |  | -8995.84443 | -4.497922215 |  | -8212.46474 | -8206.63667
[7 empty] | -8218.36806 | -4.10918403 |  | -8995.77587 | -4.497887935 |  | -8212.2816 | -8206.4403
[7 empty] | -8218.30247 | -4.109151235 |  | -8995.75773 | -4.497878865 |  | -8212.59039 | -8206.76562
[7 empty] | -8218.39164 | -4.10919582 |  | -8995.89616 | -4.49794808 |  | -8212.45267 | -8206.6256
[7 empty] | -8218.34393 | -4.109171965 |  | -8995.75935 | -4.497879675 |  | -8212.48294 | -8206.67414
[7 empty] | -8218.36308 | -4.10918154 |  | -8995.89366 | -4.49794683 |  | -8212.51468 | -8206.70029
[7 empty] | -8218.23748 | -4.10911874 |  | -8995.80532 | -4.49790266 |  | -8212.54035 | -8206.70021
[7 empty] | -8218.22506 | -4.10911253 |  | -8995.80019 | -4.497900095 |  | -8212.47108 | -8206.64754
[7 empty] | -8218.16224 | -4.10908112 |  | -8995.88724 | -4.49794362 |  | -8212.60229 | -8206.77334
[7 empty] | -8218.282258 | -4.109141129 |  | -8995.825643 | -4.497913 |  | -8212.484947 | -8206.659707
[7 empty] | 0.0810311 | 4.051555e-05 |  | 0.05416919 | 2.70846e-05 |  | 0.02850912 | 0.02949603
[7 empty] | 0.02562428 | 1.281214e-05 |  | 0.0171298 | 8.564901e-06 | Ef | 1.68817 | 3.404269
100 K | rad3 a | pure | divac1 | divac2 | divac3 | divac4 | divac5 | divac6 | two vacs far
| r |  | 0.75 | 1.145781 | 1.81534 | 2.494315 | 3.179604 | 3.869316
| 1 | -65823.60871 | -65812.16199 | -65811.80801 | -65811.79901 | -65812.07316 | -65811.91863 | -65811.78259 | -65811.78732
| 2 | -65822.998 | -65812.20571 | -65811.87624 | -65811.87892 | -65811.93676 | -65811.82647 | -65811.76138 | -65811.79786
| 3 | -65822.83222 | -65812.24848 | -65812.06187 | -65812.02877 | -65811.97865 | -65811.983 | -65811.90204 | -65811.98692
| 4 | -65822.93127 | -65811.62313 | -65811.5423 | -65811.47906 | -65811.31541 | -65811.47765 | -65811.48257 | -65811.43848
| 5 | -65823.09851 | -65812.16628 | -65811.92185 | -65811.91699 | -65811.83821 | -65811.71206 | -65811.76975 | -65811.72658
| 6 | -65823.63736 | -65811.85487 | -65811.69561 | -65811.69219 | -65811.59315 | -65811.48435 | -65811.48405 | -65811.64034
| 7 | -65823.50371 | -65812.23526 | -65811.94472 | -65811.98093 | -65811.95959 | -65811.76055 | -65811.70017 | -65811.82426
| 8 | -65822.85692 | -65812.08544 | -65811.87012 | -65811.87527 | -65811.85206 | -65811.77493 | -65811.76897 | -65811.55872
| 9 | -65823.58996 | -65812.11389 | -65811.68052 | -65811.63707 | -65811.65596 | -65811.80128 | -65811.93832 | -65811.83619
| 10 | -65823.205 | -65812.05716 | -65811.76623 | -65811.72818 | -65811.74565 | -65811.5233 | -65811.74277 | -65811.68141
| E | -65823.23 | -65812.08 | -65811.82 | -65811.8 | -65811.79486 | -65811.73 | -65811.73 | -65811.73
| stdev | 0.3286505 | 0.1953191 | 0.150952 | 0.1689694 | 0.2250744 | 0.1775944 | 0.1500014 | 0.1559003
| stderr | 0.1039284 | 0.06176532 | 0.04773521 | 0.05343281 | 0.07117477 | 0.05616029 | 0.0474346 | 0.04929999
| Ef | 14.39325 | 17.32591 | 17.58438 | 17.59949 | 17.60627 | 17.67491 | 17.66787 | 17.67332
| Ef vac |  | 2.932663 | 3.191137 | 3.206245 | 3.213024 | 3.281662 | 3.274623 | 3.280076
100 K | rad3 b | pure | divac1 | divac2 | divac3 | divac4 | divac5 | divac6 | two vacs far
| r |  | 0.75 | 1.145781 | 1.81534 | 2.494315 | 3.179604 | 3.869316
| 1 | -65836.49434 | -65825.15303 | -65824.62649 | -65824.65375 | -65824.59041 | -65824.60276 | -65824.63058 | -65824.52309
| 2 | -65835.99252 | -65825.00408 | -65824.88037 | -65824.92851 | -65824.90142 | -65824.64056 | -65824.63269 | -65824.56481
| 3 | -65835.82079 | -65825.35278 | -65824.41562 | -65824.47483 | -65824.40604 | -65824.39916 | -65824.54186 | -65824.26692
| 4 | -65835.78631 | -65825.1678 | -65824.69166 | -65824.66702 | -65824.75427 | -65824.86004 | -65824.75014 | -65824.6333
| 5 | -65835.94075 | -65825.36897 | -65824.69831 | -65824.73435 | -65824.74617 | -65824.67503 | -65824.64347 | -65824.46744
| 6 | -65836.51616 | -65825.15748 | -65824.92339 | -65824.9199 | -65824.95755 | -65824.62255 | -65824.67564 | -65824.81979
| 7 | -65836.31697 | -65824.99452 | -65824.7069 | -65824.71245 | -65824.67764 | -65824.55703 | -65824.73528 | -65824.61
| 8 | -65835.76198 | -65825.16566 | -65824.46789 | -65824.50161 | -65824.30917 | -65824.50421 | -65824.48918 | -65824.53991
| 9 | -65836.38788 | -65825.36313 | -65824.75122 | -65824.75802 | -65824.73342 | -65824.66125 | -65824.7575 | -65824.72425
| 10 | -65836.07857 | -65825.39388 | -65824.74924 | -65824.74285 | -65824.72285 | -65824.739 | -65824.66949 | -65824.62583
| E | -65836.11 | -65825.21 | -65824.69 | -65824.71 | -65824.68 | -65824.63 | -65824.65 | -65824.58
| stdev | 0.2954669 | 0.1496137 | 0.1588027 | 0.1488947 | 0.2003458 | 0.1260511 | 0.0869893 | 0.1490165
| stderr | 0.09343484 | 0.04731199 | 0.05021783 | 0.04708465 | 0.0633549 | 0.03986087 | 0.02750843 | 0.04712316
| Ef | 1.509785 | 4.188996 | 4.71002 | 4.6918 | 4.721235 | 4.77497 | 4.748546 | 4.823595
| Ef vac |  | 2.679212 | 3.200236 | 3.182016 | 3.211451 | 3.265186 | 3.238762 | 3.313811

## 100 K int
[7 empty] | bcc Fe |  |  | B2 NiAl |  | pure fe
sphere fenial defects |  |  | rad3A | Al rich |  | 100 K | -8218.20693 | -4.109103465 |  | -8995.83648 | -4.49791824 | vac | -8212.44873
|  |  | radeB | Ni rich |  |  | -8218.22169 | -4.109110845 |  | -8995.84443 | -4.497922215 |  | -8212.46474
[7 empty] | -8218.36806 | -4.10918403 |  | -8995.77587 | -4.497887935 |  | -8212.2816
[7 empty] | -8218.30247 | -4.109151235 |  | -8995.75773 | -4.497878865 |  | -8212.59039
[7 empty] | -8218.39164 | -4.10919582 |  | -8995.89616 | -4.49794808 |  | -8212.45267
[7 empty] | -8218.34393 | -4.109171965 |  | -8995.75935 | -4.497879675 |  | -8212.48294
[7 empty] | -8218.36308 | -4.10918154 |  | -8995.89366 | -4.49794683 |  | -8212.51468
[7 empty] | -8218.23748 | -4.10911874 |  | -8995.80532 | -4.49790266 |  | -8212.54035
[7 empty] | -8218.22506 | -4.10911253 |  | -8995.80019 | -4.497900095 |  | -8212.47108
[7 empty] | -8218.16224 | -4.10908112 |  | -8995.88724 | -4.49794362 |  | -8212.60229
[7 empty] | -8218.282258 | -4.109141129 |  | -8995.825643 | -4.497913 |  | -8212.484947
[7 empty] | 0.0810311 | 4.051555e-05 |  | 0.05416919 | 2.70846e-05 |  | 0.02850912
[7 empty] | 0.02562428 | 1.281214e-05 |  | 0.0171298 | 8.564901e-06 | Ef | 1.68817
100 K | rad3 a | pure | int1 |  | int2 |  | int3
| r |  | dumb-x 1-10 dumb-z 11-20 | (-1,0,3) | dumb-x 1-10 dumb-z 11-20 | (-2,0,4) | dumb-x 1-10 dumb-z 11-20 | (-3,0,5)
| 1 | -65822.8057 | -65825.08123 | ni-fe 110 | -65825.74116 | al-fe 110 | -65823.37533 | fe-fe 110
| 2 | -65822.33839 | -65825.46629 | ni-fe 110 | -65824.44122 | ni-fe 110 | -65823.44729 | fe-fe 110
| 3 | -65823.00001 | -65825.05189 | ni-fe 110 | -65824.14134 | fe-fe 110 | -65823.56199 | fe-fe 110
| 4 | -65822.43611 | -65824.80775 | ni-fe 110 but changed from al-fe to ni-fe at last second, so don’t count | -65825.03986 | ni-fe 111 all 111s are with fe-ni-al and slightly bent… | -65823.47508 | fe-fe 110
| 5 | -65822.5371 | -65824.98326 | ni-fe 111 | -65824.9099 | ni-fe 111 | -65823.66728 | fe-fe 110
| 6 | -65822.96349 | -65825.46545 | ni-fe 110 | -65823.79049 | fe-fe 110 | -65823.63029 | fe-fe 110
| 7 | -65822.6177 | -65824.98193 | ni-fe 110 | -65825.04255 | ni-fe 110 | -65823.83215 | fe-fe 110
| 8 | -65822.5109 | -65825.41542 | ni-fe 110 | -65825.64753 | al-fe 110 | -65823.31006 | fe-fe 110
| 9 | -65822.62372 | -65825.32483 | ni-fe 110 | -65823.82083 | fe-fe 110 | -65823.58969 | fe-fe 110
| 10 | -65822.6027 | -65825.22942 | ni-fe 110 | -65823.91262 | fe-fe 110 | -65823.66032 | fe-fe 110
| 11 | -65822.95023 | -65826.05439 | ni-fe 110 | -65825.95671 | ni-fe 110 | -65824.20499 | fe-fe 110
| 12 | -65822.78024 | -65825.42974 | ni-fe 110 | -65825.93678 | ni-fe 110 | -65823.98503 | fe-fe 110
| 13 | -65822.77494 | -65825.49911 | ni-fe 110 inside sphere | -65825.70794 | ni-fe 110 | -65823.44844 | fe-fe 110
| 14 | -65822.70606 | -65825.67642 | al-fe 110 | -65825.78397 | ni-fe 110 | -65823.76709 | fe-fe 110
| 15 | -65822.92801 | -65825.77562 | ni-fe 110 | -65826.02252 | ni-fe 110 | -65823.67648 | fe-fe 110
| 16 | -65822.70766 | -65825.58784 | al-fe 110 | -65825.56573 | ni-fe 110 | -65823.73664 | fe-fe 110
| 17 | -65822.41396 | -65825.91415 | al-fe 110 | -65825.70536 | ni-fe 110 | -65823.73367 | fe-fe 110
| 18 | -65822.6183 | -65825.77208 | ni-fe 110 | -65825.90112 | ni-fe 110 | -65823.87673 | fe-fe 110
| 19 | -65822.43865 | -65825.58462 | ni-fe 110 | -65825.19785 | ni-fe 110 | -65823.64967 | fe-fe 110
| 20 | -65822.56259 | -65825.80819 | ni-fe 110 inside sphere | -65825.91929 | ni-fe 110 | -65823.47238 | fe-fe 110
| E | -65822.67 | -65825.46 | -65825.73 | -65823.91632 | -65825.77 | -65823.65503 | #DIV/0! | #DIV/0! | #DIV/0!
| stdev | 0.2169305 | 0.232129 | 0.1687405 | 0.7327004 | 0.2456801 | 0.2152477 | #DIV/0! | #DIV/0! | #DIV/0!
| stderr | 0.06859946 | 0.07340563 | 0.09742239 | 0.2317002 | 0.07769088 | 0.04813084 | #DIV/0! | #DIV/0! | #DIV/0!
| Ef | 14.95359 | 16.26587 | 16.00242 | 17.81223 | 15.95883 | 18.07352 | #DIV/0! | #DIV/0! | #DIV/0!
| Ef int |  | 1.312283 | 1.048827 | 2.858644 | 1.005237 | 3.119934 | #DIV/0! | #DIV/0! | #DIV/0!
100 K | rad3 b | pure | int1 |  | int2 |  | int3
| r |  | dumb-x 1-10 dumb-z 11-20 | (-1,0,3) | dumb-x 1-10 dumb-z 11-20 | (-2,0,4) | dumb-x 1-10 dumb-z 11-20 | (-3,0,5)
| 1 | -65835.60653 | -65838.07165 | ni-fe-al 111 | -65837.17134 | ni-fe 110 | -65836.50141 | fe-fe 110
| 2 | -65835.29219 | -65838.15282 | ni-fe-al 111 | -65837.6416 | ni-fe 110 | -65836.49608 | fe-fe 110
| 3 | -65835.93131 | -65837.9711 | ni-al 110 fe sub | -65838.29029 | ni-al 111 fe sub | -65836.26794 | fe-fe 110
| 4 | -65835.26579 | -65838.03654 | ni-fe-al 111 | -65838.28282 | ni-al 111 fe sub | -65836.54229 | fe-fe 110
| 5 | -65835.43553 | -65838.21889 | ni-al 110 fe sub | -65838.41701 | ni-ni 110 | -65836.21533 | fe-fe 110
| 6 | -65835.69621 | -65838.50704 | ni-fe-al 111 | -65837.85632 | al-fe 110 | -65836.88088 | fe-fe 110
| 7 | -65835.4717 | -65838.22943 | ni-al 110 fe sub | -65838.35163 | ni-fe-al 111 | -65836.2124 | fe-fe 110
| 8 | -65835.43315 | -65837.98488 | ni-al 110 fe sub | -65838.18144 | ni-fe-al 111 | -65836.13126 | fe-fe 110
| 9 | -65835.5155 | -65837.97643 | ni-fe 110 | -65838.8724 | ni-al 110 fe sub | -65837.09071 | fe-fe 110
| 10 | -65835.57537 | -65838.29605 | ni-al 110 fe sub | -65837.79041 | ni-fe-al 111 | -65836.54264 | fe-fe 110
| 11 | -65835.84589 | -65838.21526 | ni-fe-al 111 | -65837.724 | ni-fe 110
| 12 | -65835.60424 | -65837.92811 | ni-al 111 fe sub | -65838.23132 | al-fe 110
| 13 | -65835.74471 | -65838.4592 | ni-al 111 fe sub | -65838.19315 | al-fe 110
| 14 | -65835.56111 | -65838.12848 | ni-fe-al 111 | -65838.50489 | ni-fe-al 111
| 15 | -65835.77646 | -65838.28789 | ni-al 110 fe sub | -65838.01687 | ni-al 110 fe sub
| 16 | -65835.54903 | -65837.95686 | ni-fe 110 | -65838.20886 | ni-al 111 fe sub
| 17 | -65835.24598 | -65838.33242 | ni-fe-al 111 | -65838.41135 | ni-ni 110
| 18 | -65835.54404 | -65838.20012 | ni-fe-al 111 | -65837.77086 | ni-fe-al 111
| 19 | -65835.25575 | -65838.15627 | ni-al 110 fe sub | -65838.41126 | ni-ni 110
| 20 | -65835.33789 | -65837.99721 | ni-al 110 fe sub | -65838.44212 | ni-al 110 fe sub
| E | -65835.53 | -65838.21 | #DIV/0! | -65838.18 | #DIV/0! | -65836.49 | #DIV/0!
| stdev | 0.1988029 | 0.1725543 | #DIV/0! | 0.4786963 | #DIV/0! | 0.3072795 | #DIV/0!
| stderr | 0.04445368 | 0.05456647 | #DIV/0! | 0.1513771 | #DIV/0! | 0.0971703 | #DIV/0!
| Ef | 2.084993 | 3.523012 | #DIV/0! | 3.549235 | #DIV/0! | 5.240459 | #DIV/0!
| Ef vac |  | 1.438019 | #DIV/0! | 1.464242 | #DIV/0! | 3.155466 | #DIV/0!