## Sheet1
vacancy interaction |  |  | bcc Fe |  |  | B2 NiAl
|  | 100 K | -8218.22 | -4.10911 |  | -8995.68 | -4.49784 | -0.605777
|  | 300 K | -8162.73 | -4.081365 |  | -8942.84 | -4.47142 | -0.6056607
300 K
100 |  | E/at | Ef | A
pure | -10720.00452 | -4.187502 | -22.07492 | 523.4985
fenial.eam |  | Ef1 |  | Ef2
0.5 | -10715.20327 | 0.6137482 | -21.35503 | 0.719885
1 | -10715.07251 | 0.7445082 | -21.22427 | 0.850645
1.5 | -10714.06426 | 1.752758 | -20.21602 | 1.858895
2 | -10714.12324 | 1.693778 | -20.27501 | 1.799915
3.5 | -10714.24833 | 1.568688 | -20.400095 | 1.674825
fenial.eamEaAd |  | E/at | Ef | A
pure | -10683.92746 | -4.173409 | 14.00214 | 521.7499 | 40 processors
vacancy
0.5 | -10678.44875 | 1.305301 | 15.39949 | 1.397345 | made a ni vac and ni sub in fe
1 | -10678.4514 | 1.302651 | 15.39684 | 1.394695 | made a ni vac and ni sub in fe
1.5 | -10678.05115 | 1.702901 | 15.79709 | 1.794945
2 | -10678.07135 | 1.682701 | 15.77689 | 1.774745
2.5 | -10677.97117 | 1.782881 | 15.87706 | 1.874925
3 | -10677.87325 | 1.880801 | 15.97498 | 1.972845
3.5 | -10677.99682 | 1.757231 | 15.851415 | 1.849275
ints
1b | -10685.14556 | 2.955309 | 16.8654 | 2.863265 | hybird fe tet / fe-ni 110 dumbbell |  |  |  | probably dumbbell, with ni slightly moved off lattice site
2b | -10685.56574 | 2.535129 | 16.44523 | 2.443085 | hybird fe tet / fe-ni 110 dumbbell
3b | -10685.44502 | 2.655849 | 16.56595 | 2.563805 | hybird fe tet / fe-ni 110 dumbbell |  |  |  | formation energy slightly less, due to diffusion during simulation
4b | -10685.37271 | 2.728159 | 16.63826 | 2.636115 | hybird fe tet / fe-ni 110 dumbbell
5b | -10684.36912 | 3.731749 | 17.64185 | 3.639705 | fe 110 dumbbell
6b | -10684.43445 | 3.666419 | 17.57651 | 3.574375 | fe 110 dumbbell
7b | -10684.16719 | 3.933679 | 17.84378 | 3.841635 | fe 110 dumbbell |  | some late diffusion, thus slightly elevated
al terminal
pure | -10683.95567 | -4.17342 | 13.97393 | 521.9377 | 40 processors
1c | -10685.71332 | 2.41577 | 16.29764 | 2.323715 | fe-al interstitial
2c | -10685.95702 | 2.17207 | 16.05395 | 2.080015 | fe-al interstitial (a lot of diffusion) |  |  |  | these are almost fe tetrahedral… sometimes partial dumbell fe-al
3c | -10685.86886 | 2.26023 | 16.142105 | 2.168175 | fe tetrahedral in B2 NiAl (a lot of diffusion)
4c | -10685.87354 | 2.25555 | 16.137425 | 2.163495 | fe-al interstitial
5c | -10686.19522 | 1.93387 | 15.81575 | 1.841815 | fe tetrahedral in B2 NiAl (a lot of diffusion) |  |  |  |  | the fe tet exists between first Al and Ni layers
6c | -10684.16645 | 3.96264 | 17.84451 | 3.870585 | fe self-interstitial |  |  |  |  | I think it is more of a 110 dumbbell…
7c | -10684.28135 | 3.84774 | 17.72962 | 3.755685 | fe self-interstitial
8c | -10686.30672 | 1.82237 | 15.704245 | 1.730315 | started with fe tet in B2 NiAl |  |  | changed to hybird fe tet / fe-al 110 dumbbell
at 100 K
pure | -10754.18891 | -4.200855 | 13.91989 | 520.806 | 40 processors
9c | -10756.19221 | 2.197555 | 16.0257 | 2.10581 | started with fe tet in B2 NiAl |  |  | changed to hybird fe tet / fe-al 110 dumbbell
10c | -10756.08873 | 2.301035 | 16.12918 | 2.20929 | hybird fe tet / fe-al 110 dumbbell |  |  |  | probably dumbbell, with al slightly moved off lattice site
11c | -10755.07483 | 3.314935 | 17.14308 | 3.22319 | fe 110 dumbbell
12c | -10756.13533 | 2.254435 | 16.08258 | 2.16269 | hybird fe tet / fe-al 110 dumbbell | [5 empty] | with int at interface
[11 empty] | 100K | r^2 | max del r
vac | -10754.19703 | -4.200858 | 13.91177 | 520.806 | [6 empty] | fp1c | 1.7 | 1.5 | defect and vacancy both stable
1c | 0.5 | -10748.82755 | 1.168622 | 15.17214 | 1.26037 | [5 empty] | fp2c | 1.281 | 0.8 | defect annihilates, fe sub and al sub
2c | 1 | -10748.31053 | 1.685642 | 15.68916 | 1.76927 | [5 empty] | fp3c | 1.87 | 1.8 | defect annihilates, fe sub and al sub
3c | 1.5 | -10748.34922 | 1.646952 | 15.65047 | 1.73058 | [5 empty] | fp4c | 2.35 | 2.3 | defect and vacancy both stable
4c | 2 | -10748.35579 | 1.640382 | 15.6439 | 1.72401
5c | 2.5 | -10748.34779 | 1.648382 | 15.6519 | 1.73201 | [5 empty] | 300K
6c | 3 | -10748.34357 | 1.652602 | 15.65612 | 1.73623 | [5 empty] | fp1b | 1.7 | 1.5 | defect annihilates, fe sub and al sub
7c | 3.5 | -10748.3561 | 1.640072 | 15.64359 | 1.7237 | [5 empty] | fp2b | 2.34 | 1.8 | defect annihilates, fe sub and al sub
[11 empty] | fp3b | 2.55 | 1.8 | defect annihilates, fe sub and al sub
[11 empty] | fp4b | 2.844 | 2.8 | defect and vacancy both stable
| 5 defect cluster |  | 0 = not annhilate
| cluster 3 |  | cluster 4 |  | cluster 5 | [5 empty] | fp4b | 2.844 | -2.5 | defect and vacancy both stable
| -2.5 | -2 | -2.5 | -2 | -2.5 | -2 |  |  |  |  | fp5b | 0.94 | -0.5 | defect annihilates, no defects
| 0 | 1 | 0 | 1 | 0 | 1 |  |  |  |  | fp6b | 1.87 | -1.5 | defect annihilates, fe sub and al sub
| 0 | 1 | 0 | 1 | 0 | 1 |  |  |  |  | fp7b | 2.35 | -2 | defect and vacancy both stable
| 0 | 0 | 0 | 1 | 0 | 1 |  |  |  |  | fp8b | 1.39 | -1 | defect annihilates, fe sub and al sub
| 0 | 0 | 0 | 1 | 0 | 1
| 0 | 0 | 0 | 0 | 0 | 1
| 0 | 1 | 0 | 0 | 0 | 1
| 0 | 0 | 0 | 0 | 0 | 1
| 0 | 0 | 0 | 1 | 0 | 1
| 0 | 1 | 0 | 0 | 0 | 1
| 0 | 1 | 0 | 1 | 0 | 1
| 0 | 0.5 | 0 | 0.6 | 0 | 1