## 110
110 interface |  |  | all on 8 processors
0 K
| T | E | E/at | V | a0 |  |  |  | a0 | E/at | Ef | Ef/at
bcc fe | 0 | -8244.871 | -4.122436 | 23269.753 | 2.854942 |  | a | -66286.72 | 2.85494 | -4.315542 | -7.655159 | -0.0004983827
bcc fe | 0 | -8242.973 | -4.121487 |  | 2.843464 | avg a0 | a1 | -8290.204 | 2.85494 | -4.317815 | -5.321481 | -0.002771604
fcc ni | 0 | -17800 | -4.45 | 43618.855 | 3.520125
fcc al | 0 | -13440 | -3.36 | 66430.125 | 4.05 | [7 empty] | Ef 1 | Ef 2 | x
B2 nial | 0 | -4619.1319 | -4.510871 | 11629.038 | 2.831987 | -0.605871 | vaca | -8284.5234 | 2.85494 | -4.317104 | -3.762866 |  | 1.363235 | 1.555843 | -0.2 | -0.807548 | 0.807548
B2nial | 0 | -9015.3016 | -4.5076508 | 23269.709 | 2.85494 | -0.6026508 | vac b | -8284.3498 | 2.85494 | -4.317014 | -3.589266 |  | 1.536835 | 1.729443 | -0.7 | -2.826418 | 2.826418
B2 nial | 0 | -9020.111 | -4.510056 | 22990.127 | 2.84346 | -0.6050557 | vac c | -8284.4245 | 2.85494 | -4.317053 | -3.663966 |  | 1.462135 | 1.654743 | -1.2 | -4.845288 | 4.845288
[7 empty] | vac d | -8284.4211 | 2.85494 | -4.317051 | -3.660566 |  | 1.465535 | 1.658143 | -1.7 | -6.864158 | 6.864158
[7 empty] | vac e | -8284.4198 | 2.85494 | -4.31705 | -3.659266 |  | 1.466835 | 1.659443 | -2.2 | -8.883028 | 8.883028
[7 empty] | vac f | -8284.4188 | 2.85494 | -4.31705 | -3.658266 |  | 1.467835 | 1.660443 | -3.2 | -12.920768 | 12.920768
[7 empty] | int a | -8292.3692 | 2.85494 | -4.316694 | -3.363795 |  | 2.153065 | 1.960457 | 0 | 0 | 0
[7 empty] | int a1 | -8292.1266 | 2.85494 | -4.316568 | -3.121195 |  | 2.395665 | 2.203057 | -0.2 | -0.807548 | 0.807548
[7 empty] | int b | -8291.5449 | 2.85494 | -4.316265 | -2.539495 |  | 2.977365 | 2.784757 | -0.7 | -2.826418 | 2.826418
[7 empty] | int c | -8291.2979 | 2.85494 | -4.316136 | -2.292495 |  | 3.224365 | 3.031757 | -1.2 | -4.845288 | 4.845288
[7 empty] | int d | -8291.2107 | 2.85494 | -4.316091 | -2.205295 |  | 3.311565 | 3.118957 | -1.7 | -6.864158 | 6.864158
[7 empty] | int e | -8291.1941 | 2.85494 | -4.316082 | -2.188695 |  | 3.328165 | 3.135557 | -2.2 | -8.883028 | 8.883028
[7 empty] | int f | -8291.1925 | 2.85494 | -4.316081 | -2.187095 |  | 3.329765 | 3.137157 | -3.2 | -12.920768 | 12.920768

## 111
111 interface |  |  | all on 8 processors
0 K
| T | E | E/at | V | a0 |  |  |  | a0 | E/at | Ef | Ef/at
bcc fe | 0 | -8244.871 | -4.122436 | 23269.753 | 2.854942 |  | a | -152258.3 | 2.85494 | -4.315712 | -23.57834 | -0.0006683204
bcc fe | 0 | -8242.973 | -4.121487 |  | 2.843464 | avg a0 | a1 | -18642.28 | 2.85494 | -4.315343 | -1.296682 | -0.0003001579
fcc ni | 0 | -17800 | -4.45 | 43618.855 | 3.520125
fcc al | 0 | -13440 | -3.36 | 66430.125 | 4.05 | [7 empty] | Ef 1 | Ef 2 | x
B2 nial | 0 | -4619.1319 | -4.510871 | 11629.038 | 2.831987 | -0.605871 | vaca | -18636.568 | 2.85494 | -4.315019 | 0.2962453 |  | 1.40002 | 1.592627 | -0.05 | -0.24725 | 0.24725
B2nial | 0 | -9015.3016 | -4.5076508 | 23269.709 | 2.85494 | -0.6026508 | vac e | -18636.569 | 2.85494 | -4.315019 | 0.2952453 |  | 1.39902 | 1.591627 | -0.21 | -1.03845 | 1.03845
B2 nial | 0 | -9020.111 | -4.510056 | 22990.127 | 2.84346 | -0.6050557 | vac h | -18636.377 | 2.85494 | -4.314975 | 0.4872453 |  | 1.59102 | 1.783627 | -0.38 | -1.8791 | 1.8791
[7 empty] | vac b | -18636.373 | 2.85494 | -4.314974 | 0.4912453 |  | 1.59502 | 1.787627 | -0.55 | -2.71975 | 2.71975
[7 empty] | vac f | -18636.404 | 2.85494 | -4.314981 | 0.4602453 |  | 1.56402 | 1.756627 | -0.71 | -3.51095 | 3.51095
[7 empty] | vac i | -18636.444 | 2.85494 | -4.314991 | 0.4202453 |  | 1.52402 | 1.716627 | -0.88 | -4.3516 | 4.3516
[7 empty] | vac c | -18636.431 | 2.85494 | -4.314987 | 0.4332453 |  | 1.53702 | 1.729627 | -1.05 | -5.19225 | 5.19225
[7 empty] | vac g | -18636.43 | 2.85494 | -4.314987 | 0.4342453 |  | 1.53802 | 1.730627 | -1.21 | -5.98345 | 5.98345
[7 empty] | vac j | -18636.434 | 2.85494 | -4.314988 | 0.4302453 |  | 1.53402 | 1.726627 | -1.38 | -6.8241 | 6.8241
[7 empty] | vac d | -18636.43 | 2.85494 | -4.314987 | 0.4342453 |  | 1.53802 | 1.730627 | -1.55 | -7.66475 | 7.66475
[7 empty] | int a | -18644.516 | 2.85494 | -4.314861 | 0.5931166 |  | 2.082706 | 1.890099 | -0.05 | -0.24725 | 0.24725
[7 empty] | int e | -18643.86 | 2.85494 | -4.31471 | 1.249117 |  | 2.738706 | 2.546099 | -0.21 | -1.03845 | 1.03845
[7 empty] | int b | -18643.637 | 2.85494 | -4.314658 | 1.472117 |  | 2.961706 | 2.769099 | -0.55 | -2.71975 | 2.71975
[7 empty] | int f | -18643.559 | 2.85494 | -4.31464 | 1.550117 |  | 3.039706 | 2.847099 | -0.71 | -3.51095 | 3.51095
[7 empty] | int c | -18643.429 | 2.85494 | -4.31461 | 1.680117 |  | 3.169706 | 2.977099 | -1.05 | -5.19225 | 5.19225
[7 empty] | int d | -18643.309 | 2.85494 | -4.314582 | 1.800117 |  | 3.289706 | 3.097099 | -1.55 | -7.66475 | 7.66475