## Sheet1
B2 FeAl | [7 empty] | L12Ni3Fe
equil | -8147.058 | 23740.098 | [5 empty] | V | E
1.005 | -8146.573 | 23858.799 |  |  |  |  | equil | 43105.847 | -17739.387 | 3.50627
1.01 | -8145.167 | 23977.499 |  |  |  |  | 1.005 | 43321.376 | -17738.781
0.995 | -8146.633 | 23621.398 |  |  |  |  | 1.01 | 43536.906 | -17736.965
0.99 | -8145.306 | 23502.697 |  |  |  |  | 0.995 | 42890.318 | -17738.771
[7 empty] | 0.99 | 42674.789 | -17736.921
C11
245.9858 | [6 empty] | C11 | 1.133951
[8 empty] | 181.6794 | Gpa
V12
-8145.4352 | [6 empty] | 2*C' | -17738.519
1.623214 |  |  | fenial.eam |  | FeAl B2 from VASP |  |  | 0.2013648
0.6837438 |  |  | 245.9858 | C11 | 251.9925 | C11 |  | 32.26226
109.5481 | 136.4378 | C12 | 136.4378 | C12 | 140.5236 | C12 | C12 | 149.4171
|  |  | 56.15045 | C44 | 140.7331 | C44 |  |  |  |  | feni mishin
Vxy | [6 empty] | C44 | -17738.245 |  | fenial.eam | Expt | ADP
-8146.642 | -8146.9545 | [6 empty] | 0.5298585 |  | 181.7 | 230.4 | 233.7
0.3504628 | 0.3501737 | [6 empty] | 84.89287 |  | 149.4 | 144.4 | 155.7
56.15045 | 56.10413 | C44 | [7 empty] | 84.9 | 119.2 | 122.8
B2 FeNi
[7 empty] | equil | 22634.346 | -8409.9779
[7 empty] | 1.005 | 22747.518 | -8409.5739
[7 empty] | 1.01 | 22860.69 | -8408.4263
[7 empty] | 0.995 | 22521.175 | -8409.6093
[7 empty] | 0.99 | 22408.003 | -8408.4372
[7 empty] | C11 | 218.9087
[7 empty] | 2C' | -8410.2426
-0.1169462
-18.73688
237.6456
[7 empty] | C44 | -8409.4224
[8 empty] | 0.490847 |  |  | fenial.eam | VASP
[8 empty] | 78.64252 |  | C11 | 218.91 | 130.68
[10 empty] | C12 | 237.65 | 202.67
[10 empty] | C44 | 78.64 | 78.08
[10 empty] | C' | -9.37 | -35.995