## Sheet1
STRAIN CASCADES
5kev
x 1.01 |  |  |  |  | x1.02 |  |  |  | x0.99 |  |  |  | x1.005 |  |  |  | x0.995 |  |  |  | x0.98 |  |  |  | x0.985 |  |  |  | x1.015 |  |  |  | x1.001 |  |  |  | bain |  |  |  | bain |  |  |  | bain |  |  |  | bain |  |  |  | bain |  |  |  | bain
1 |  |  |  |  | 2 |  |  |  | -1 |  |  |  | 0.5 |  |  |  | -0.5 |  |  |  | -2 |  |  |  | -1.5 |  |  |  | 1.5 | [7 empty] | 1 |  |  |  | 0.5 |  |  |  | 2 |  |  |  | 5 |  |  |  | 3 |  |  |  | 4
[135] | [100] | [001] | [010] | random | [135] | [100] | [001] | random | [135] | [100] | [001] | random | [135] | [100] | [001] | random | [135] | [100] | [001] | random | [135] | [100] | [001] | random | [135] | [100] | [001] | random | [135] | [100] | [001] | random | [135] | [100] | [001] | random | [135] | [100] | [001] | random | [135] | [100] | [001] | random | [135] | [100] | [001] | random | [135] | [100] | [001] | random | [135] | [100] | [001] | random | [135] | [100] | [001] | random
16 | 17 | 21 | 32 | 28 | 24 | 18 | 24 | 19 | 25 | 20 | 15 | 18 | 22 | 26 | 26 | 34 | 33 | 18 | 33 | 14 | 17 | 18 | 31 | 19 | 22 | 18 | 31 | 14 | 19 | 27 | 20 | 15 |  |  |  | 23 | 16 | 23 | 19 | 18 | 27 | 14 | 22 | 15 | 17 | 26 | 26 | 22 | 17 | 21 | 14 | 20 | 23 | 28 | 19 | 23 | 23 | 18 | 26 | 16
15 | 19 | 20 | 27 | 25 | 26 | 28 | 21 | 27 | 18 | 14 | 22 | 17 | 22 | 27 | 32 | 17 | 19 | 26 | 19 | 11 | 18 | 23 | 18 | 20 | 21 | 12 | 16 | 26 | 16 | 25 | 14 | 18 |  |  |  | 16 | 13 | 23 | 19 | 23 | 18 | 20 | 21 | 18 | 21 | 23 | 26 | 25 | 17 | 25 | 40 | 15 | 15 | 26 | 17 | 20 | 25 | 22 | 18 | 25
24 | 29 | 28 | 28 | 26 | 15 | 28 | 20 | 22 | 19 | 15 | 21 | 24 | 23 | 25 | 28 | 18 | 31 | 19 | 31 | 15 | 18 | 17 | 18 | 18 | 17 | 24 | 20 | 19 | 20 | 23 | 32 | 16 |  |  |  | 19 | 16 | 26 | 19 | 13 | 23 | 21 | 22 | 17 | 17 | 34 | 26 | 21 | 22 | 22 | 18 | 19 | 23 | 7 | 15 | 18 | 25 | 15 | 28 | 14
19 | 19 | 21 | 26 | 21 | 19 | 19 | 25 | 26 | 17 | 16 | 17 | 21 | 21 | 29 | 18 | 14 | 24 | 25 | 24 | 16 | 28 | 25 | 19 | 22 | 17 | 25 | 18 | 24 | 27 | 27 | 22 | 18 |  |  |  | 21 | 20 | 21 | 22 | 21 | 22 | 24 | 21 | 23 | 20 | 22 | 25 | 16 | 22 | 24 | 22 | 11 | 18 | 13 | 19 | 14 | 19 | 21 | 21 | 17
22 | 26 | 24 | 20 | 17 | 18 | 17 | 23 | 14 | 20 | 16 | 17 | 29 | 18 | 20 | 23 | 25 | 28 | 21 | 28 | 19 | 16 | 14 | 22 | 21 | 24 | 17 | 18 | 27 | 33 | 11 | 15 | 15 |  |  |  | 11 | 14 | 17 | 23 | 21 | 14 | 20 | 19 | 27 | 23 | 26 | 25 | 19 | 22 | 14 | 19 | 25 | 34 | 17 | 23 | 18 | 25 | 21 | 24 | 20
15 | 23 | 21 | 26 | 21 | 18 | 13 | 12 | 19 | 19 | 21 | 12 | 14 | 23 | 20 | 23 | 28 | 25 | 20 | 25 | 16 | 13 | 25 | 18 | 14 | 23 | 24 | 26 | 28 | 24 | 19 | 11 | 27 |  |  |  | 19 | 18 | 26 | 23 | 24 | 14 | 20 | 20 | 16 | 30 | 28 | 16 | 8 | 19 | 22 | 26 | 21 | 24 | 14 | 13 | 14 | 25 | 25 | 26 | 25
24 | 25 | 19 | 23 | 24 | 19 | 11 | 23 | 15 | 22 | 21 | 26 | 21 | 17 | 15 | 26 | 27 | 27 | 17 | 27 | 14 | 24 | 21 | 12 | 26 | 21 | 26 | 17 | 24 | 27 | 19 | 25 | 26 |  |  |  | 17 | 20 | 14 | 25 | 22 | 15 | 19 | 22 | 24 | 21 | 31 | 22 | 26 | 21 | 18 | 25 | 18 | 27 | 23 | 10 | 29 | 27 | 22 | 25 | 14
16 | 29 | 23 | 26 | 25 | 14 | 15 | 22 | 22 | 22 | 30 | 14 | 24 | 28 | 25 | 22 | 27 | 31 | 16 | 31 | 19 | 20 | 16 | 23 | 24 | 21 | 23 | 17 | 13 | 25 | 11 | 24 | 15 |  |  |  | 22 | 20 | 20 | 18 | 19 | 18 | 21 | 20 | 21 | 15 | 21 | 27 | 28 | 21 | 35 | 27 | 15 | 22 | 14 | 19 | 22 | 19 | 22 | 26 | 21
23 | 20 | 16 | 25 | 30 | 20 | 28 | 19 | 23 | 9 | 23 | 18 | 21 | 22 | 19 | 24 | 19 | 20 | 27 | 20 | 21 | 10 | 22 | 23 | 28 | 14 | 10 | 21 | 29 | 21 | 23 | 28 | 21 |  |  |  | 15 | 22 | 19 | 20 | 14 | 16 | 18 | 15 | 22 | 25 | 35 | 21 | 19 | 26 | 23 | 31 | 17 | 29 | 14 | 14 | 23 | 23 | 18 | 21 | 30
21 | 19 | 20 | 25 | 19 | 18 | 30 | 18 | 25 | 23 | 15 | 15 | 20 | 29 | 19 | 19 | 13 | 28 | 25 | 28 | 19 | 17 | 15 | 17 | 15 | 20 | 18 | 28 | 24 | 26 | 43 | 23 | 22 |  |  |  | 17 | 22 | 14 | 27 | 24 | 11 | 24 | 18 | 17 | 19 | 26 | 14 | 15 | 27 | 14 | 26 | 24 | 25 | 17 | 16 | 21 | 18 | 20 | 19 | 11
18 | 18 | 22 | 31 | 20 | 20 | 23 | 22 | 24 | 20 | 20 | 20 | 24 | 25 | 15 | 18 | 21 | 19 | 22 | 19 | 21 | 18 | 19 | 18 | 16 | 26 | 17 | 18 | 14 | 27 | 21 | 26 | 26 |  |  |  | 19 | 19 | 18 | 23 | 17 | 18 | 17 | 23 | 22 | 37 | 28 | 18 | 21 | 25 | 17 | 18 | 30 | 21 | 22 | 14 | 27 | 21 | 17 | 23 | 19
26 | 23 | 19 | 23 | 19 | 26 | 28 | 27 | 23 | 12 | 30 | 23 | 18 | 21 | 22 | 22 | 28 | 28 | 17 | 28 | 18 | 15 | 26 | 14 | 27 | 20 | 18 | 22 | 17 | 18 | 11 | 20 | 19 |  |  |  | 19 | 17 | 24 | 23 | 11 | 10 | 13 | 23 | 14 | 28 | 25 | 19 | 25 | 21 | 19 | 28 | 19 | 11 | 17 | 19 | 28 | 25 | 22 | 20 | 20
23 | 21 | 15 | 25 | 18 | 25 | 24 | 18 | 30 | 18 | 24 | 19 | 30 | 24 | 24 | 17 | 18 | 28 | 21 | 28 | 32 | 28 | 20 | 18 | 18 | 31 | 20 | 29 | 19 | 27 | 25 | 20 | 24 |  |  |  | 21 | 15 | 14 | 19 | 13 | 21 | 24 | 28 | 18 | 23 | 26 | 21 | 22 | 29 | 22 | 18 | 17 | 14 | 17 | 14 | 18 | 12 | 17 | 23 | 18
29 | 24 | 17 | 23 | 13 | 22 | 15 | 14 | 21 | 10 | 19 | 24 | 21 | 22 | 19 | 19 | 12 | 23 | 21 | 23 | 19 | 21 | 9 | 20 | 26 | 18 | 21 | 19 | 18 | 23 | 22 | 21 | 24 |  |  |  | 26 | 19 | 15 | 21 | 18 | 23 | 14 | 17 | 17 | 22 | 16 | 22 | 22 | 18 | 22 | 15 | 21 | 26 | 21 | 21 | 20 | 29 | 23 | 21 | 29
24 | 25 | 16 | 28 | 20 | 14 | 19 | 28 | 22 | 19 | 24 | 23 | 20 | 34 | 24 | 20 | 17 | 23 | 22 | 23 | 24 | 19 | 19 | 12 | 22 | 19 | 24 | 23 | 21 | 21 | 28 | 20 | 20 |  |  |  | 21 | 16 | 15 | 26 | 21 | 12 | 17 | 18 | 21 | 18 | 26 | 21 | 16 | 18 | 26 | 12 | 23 | 32 | 11 | 18 | 19 | 28 | 28 | 20 | 24
30 | 31 | 25 | 31 | 16 | 17 | 21 | 19 | 15 | 18 | 22 | 15 | 26 | 27 | 19 | 20 | 18 | 24 | 22 | 24 | 30 | 11 | 21 | 18 | 15 | 24 | 19 | 28 | 21 | 29 | 22 | 19 | 19 |  |  |  | 23 | 21 | 17 | 17 | 23 | 19 | 15 | 20 | 23 | 31 | 25 | 23 | 18 | 14 | 28 | 28 | 22 | 11 | 24 | 16 | 16 | 21 | 21 | 28 | 24
19 | 31 | 23 | 31 | 15 | 11 | 20 | 28 | 18 | 22 | 19 | 12 | 19 | 18 | 26 | 19 | 18 | 26 | 24 | 24 | 21 | 15 | 25 | 10 | 23 | 25 | 23 | 17 | 17 | 16 | 18 | 30 | 16 |  |  |  | 18 | 20 | 18 | 17 | 19 | 14 | 18 | 20 | 15 | 29 | 22 | 23 | 18 | 36 | 21 | 23 | 23 | 13 | 23 | 10 | 29 | 23 | 17 | 24 | 21
22 | 17 | 22 | 28 | 20 | 23 | 16 | 16 | 21 | 24 | 21 | 23 | 17 | 15 | 30 | 17 | 18 | 27 | 28 | 26 | 14 | 23 | 24 | 22 | 9 | 24 | 14 | 15 | 15 | 26 | 14 | 18 | 24 |  |  |  | 26 | 25 | 19 | 20 | 25 | 16 | 19 | 29 | 23 | 21 | 24 | 21 | 14 | 45 | 21 | 28 | 14 | 16 | 16 | 19 | 21 | 21 | 20 | 24 | 19
22 | 19 | 17 | 21 | 18 | 18 | 20 | 23 | 22 | 19 | 18 | 23 | 17 | 18 | 28 | 18 | 22 | 25 | 26 | 26 | 19 | 14 | 19 | 21 | 14 | 20 | 21 | 27 | 21 | 18 | 19 | 21 | 14 |  |  |  | 21 | 21 | 18 | 21 | 19 | 6 | 18 | 24 | 17 | 16 | 27 | 28 | 21 | 21 | 16 | 18 | 19 | 24 | 12 | 16 | 15 | 19 | 24 | 20 | 23
16 | 22 | 17 | 16 | 27 | 19 | 19 | 23 | 31 | 25 | 21 | 30 | 22 | 21 | 29 | 26 | 19 | 26 | 21 | 26 | 22 | 16 | 16 | 25 | 21 | 26 | 26 | 24 | 28 | 20 | 21 | 23 | 30 |  |  |  | 17 | 26 | 14 | 24 | 20 | 12 | 14 | 28 | 17 | 20 | 23 | 28 | 18 | 28 | 7 | 17 | 15 | 28 | 19 | 14 | 19 | 19 | 25 | 22 | 23
18 | 18 | 27 | 24 | 19 | 15 | 29 | 20 | 15 | 13 | 21 | 16 | 19 | 28 | 29 | 21 | 20 | 23 | 16 | 24 | 17 | 15 | 18 | 12 | 18 | 29 | 15 | 14 | 15 | 20 | 16 | 24 | 12 |  |  |  | 17 | 24 | 18 | 17 | 16 | 13 | 18 | 21 | 22 | 16 | 25 | 23 | 18 | 27 | 15 | 23 | 23 | 32 | 15 | 18 | 22 | 15 | 19 | 31 | 17
20 | 15 | 20 | 19 | 22 | 28 | 27 | 25 | 19 | 17 | 15 | 16 | 15 | 20 | 29 | 18 | 21 | 24 | 18 | 24 | 28 | 21 | 16 | 25 | 27 | 18 | 25 | 17 | 18 | 27 | 29 | 21 | 23 |  |  |  | 23 | 21 | 17 | 27 | 21 | 17 | 17 | 29 | 21 | 13 | 28 | 25 | 15 | 24 | 19 | 24 | 17 | 24 | 26 | 22 | 21 | 23 | 17 | 21 | 11
18 | 21 | 28 | 15 | 17 | 23 | 13 | 24 | 21 | 12 | 24 | 13 | 21 | 16 | 32 | 17 | 27 | 16 | 23 | 16 | 20 | 21 | 22 | 18 | 24 | 27 | 24 | 25 | 16 | 24 | 29 | 15 | 23 |  |  |  | 23 | 16 | 18 | 17 | 16 | 14 | 18 | 20 | 19 | 22 | 21 | 18 | 15 | 41 | 17 | 25 | 23 | 18 | 18 | 13 | 14 | 27 | 18 | 31 | 9
18 | 24 | 18 | 24 | 14 | 24 | 22 | 23 | 21 | 22 | 14 | 17 | 14 | 17 | 26 | 17 | 25 | 22 | 19 | 22 | 21 | 23 | 18 | 17 | 14 | 18 | 17 | 26 | 17 | 23 | 27 | 14 | 22 |  |  |  | 21 | 22 | 21 | 21 | 14 | 21 | 21 | 21 | 24 | 20 | 23 | 26 | 13 | 24 | 20 | 21 | 22 | 35 | 17 | 14 | 19 | 21 | 19 | 13 | 18
26 | 17 | 26 | 19 | 25 | 23 | 15 | 17 | 23 | 21 | 16 | 21 | 18 | 21 | 27 | 20 | 20 | 22 | 16 | 22 | 19 | 12 | 24 | 18 | 17 | 21 | 14 | 13 | 18 | 18 | 21 | 22 | 22 |  |  |  | 27 | 25 | 21 | 22 | 27 | 15 | 21 | 19 | 25 | 19 | 23 | 28 | 14 | 23 | 21 | 21 | 18 | 23 | 20 | 22 | 23 | 25 | 31 | 26 | 20
22 | 20 | 20 | 19 | 23 | 19 | 25 | 20 | 18 | 28 | 20 | 16 | 14 | 22 | 26 | 19 | 25 | 20 | 19 | 21 | 32 | 20 | 19 | 22 | 21 | 24 | 15 | 18 | 16 | 25 | 23 | 32 | 22 |  |  |  | 19 | 21 | 24 | 26 | 24 | 21 | 23 | 27 | 15 | 16 | 20 | 18 | 18 | 24 | 24 | 17 | 24 | 25 | 13 | 12 | 19 | 27 | 21 | 15 | 19
21 | 27 | 17 | 23 | 19 | 19 | 14 | 16 | 27 | 17 | 18 | 13 | 14 | 22 | 24 | 24 | 25 | 18 | 14 | 18 | 23 | 20 | 17 | 18 | 27 | 19 | 14 | 23 | 21 | 24 | 19 | 22 | 19 |  |  |  | 21 | 22 | 20 | 22 | 15 | 20 | 20 | 19 | 21 | 10 | 23 | 23 | 15 | 31 | 13 | 19 | 26 | 30 | 14 | 15 | 20 | 26 | 17 | 20 | 18
24 | 28 | 24 | 20 | 28 | 28 | 17 | 17 | 15 | 24 | 16 | 22 | 23 | 19 | 32 | 17 | 22 | 28 | 21 | 28 | 17 | 18 | 17 | 18 | 22 | 18 | 16 | 17 | 24 | 34 | 21 | 20 | 22 |  |  |  | 23 | 23 | 9 | 19 | 12 | 17 | 9 | 21 | 20 | 15 | 22 | 27 | 26 | 34 | 21 | 28 | 14 | 24 | 14 | 17 | 26 | 21 | 18 | 21 | 26
20 | 22 | 18 | 29 | 26 | 31 | 24 | 14 | 19 | 32 | 16 | 26 | 17 | 18 | 28 | 22 | 18 | 26 | 27 | 27 | 17 | 22 | 11 | 20 | 13 | 19 | 23 | 11 | 24 | 20 | 15 | 19 | 17 |  |  |  | 17 | 24 | 18 | 26 | 14 | 18 | 19 | 20 | 21 | 17 | 23 | 28 | 19 | 36 | 23 | 17 | 23 | 12 | 21 | 13 | 14 | 25 | 18 | 23 | 28
19 | 15 | 25 | 18 | 18 | 17 | 17 | 16 | 19 | 26 | 23 | 23 | 15 | 17 | 27 | 17 | 20 | 25 | 22 | 25 | 23 | 9 | 19 | 10 | 16 | 18 | 18 | 23 | 19 | 21 | 21 | 17 | 23 |  |  |  | 14 | 26 | 21 | 19 | 32 | 14 | 21 | 20 | 12 | 28 | 19 | 29 | 24 | 32 | 20 | 26 | 19 | 17 | 13 | 17 | 16 | 21 | 23 | 23 | 21
30 | 25 | 21 | 31 | 20 | 24 | 15 | 25 | 33 | 16 | 21 | 19 | 22 | 19 | 29 | 22 | 25 | 24 | 21 | 24 | 9 | 22 | 18 | 21 | 19 | 21 | 23 | 21 | 12 | 17 | 25 | 24 | 15 |  |  |  | 21 | 16 | 21 | 18 | 23 | 20 | 21 | 19 | 20 | 14 | 19 | 25 | 27 | 28 | 23 | 19 | 19 | 22 | 17 | 20 | 21 | 21 | 24 | 24 | 17
22 | 16 | 21 | 19 | 24 | 18 | 27 | 29 | 10 | 12 | 13 | 9 | 30 | 19 | 33 | 22 | 22 | 24 | 21 | 24 | 14 | 17 | 18 | 18 | 13 | 14 | 29 | 14 | 24 | 23 | 15 | 25 | 18 |  |  |  | 23 | 29 | 22 | 17 | 26 | 18 | 22 | 24 | 17 | 17 | 22 | 24 | 16 | 33 | 16 | 21 | 23 | 20 | 26 | 21 | 18 | 20 | 18 | 23 | 14
21.3125 | 22.03125 | 20.96875 | 24.21875 | 21.15625 | 20.46875 | 20.53125 | 20.96875 | 21.21875 | 19.40625 | 19.5625 | 18.75 | 20.15625 | 21.5 | 25.09375 | 21.03125 | 21.34375 | 24.59375 | 21.09375 | 24.625 | 19.5 | 18.15625 | 19.09375 | 18.625 | 19.65625 | 21.21875 | 19.78125 | 20.5 | 20.09375 | 23.09375 | 21.5625 | 21.46875 | 20.21875 | #DIV/0! | #DIV/0! | #DIV/0! | 20 | 20.28125 | 18.90625 | 21.15625 | 19.53125 | 16.78125 | 18.75 | 21.5625 | 19.5 | 20.625 | 24.4375 | 23.3125 | 19.1875 | 25.8125 | 20.28125 | 22.3125 | 19.96875 | 22.4375 | 17.78125 | 16.5625 | 20.21875 | 22.46875 | 20.65625 | 22.8125 | 19.71875
4.091198 | 4.617529 | 3.587473 | 4.688589 | 4.356007 | 4.627996 | 5.57057 | 4.402964 | 5.12259 | 5.272322 | 4.234554 | 4.859311 | 4.50884 | 4.235031 | 4.77466 | 3.711224 | 4.90299 | 3.909124 | 3.622148 | 3.866732 | 5.465434 | 4.635831 | 4.010948 | 4.520562 | 4.974836 | 3.997857 | 4.702329 | 5.149381 | 4.761129 | 4.539144 | 6.455493 | 4.977267 | 4.293539 | #DIV/0! | #DIV/0! | #DIV/0! | 3.583115 | 3.879095 | 3.855113 | 3.183722 | 4.944755 | 4.390124 | 3.454777 | 3.472821 | 3.5741 | 5.917443 | 4.071439 | 3.838998 | 4.686546 | 7.253197 | 5.075141 | 5.749825 | 4.115152 | 6.642665 | 5.065598 | 3.454193 | 4.286019 | 3.801395 | 3.534251 | 3.946722 | 5.175839
[37 empty] | 0.6857336 | 0.6814941 | 0.5628079 | 0.8741175 | 0.7760715 | 0.6107241 | 0.6139138 | 0.6318177 | 1.046066 | 0.7197355 | 0.6786453 | 0.828472 | 1.282196 | 0.8971667 | 1.016435 | 0.727463 | 1.174268 | 0.8954797 | 0.6106209 | 0.7576683 | 0.6719981 | 0.6247731 | 0.6976884 | 0.9149678
21.5625 | 23 | 20.4375 | 26.1875 | 21.375 | 19.6875 | 21.0625 | 20.9375 | 21.6875 | 18.1875 | 20.625 | 18.8125 | 21.75 | 23.625 | 21.75 | 22.3125 | 21 | 25.6875 | 21.1875 | 25.6875 | 19.25 | 18.3125 | 19.375 | 18.8125 | 20.6875 | 21.125 | 19.75 | 21.9375 | 21.125 | 23.9375 | 22.3125 | 21.25 | 20.3125 | 18 | 19.125 | 21.5 | 18.875 | 1.371467 | 1.362988 | 1.125616 | 1.748235 | 1.552143 | 1.221448 | 1.227828 | 1.263635 | 2.092132 | 1.439471 | 1.357291 | 1.656944 | 2.564392 | 1.794333 | 2.03287 | 1.454926 | 2.348537 | 1.790959 | 1.221242 | 1.515337 | 1.343996 | 1.249546 | 1.395377 | 1.829936
4.732424 | 4.289522 | 3.520772 | 3.270448 | 4.602536 | 3.961797 | 6.104302 | 4.296801 | 4.467941 | 4.460475 | 4.897278 | 4.086054 | 4.266146 | 4.240676 | 4.139243 | 4.126641 | 6.387488 | 4.285149 | 3.331041 | 4.285149 | 5.60357 | 5.173248 | 4.529533 | 4.607512 | 4.571196 | 4.031129 | 4.568005 | 4.945958 | 5.136471 | 4.523549 | 7.863152 | 5.272571 | 4.142765 | 2.804758 | 4.287579 | 2.966479 | 4.240676
1.446457 | 1.632543 | 1.268363 | 1.657666 | 1.540081 | 1.636244 | 1.969494 | 1.556683 | 1.811109 | 1.864047 | 1.497141 | 1.718026 | 1.594116 | 1.497309 | 1.688097 | 1.312116 | 1.733469 | 1.382084 | 1.280623 | 1.367096 | 1.932323 | 1.639014 | 1.418084 | 1.59826 | 1.75887 | 1.413456 | 1.662524 | 1.820581 | 1.683313 | 1.60483 | 2.282361 | 1.75973 | 1.517995
[11 empty] | xy1.01 |  |  |  | xy1.02 |  |  |  | xy 1.005 |  |  |  | xy 1.015
[11 empty] | 1 |  |  |  | 2 |  |  |  | 0.5 |  |  |  | 1.5
[11 empty] | [135] | [110] | [100] | random | [135] | [110] | [100] | random | [135] | [110] | [100] | random | [135] | [110] | [100] | random
|  |  |  | control | 0 | [5 empty] | 16 | 21 | 12 | 21 | 17 | 25 | 18 | 16 | 22 | 16 | 32 | 20 | 16 | 21 | 21 | 17
original |  |  |  | [135] | [100] | [001] | [010] | [110] | random |  | 22 | 14 | 19 | 24 | 18 | 19 | 27 | 16 | 22 | 10 | 24 | 19 | 23 | 31 | 29 | 20
[135] | [100] | [001] |  | 27 | 18 | 18 | 12 | 16 | 19 |  | 14 | 25 | 26 | 20 | 17 | 21 | 22 | 17 | 17 | 23 | 16 | 24 | 17 | 16 | 13 | 20
18 | 11 |  |  | 20 | 25 | 21 | 25 | 15 | 27 |  | 16 | 26 | 19 | 14 | 25 | 17 | 20 | 16 | 20 | 20 | 19 | 14 | 21 | 13 | 20 | 21
17 | 11 |  |  | 22 | 21 | 25 | 21 | 17 | 23 |  | 21 | 23 | 21 | 25 | 23 | 21 | 14 | 16 | 18 | 19 | 21 | 20 | 16 | 23 | 20 | 22
25 | 15 |  |  | 22 | 29 | 25 | 19 | 12 | 21 |  | 19 | 16 | 20 | 17 | 19 | 16 | 14 | 16 | 19 | 22 | 14 | 25 | 23 | 18 | 24 | 18
23 | 11 |  |  | 30 | 19 | 26 | 16 | 14 | 33 |  | 22 | 14 | 20 | 26 | 14 | 17 | 15 | 14 | 18 | 22 | 25 | 22 | 19 | 23 | 17 | 19
12 | 20 |  |  | 29 | 22 | 24 | 19 | 16 | 26 |  | 19 | 19 | 16 | 21 | 19 | 23 | 33 | 20 | 22 | 22 | 26 | 16 | 23 | 13 | 19 | 24
29 | 11 |  |  | 28 | 15 | 21 | 23 | 15 | 16 |  | 13 | 18 | 19 | 21 | 14 | 11 | 11 | 20 | 19 | 28 | 14 | 14 | 30 | 15 | 24 | 13
30 | 18 |  |  | 29 | 22 | 23 | 17 | 15 | 16 |  | 22 | 11 | 13 | 22 | 14 | 22 | 22 | 23 | 16 | 28 | 27 | 22 | 19 | 21 | 17 | 22
22 | 16 |  |  | 16 | 24 | 29 | 22 | 19 | 28 |  | 21 | 25 | 18 | 17 | 16 | 21 | 20 | 19 | 15 | 22 | 14 | 28 | 23 | 17 | 21 | 16
22 | 14.125 | #DIV/0! |  | 14 | 17 | 27 | 19 | 20 | 14 |  | 21 | 14 | 16 | 20 | 14 | 16 | 14 | 21 | 19 | 23 | 23 | 17 | 20 | 24 | 28 | 21
6.141196 | 3.642507 | #DIV/0! |  | 18 | 27 | 29 | 15 | 13 | 24 |  | 21 | 20 | 25 | 25 | 16 | 16 | 20 | 20 | 20 | 16 | 30 | 18 | 30 | 18 | 26 | 19
|  |  |  | 18 | 19 | 24 | 19 | 19 | 16 |  | 14 | 21 | 14 | 16 | 26 | 24 | 14 | 23 | 15 | 21 | 22 | 16 | 31 | 24 | 22 | 22
|  |  |  | 19 | 19 | 25 | 21 | 15 | 22 |  | 27 | 21 | 14 | 17 | 32 | 16 | 19 | 16 | 20 | 19 | 24 | 26 | 17 | 22 | 17 | 18
[011] | [101] |  |  | 17 | 21 | 27 | 18 | 16 | 17 |  | 12 | 18 | 22 | 12 | 17 | 22 | 18 | 26 | 9 | 15 | 19 | 12 | 20 | 19 | 31 | 21
19 | 14 |  |  | 18 | 18 | 24 | 20 | 21 | 21 |  | 21 | 20 | 11 | 22 | 20 | 15 | 18 | 21 | 23 | 22 | 20 | 23 | 31 | 14 | 23 | 20
25 | 14 |  |  | 15 | 17 | 19 | 17 | 19 | 21 |  | 18 | 15 | 21 | 16 | 21 | 21 | 32 | 33 | 17 | 24 | 21 | 15 | 27 | 24 | 19 | 17
18 | 18 |  |  | 18 | 22 | 21 | 17 | 19 | 19 |  | 20 | 25 | 14 | 30 | 14 | 19 | 23 | 17 | 21 | 16 | 19 | 25 | 23 | 25 | 18 | 13
16 | 15 |  |  | 21 | 28 | 29 | 24 | 10 | 21 |  | 23 | 20 | 16 | 16 | 14 | 20 | 15 | 26 | 12 | 19 | 13 | 23 | 20 | 19 | 18 | 16
19 | 18 |  |  | 24 | 24 | 27 | 26 | 10 | 17 |  | 21 | 24 | 24 | 24 | 27 | 19 | 22 | 15 | 22 | 19 | 25 | 23 | 17 | 22 | 21 | 27
14 | 23 |  |  | 15 | 23 | 23 | 16 | 17 | 14 |  | 21 | 17 | 15 | 24 | 19 | 22 | 9 | 21 | 22 | 25 | 22 | 21 | 21 | 20 | 15 | 21
16 | 30 |  |  | 28 | 21 | 27 | 14 | 16 | 19 |  | 27 | 21 | 20 | 17 | 18 | 29 | 23 | 20 | 10 | 15 | 27 | 19 | 16 | 23 | 16 | 24
21 | 19 |  |  | 18 | 19 | 28 | 14 | 20 | 14 |  | 21 | 12 | 25 | 16 | 21 | 10 | 18 | 18 | 25 | 20 | 14 | 19 | 14 | 18 | 19 | 15
18 | 26 |  |  | 19 | 25 | 20 | 21 | 14 | 25 |  | 16 | 21 | 21 | 17 | 18 | 24 | 17 | 23 | 20 | 23 | 27 | 29 | 18 | 21 | 14 | 25
22 | 23 |  |  | 22 | 17 | 16 | 21 | 19 | 26 |  | 22 | 21 | 16 | 17 | 22 | 11 | 16 | 23 | 25 | 16 | 16 | 24 | 20 | 23 | 15 | 14
19 | 25 |  |  | 18 | 22 | 25 | 11 | 13 | 29 |  | 23 | 17 | 20 | 19 | 25 | 19 | 23 | 17 | 24 | 28 | 20 | 17 | 18 | 20 | 17 | 23
18 | 24 |  |  | 22 | 19 | 32 | 18 | 16 | 19 |  | 15 | 21 | 29 | 22 | 19 | 17 | 15 | 17 | 23 | 26 | 18 | 16 | 30 | 22 | 16 | 23
22 | 18 |  |  | 21 | 19 | 28 | 11 | 12 | 14 |  | 22 | 20 | 20 | 18 | 19 | 10 | 14 | 24 | 23 | 26 | 18 | 29 | 23 | 19 | 30 | 16
17 | 20 |  |  | 14 | 26 | 24 | 18 | 16 | 14 |  | 26 | 15 | 16 | 19 | 21 | 10 | 16 | 10 | 20 | 22 | 23 | 23 | 21 | 22 | 19 | 15
21 | 18 |  |  | 10 | 21 | 28 | 15 | 22 | 16 |  | 18 | 14 | 16 | 29 | 13 | 22 | 17 | 14 | 15 | 24 | 16 | 14 | 19 | 21 | 19 | 17
19 | 23 |  |  | 19 | 16 | 23 | 15 | 17 | 15 |  | 20 | 22 | 21 | 19 | 22 | 20 | 15 | 17 | 16 | 21 | 22 | 17 | 21 | 17 | 14 | 20
19 | 27 |  |  | 15 | 21 | 31 | 18 | 19 | 26 |  | 19.8125 | 19.09375 | 18.71875 | 20.09375 | 19.1875 | 18.59375 | 18.5625 | 19.21875 | 19.03125 | 21 | 20.96875 | 20.3125 | 21.46875 | 20.25 | 20.0625 | 19.34375
20 | 22 |  |  | 16 | 19 | 25 | 14 | 15 | 18 |  | 3.796752 | 4.027001 | 4.282254 | 4.230148 | 4.468077 | 4.703186 | 5.339672 | 4.47022 | 4.036002 | 4.250237 | 4.961038 | 4.631153 | 4.758587 | 3.83532 | 4.75827 | 3.570573
14 | 18 |  |  | 20.0625 | 21.09375 | 24.8125 | 18 | 16.15625 | 20.3125 |  | 1.342354 | 1.42376 | 1.514006 | 1.495583 | 1.579704 | 1.662827 | 1.887859 | 1.580461 | 1.426942 | 1.502686 | 1.753992 | 1.63736 | 1.682415 | 1.35599 | 1.682302 | 1.262388
16 | 22 |  |  | 4.980942 | 3.737782 | 3.634576 | 3.599517 | 3.040488 | 5.145856 |  | hydrostatic |  |  |  | hydrostatic |  |  |  | hydrostatic |  |  |  | hydrostatic |  |  |  | hydrostatic |  |  |  | hydrostatic |  |  |  | hydrostatic |  |  |  | hydrostatic
20 | 14 |  |  | 1.761029 | 1.321506 | 1.285017 | 1.272621 | 1.074975 | 1.819335 |  | 1 |  |  |  | 2 |  |  |  | -1 |  |  |  | -2 |  |  |  | -1.5 |  |  |  | -0.5 |  |  |  | 0.5 |  |  |  | 1.5
17 | 22 | [7 empty] | 1.819335 |  | [135] | [100] | [110] | random | [135] | [100] | [110] | random | [135] | [100] | [110] | random | [135] | [100] | [110] | random | [135] | [100] | [110] | random | [135] | [100] | [110] | random | [135] | [100] | [110] | random | [135] | [100] | [110] | random
18 | 18 |  |  |  |  | 21.30208 |  |  | 1 |  | 16 | 20 | 28 | 30 | 21 | 47 | 21 | 29 | 22 | 25 | 16 | 15 | 19 | 9 | 18 | 22 | 26 | 18 | 18 | 11 | 20 | 14 | 18 | 28 | 19 | 26 | 18 | 19 | 25 | 35 | 23 | 19
18 | 23 |  |  |  |  | 4.606905 |  |  | peak# |  | 19 | 26 | 19 | 16 | 22 | 48 | 31 | 25 | 20 | 19 | 14 | 20 | 17 | 15 | 18 | 11 | 24 | 11 | 21 | 12 | 17 | 15 | 15 | 20 | 21 | 34 | 17 | 34 | 16 | 23 | 20 | 23
18 | 22 |  |  |  |  | 0.9403806 |  |  | 549 |  | 11 | 26 | 17 | 20 | 27 | 33 | 39 | 20 | 20 | 17 | 18 | 19 | 17 | 8 | 10 | 16 | 24 | 19 | 19 | 12 | 18 | 25 | 8 | 30 | 18 | 32 | 19 | 22 | 38 | 34 | 22 | 27
14 | 21 | [7 empty] | 573 |  | 20 | 22 | 23 | 29 | 28 | 29 | 46 | 51 | 16 | 22 | 25 | 21 | 11 | 12 | 14 | 20 | 18 | 15 | 13 | 16 | 23 | 17 | 17 | 20 | 25 | 34 | 27 | 20 | 21 | 24 | 18 | 19
18 | 21 | [7 empty] | 507 |  | 16 | 19 | 18 | 19 | 30 | 30 | 37 | 41 | 18 | 20 | 15 | 18 | 18 | 12 | 12 | 13 | 25 | 20 | 17 | 27 | 18 | 25 | 19 | 21 | 19 | 23 | 26 | 21 | 17 | 35 | 25 | 29
24 | 17 | [7 empty] | 588 |  | 19 | 25 | 26 | 23 | 34 | 28 | 14 | 27 | 21 | 15 | 14 | 16 | 14 | 9 | 24 | 14 | 20 | 11 | 17 | 14 | 26 | 26 | 14 | 22 | 18 | 29 | 25 | 31 | 23 | 24 | 33 | 22
18 | 21 | [7 empty] | 552 |  | 17 | 25 | 27 | 15 | 32 | 30 | 21 | 22 | 22 | 17 | 16 | 18 | 16 | 13 | 19 | 14 | 18 | 16 | 19 | 11 | 22 | 15 | 15 | 25 | 25 | 31 | 19 | 16 | 33 | 26 | 24 | 16
21 | 21 | [7 empty] | 376 |  | 14 | 22 | 30 | 24 | 40 | 30 | 33 | 34 | 16 | 17 | 21 | 21 | 22 | 11 | 11 | 16 | 18 | 14 | 16 | 14 | 23 | 17 | 20 | 18 | 20 | 31 | 23 | 23 | 19 | 20 | 24 | 31
22 | 22 | [7 empty] | 508 |  | 16 | 18 | 20 | 23 | 30 | 28 | 55 | 45 | 25 | 17 | 24 | 12 | 12 | 9 | 14 | 10 | 17 | 16 | 18 | 19 | 25 | 21 | 16 | 14 | 22 | 29 | 25 | 24 | 28 | 20 | 25 | 30
22 | 24 | [7 empty] | 600 |  | 18 | 25 | 22 | 15 | 28 | 28 | 23 | 36 | 20 | 18 | 16 | 10 | 19 | 8 | 18 | 21 | 15 | 21 | 16 | 21 | 19 | 11 | 16 | 15 | 27 | 26 | 18 | 19 | 17 | 25 | 21 | 29
18.84375 | 20.71875 | [7 empty] | 439 |  | 13 | 23 | 24 | 29 | 28 | 28 | 31 | 23 | 18 | 17 | 21 | 12 | 15 | 14 | 17 | 15 | 20 | 14 | 19 | 18 | 34 | 14 | 17 | 15 | 18 | 26 | 24 | 31 | 25 | 22 | 25 | 24
[9 empty] | 451 |  | 22 | 18 | 28 | 32 | 34 | 25 | 28 | 34 | 20 | 19 | 19 | 19 | 19 | 9 | 20 | 15 | 21 | 16 | 17 | 23 | 19 | 22 | 12 | 20 | 14 | 32 | 24 | 13 | 23 | 38 | 25 | 27
18.57292 | [8 empty] | 524 |  | 23 | 22 | 19 | 18 | 30 | 33 | 33 | 54 | 19 | 21 | 16 | 23 | 13 | 13 | 14 | 22 | 20 | 17 | 12 | 19 | 26 | 20 | 17 | 21 | 14 | 21 | 24 | 17 | 19 | 30 | 22 | 28
3.701336 | [8 empty] | 430 |  | 24 | 24 | 25 | 24 | 37 | 27 | 19 | 50 | 19 | 19 | 21 | 22 | 22 | 11 | 18 | 21 | 27 | 19 | 22 | 17 | 18 | 21 | 20 | 19 | 19 | 28 | 26 | 21 | 32 | 22 | 31 | 33
0.7555321 | [8 empty] | 518 |  | 18 | 22 | 22 | 22 | 34 | 43 | 34 | 25 | 18 | 21 | 19 | 18 | 18 | 17 | 16 | 11 | 23 | 16 | 16 | 18 | 22 | 31 | 15 | 21 | 26 | 26 | 23 | 25 | 21 | 26 | 25 | 28
[9 empty] | 559 |  | 16 | 22 | 19 | 26 | 33 | 28 | 48 | 30 | 19 | 24 | 19 | 26 | 19 | 12 | 11 | 14 | 13 | 11 | 14 | 23 | 21 | 22 | 15 | 17 | 23 | 29 | 16 | 20 | 24 | 24 | 26 | 17
[9 empty] | 336 |  | 14 | 21 | 28 | 22 | 24 | 46 | 48 | 29 | 21 | 20 | 15 | 12 | 14 | 8 | 12 | 11 | 21 | 16 | 14 | 14 | 19 | 19 | 15 | 22 | 24 | 33 | 22 | 18 | 17 | 22 | 28 | 38
[9 empty] | 552 |  | 18 | 22 | 28 | 20 | 25 | 31 | 33 | 32 | 18 | 19 | 19 | 21 | 16 | 15 | 16 | 15 | 22 | 14 | 15 | 13 | 17 | 13 | 14 | 15 | 34 | 28 | 12 | 22 | 28 | 31 | 34 | 28
[9 empty] | 398 |  | 17 | 27 | 31 | 20 | 27 | 27 | 40 | 32 | 21 | 13 | 14 | 15 | 14 | 9 | 18 | 15 | 25 | 13 | 17 | 12 | 27 | 18 | 17 | 16 | 21 | 26 | 17 | 24 | 16 | 19 | 20 | 23
[9 empty] | 358 |  | 18 | 19 | 33 | 11 | 26 | 32 | 47 | 26 | 21 | 24 | 13 | 13 | 10 | 11 | 17 | 15 | 21 | 20 | 19 | 12 | 17 | 13 | 20 | 18 | 19 | 26 | 24 | 10 | 32 | 28 | 34 | 26
[9 empty] | 546 |  | 13 | 22 | 29 | 22 | 38 | 26 | 30 | 22 | 21 | 17 | 20 | 14 | 20 | 9 | 17 | 16 | 19 | 18 | 15 | 15 | 17 | 19 | 13 | 20 | 16 | 25 | 12 | 26 | 28 | 21 | 27 | 16
[9 empty] | 619 |  | 22 | 23 | 25 | 19 | 30 | 44 | 26 | 21 | 20 | 14 | 14 | 15 | 15 | 11 | 9 | 15 | 14 | 19 | 16 | 16 | 26 | 17 | 15 | 22 | 35 | 27 | 23 | 21 | 32 | 29 | 29 | 25
[9 empty] | 458 |  | 17 | 24 | 29 | 27 | 31 | 45 | 34 | 23 | 23 | 23 | 20 | 24 | 18 | 10 | 17 | 12 | 18 | 14 | 21 | 9 | 24 | 15 | 12 | 17 | 17 | 22 | 21 | 24 | 28 | 35 | 20 | 30
[9 empty] | 437 |  | 13 | 15 | 29 | 19 | 27 | 34 | 26 | 36 | 22 | 18 | 19 | 14 | 14 | 14 | 16 | 18 | 21 | 13 | 13 | 15 | 24 | 26 | 19 | 16 | 15 | 21 | 22 | 21 | 21 | 16 | 15 | 24
[9 empty] | 411 |  | 16 | 20 | 32 | 29 | 21 | 32 | 21 | 32 | 18 | 18 | 13 | 16 | 15 | 12 | 21 | 14 | 16 | 16 | 15 | 17 | 25 | 18 | 16 | 19 | 28 | 27 | 28 | 14 | 18 | 24 | 27 | 28
[9 empty] | 332 |  | 17 | 27 | 21 | 21 | 25 | 35 | 46 | 28 | 16 | 21 | 19 | 17 | 19 | 9 | 17 | 15 | 25 | 13 | 18 | 22 | 19 | 14 | 22 | 18 | 23 | 30 | 18 | 21 | 27 | 23 | 27 | 35
[9 empty] | 340 |  | 20 | 24 | 25 | 23 | 26 | 34 | 31 | 30 | 26 | 14 | 22 | 17 | 23 | 13 | 17 | 13 | 22 | 13 | 17 | 17 | 19 | 23 | 13 | 20 | 32 | 32 | 23 | 26 | 23 | 24 | 20 | 21
[9 empty] | 536 |  | 17 | 20 | 25 | 22 | 28 | 32 | 37 | 22 | 21 | 19 | 18 | 20 | 11 | 9 | 11 | 14 | 21 | 18 | 18 | 10 | 18 | 14 | 17 | 13 | 33 | 25 | 29 | 17 | 28 | 41 | 40 | 28
[9 empty] | 619 |  | 20 | 21 | 24 | 20 | 25 | 34 | 27 | 34 | 17 | 18 | 27 | 21 | 16 | 13 | 17 | 15 | 19 | 11 | 17 | 14 | 17 | 18 | 11 | 21 | 25 | 31 | 20 | 20 | 23 | 19 | 14 | 18
[9 empty] | 485 |  | 19 | 19 | 23 | 21 | 26 | 38 | 33 | 24 | 16 | 15 | 21 | 22 | 14 | 11 | 15 | 13 | 20 | 14 | 14 | 18 | 27 | 25 | 22 | 25 | 27 | 32 | 17 | 15 | 36 | 20 | 27 | 22
[9 empty] | 507 |  | 17 | 24 | 29 | 24 | 33 | 40 | 31 | 41 | 19 | 16 | 17 | 14 | 18 | 16 | 13 | 19 | 20 | 17 | 17 | 24 | 19 | 14 | 13 | 24 | 24 | 26 | 29 | 18 | 21 | 18 | 24 | 36
[9 empty] | 517 |  | 23 | 24 | 30 | 25 | 29 | 31 | 43 | 33 | 17 | 8 | 18 | 9 | 19 | 14 | 17 | 13 | 24 | 14 | 17 | 17 | 16 | 26 | 13 | 16 | 19 | 28 | 20 | 24 | 28 | 26 | 30 | 24
[9 empty] | 488 |  | 17.59375 | 22.21875 | 25.25 | 22.1875 | 29.03125 | 33.625 | 33.3125 | 31.59375 | 19.6875 | 18.28125 | 18.21875 | 17.3125 | 16.46875 | 11.4375 | 15.75 | 15.25 | 20.53125 | 15.53125 | 16.78125 | 16.25 | 21.3125 | 19 | 15.8125 | 19.625 | 22.5 | 28 | 21.59375 | 21.15625 | 24.59375 | 25.75 | 25.15625 | 25.75
[9 empty] | 590 |  | 3.160843 | 2.848139 | 4.369986 | 4.720836 | 4.693746 | 6.690147 | 9.766425 | 9.037054 | 2.481382 | 3.521678 | 3.498704 | 4.215467 | 3.292066 | 2.500806 | 3.379254 | 3.232895 | 3.473256 | 2.850969 | 2.379135 | 4.40674 | 4.1693 | 4.970883 | 3.197151 | 3.941099 | 5.685295 | 3.601075 | 4.434901 | 5.18129 | 5.983091 | 6.24758 | 5.577081 | 5.679618
[9 empty] | 490.71875 | 2*std err | 1.117527 | 1.006969 | 1.545023 | 1.669067 | 1.65949 | 2.365324 | 3.452953 | 3.195081 | 0.8773011 | 1.245101 | 1.236979 | 1.490393 | 1.163921 | 0.8841686 | 1.194747 | 1.143001 | 1.227981 | 1.00797 | 0.8411512 | 1.558018 | 1.47407 | 1.757473 | 1.130364 | 1.393389 | 2.010055 | 1.273172 | 1.567974 | 1.831863 | 2.115342 | 2.208853 | 1.971796 | 2.008048
[9 empty] | 30.08727 | of mean
[11 empty] | 1.030301 |  |  |  | 1.061208 |  |  |  | 0.970299 |  |  |  | 0.941192 |  |  |  | 0.955671625 |  |  |  | 0.985074875 |  |  |  | 1.015075125 |  |  |  | 1.045678375
[9 empty] | 0.04139336 |  |  |  |  | peak #
[14 empty] | 571 | 0.0525394 |  |  | 600 | 0.04833333 |  |  | 385 | 0.03896104 |  |  | 332 | 0.06626506 |  |  | 399 | 0.02756892 |  |  | 325 | 0.08615385 |  |  | 620 | 0.03064516 |  |  | 666 | 0.02852853
[9 empty] | 0.03460838 |  |  |  |  | 701 | 0.02282454 |  |  | 778 | 0.03213368 |  |  | 289 | 0.06920415 |  |  | 296 | 0.03716216 |  |  | 373 | 0.03217158 |  |  | 315 | 0.06349206 |  |  | 322 | 0.1055901 |  |  | 678 | 0.0339233
[9 empty] | 0.04712042 |  |  |  |  | 487 | 0.04106776 |  |  | 774 | 0.02583979 |  |  | 429 | 0.04428904 |  |  | 331 | 0.04833837 |  |  | 389 | 0.03084833 |  |  | 361 | 0.08310249 |  |  | 529 | 0.0415879 |  |  | 680 | 0.03970588
[9 empty] | 0.04536489 |  |  |  |  | 590 | 0.04915254 |  |  | 938 | 0.054371 |  |  | 375 | 0.056 |  |  | 360 | 0.05555556 |  |  | 365 | 0.04383562 |  |  | 414 | 0.04830918 |  |  | 491 | 0.0407332 |  |  | 647 | 0.02936631
[9 empty] | 0.03571429 |  |  |  |  | 665 | 0.02857143 |  |  | 860 | 0.04767442 |  |  | 398 | 0.04522613 |  |  | 196 | 0.06632653 |  |  | 297 | 0.09090909 |  |  | 328 | 0.06402439 |  |  | 612 | 0.03431373 |  |  | 629 | 0.04610493
[9 empty] | 0.05978261 |  |  |  |  | 623 | 0.03691814 |  |  | 844 | 0.03199052 |  |  | 393 | 0.04071247 |  |  | 293 | 0.04778157 |  |  | 404 | 0.03465347 |  |  | 394 | 0.05583756 |  |  | 419 | 0.07398568 |  |  | 710 | 0.03098592
[9 empty] | 0.06914894 |  |  |  |  | 714 | 0.0210084 |  |  | 774 | 0.02842377 |  |  | 433 | 0.04157044 |  |  | 272 | 0.05147059 |  |  | 285 | 0.03859649 |  |  | 315 | 0.07936508 |  |  | 569 | 0.02811951 |  |  | 720 | 0.02222222
[9 empty] | 0.03149606 |  |  |  |  | 624 | 0.03846154 |  |  | 466 | 0.07296137 |  |  | 363 | 0.05785124 |  |  | 350 | 0.04571429 |  |  | 391 | 0.03580563 |  |  | 401 | 0.04488778 |  |  | 631 | 0.03645008 |  |  | 685 | 0.04525547
[9 empty] | 0.02666667 |  |  |  |  | 718 | 0.03203343 |  |  | 817 | 0.05507956 |  |  | 514 | 0.0233463 |  |  | 436 | 0.02293578 |  |  | 396 | 0.0479798 |  |  | 446 | 0.03139013 |  |  | 599 | 0.04006678 |  |  | 726 | 0.04132231
[9 empty] | 0.06378132 |  |  |  |  | 633 | 0.02369668 |  |  | 758 | 0.0474934 |  |  | 419 | 0.02386635 |  |  | 261 | 0.08045977 |  |  | 230 | 0.09130435 |  |  | 489 | 0.03067485 |  |  | 560 | 0.03392857 |  |  | 622 | 0.04662379
[9 empty] | 0.03104213 |  |  |  |  | 499 | 0.05811623 |  |  | 440 | 0.05227273 |  |  | 372 | 0.03225806 |  |  | 304 | 0.04934211 |  |  | 366 | 0.04918033 |  |  | 432 | 0.03472222 |  |  | 611 | 0.0507365 |  |  | 681 | 0.03524229
[9 empty] | 0.04580153 |  |  |  |  | 438 | 0.07305936 |  |  | 596 | 0.05704698 |  |  | 379 | 0.05013193 |  |  | 310 | 0.0483871 |  |  | 397 | 0.05793451 |  |  | 433 | 0.04618938 |  |  | 599 | 0.02170284 |  |  | 490 | 0.05510204
[9 empty] | 0.0372093 |  |  |  |  | 657 | 0.02739726 |  |  | 886 | 0.06094808 |  |  | 434 | 0.05299539 |  |  | 205 | 0.1073171 |  |  | 332 | 0.05722892 |  |  | 405 | 0.05185185 |  |  | 448 | 0.03794643 |  |  | 607 | 0.0461285
[9 empty] | 0.04247104 |  |  |  |  | 699 | 0.03433476 |  |  | 912 | 0.05482456 |  |  | 290 | 0.07586207 |  |  | 290 | 0.07241379 |  |  | 364 | 0.0467033 |  |  | 398 | 0.04773869 |  |  | 572 | 0.03671329 |  |  | 625 | 0.0528
[9 empty] | 0.03041145 |  |  |  |  | 587 | 0.03747871 |  |  | 698 | 0.03581662 |  |  | 283 | 0.06360424 |  |  | 377 | 0.02917772 |  |  | 352 | 0.05113636 |  |  | 484 | 0.04338843 |  |  | 491 | 0.0509165 |  |  | 812 | 0.03448276
[9 empty] | 0.0625 |  |  |  |  | 598 | 0.04347826 |  |  | 849 | 0.03533569 |  |  | 338 | 0.07692308 |  |  | 317 | 0.04416404 |  |  | 258 | 0.08914729 |  |  | 541 | 0.03142329 |  |  | 594 | 0.03367003 |  |  | 614 | 0.0276873
[9 empty] | 0.03804348 |  |  |  |  | 518 | 0.04247104 |  |  | 695 | 0.04172662 |  |  | 425 | 0.02823529 |  |  | 353 | 0.03116147 |  |  | 350 | 0.04 |  |  | 432 | 0.05092593 |  |  | 631 | 0.02852615 |  |  | 482 | 0.07883817
[9 empty] | 0.04773869 |  |  |  |  | 626 | 0.03194888 |  |  | 522 | 0.06130268 |  |  | 410 | 0.05121951 |  |  | 323 | 0.04643963 |  |  | 333 | 0.03903904 |  |  | 367 | 0.04087193 |  |  | 465 | 0.04731183 |  |  | 517 | 0.05415861
[9 empty] | 0.05865922 |  |  |  |  | 652 | 0.03067485 |  |  | 861 | 0.03716609 |  |  | 456 | 0.03289474 |  |  | 364 | 0.04120879 |  |  | 365 | 0.03287671 |  |  | 380 | 0.04210526 |  |  | 591 | 0.04060914 |  |  | 726 | 0.03168044
[9 empty] | 0.03113553 |  |  |  |  | 740 | 0.01486486 |  |  | 469 | 0.0554371 |  |  | 403 | 0.03225806 |  |  | 354 | 0.04237288 |  |  | 346 | 0.03468208 |  |  | 388 | 0.04639175 |  |  | 665 | 0.01503759 |  |  | 515 | 0.05048544
[9 empty] | 0.02261712 |  |  |  |  | 709 | 0.03102962 |  |  | 848 | 0.0259434 |  |  | 376 | 0.03723404 |  |  | 347 | 0.04610951 |  |  | 380 | 0.03947368 |  |  | 434 | 0.04608295 |  |  | 535 | 0.04859813 |  |  | 760 | 0.02105263
[9 empty] | 0.04148472 |  |  |  |  | 772 | 0.0246114 |  |  | 714 | 0.02941176 |  |  | 350 | 0.04285714 |  |  | 279 | 0.05376344 |  |  | 322 | 0.04968944 |  |  | 506 | 0.04347826 |  |  | 534 | 0.03932584 |  |  | 767 | 0.03259452
[9 empty] | 0.03203661 |  |  |  |  | 685 | 0.03941606 |  |  | 861 | 0.02671312 |  |  | 335 | 0.07164179 |  |  | 373 | 0.03217158 |  |  | 406 | 0.02216749 |  |  | 423 | 0.04018913 |  |  | 629 | 0.0381558 |  |  | 647 | 0.04636785
[9 empty] | 0.06082725 |  |  |  |  | 573 | 0.03315881 |  |  | 689 | 0.05224964 |  |  | 449 | 0.0311804 |  |  | 270 | 0.06666667 |  |  | 356 | 0.04213483 |  |  | 426 | 0.03755869 |  |  | 527 | 0.0398482 |  |  | 678 | 0.03539823
[9 empty] | 0.07831325 |  |  |  |  | 427 | 0.06791569 |  |  | 788 | 0.04060914 |  |  | 327 | 0.04892966 |  |  | 375 | 0.03733333 |  |  | 376 | 0.04521277 |  |  | 347 | 0.05475504 |  |  | 635 | 0.02204724 |  |  | 638 | 0.04388715
[9 empty] | 0.08529412 |  |  |  |  | 707 | 0.02970297 |  |  | 632 | 0.0443038 |  |  | 318 | 0.05345912 |  |  | 298 | 0.05033557 |  |  | 273 | 0.08058608 |  |  | 463 | 0.03887689 |  |  | 545 | 0.03853211 |  |  | 690 | 0.05072464
[9 empty] | 0.03544776 |  |  |  |  | 621 | 0.03703704 |  |  | 829 | 0.03618818 |  |  | 352 | 0.04829545 |  |  | 329 | 0.03951368 |  |  | 296 | 0.05743243 |  |  | 421 | 0.04750594 |  |  | 512 | 0.05078125 |  |  | 643 | 0.03265941
[9 empty] | 0.02261712 |  |  |  |  | 597 | 0.03685092 |  |  | 742 | 0.0296496 |  |  | 332 | 0.06024096 |  |  | 310 | 0.04516129 |  |  | 270 | 0.03703704 |  |  | 520 | 0.025 |  |  | 661 | 0.02571861 |  |  | 757 | 0.03698811
[9 empty] | 0.02886598 |  |  |  |  | 551 | 0.03629764 |  |  | 765 | 0.04444444 |  |  | 426 | 0.04929577 |  |  | 326 | 0.04601227 |  |  | 427 | 0.03278689 |  |  | 227 | 0.09251101 |  |  | 582 | 0.03436426 |  |  | 671 | 0.02682563
[9 empty] | 0.03155819 |  |  |  |  | 601 | 0.03494176 |  |  | 788 | 0.03045685 |  |  | 453 | 0.04856512 |  |  | 332 | 0.03915663 |  |  | 400 | 0.045 |  |  | 313 | 0.0798722 |  |  | 607 | 0.0247117 |  |  | 662 | 0.03323263
[9 empty] | 0.02901354 |  |  |  |  | 489 | 0.04907975 |  |  | 726 | 0.05647383 |  |  | 367 | 0.03814714 |  |  | 305 | 0.06229508 |  |  | 273 | 0.08791209 |  |  | 411 | 0.05839416 |  |  | 620 | 0.02903226 |  |  | 281 | 0.1281139
[9 empty] | 0.05327869 |  |  |  |  | 587 | 0.04258944 |  |  | 515 | 0.06407767 |  |  | 422 | 0.02132701 |  |  | 312 | 0.04166667 |  |  | 338 | 0.05029586 |  |  | 454 | 0.03524229 |  |  | 581 | 0.04130809 |  |  | 782 | 0.03069054
[9 empty] | 0.03050847 |  |  |  |  | 614.34375 | 0.03758529 |  |  | 732.3125 | 0.04427186 |  |  | 384.21875 | 0.04651822 |  |  | 318.125 | 0.04981812 |  |  | 347.15625 | 0.04879157 |  |  | 406.03125 | 0.05069727 |  |  | 562.09375 | 0.0394067 |  |  | 650.25 | 0.04216186
[9 empty] | 0.04345496 | 4.345496 |  |  |  | 30.8598 | 0.004490136 |  |  | 48.58277 | 0.004562485 |  |  | 19.21184 | 0.005280132 |  |  | 17.08394 | 0.005836645 |  |  | 17.94101 | 0.006787722 |  |  | 24.04406 | 0.006120519 |  |  | 26.64527 | 0.005785902 |  |  | 36.9806 | 0.006927289
[9 empty] | 0.005765687 | 0.5765687
[14 empty] | 0.03611577 |  |  |  | 0.04314244 |  |  |  | 0.04505897 |  |  |  | 0.04793713 |  |  |  | 0.04680889 |  |  |  | 0.04833372 |  |  |  | 0.03763829 |  |  |  | 0.03960015
uniaxial fraction

## bainpath
300K
0.99 | -1020210 | 2921310 | 2.859055 | 2.830465
1 | -1020350 | 2921310 | 2.859055 | 2.859055
1.01 | -1020200 | 2921310 | 2.859055 | 2.887646
1.02 | -1019750 | 2921310 | 2.859055 | 2.916236
1.03 | -1019000 | 2921310 | 2.859055 | 2.944827
1.04 | -1017920 | 2921310 | 2.859055 | 2.973417
1.05 | -1016520 | 2921310 | 2.859055 | 3.002008
1.06 | -1014820 | 2921310 | 2.859055 | 3.030599
1.07 | -1012850 | 2921310 | 2.859055 | 3.059189
1.08 | -1017520 | 2921310 | 2.859055 | 3.08778
1.09 | -1016980 | 2921310 | 2.859055 | 3.11637
1.1 | -1016940 | 2921310 | 2.859055 | 3.144961
1.11 | -1006200 | 2921310 | 2.859055 | 3.173551
1.12 | -1014800 | 2921310 | 2.859055 | 3.202142
1.13 | -1014540 | 2921310 | 2.859055 | 3.230732
1.14 | -1015230 | 2921310 | 2.859055 | 3.259323
1.15 | -1012330 | 2921310 | 2.859055 | 3.287914
1.16 | -1012640 | 2921310 | 2.859055 | 3.316504
1.17 | -1012680 | 2921310 | 2.859055 | 3.345095
1.18 | -1012880 | 2921310 | 2.859055 | 3.373685
1.19 | -1011770 | 2921310 | 2.859055 | 3.402276
1.2 | -1011330 | 2921310 | 2.859055 | 3.430866

## uniaxial
1.06 | 1.05 | 1.04 | 1.03 | 1.02 | 1.015 | 1.01 | 1.005
6 | 5 | 4 | 3 | 2 | 1.5 | 1 | 0.5 | 0 | -0.5 | -1 | -1.5 | -2 | -3 | -4
rand | rand | rand | rand | rand | rand | rand | rand | random | random | random | random | random | random | random
| 27 | 17 | 23 | 18 | 16 | 14 | 28 | 19 | 22 | 21 | 14 | 19 | 19 | 16
| 27 | 28 | 22 | 19 | 18 | 27 | 22 | 27 | 25 | 17 | 26 | 20 | 20 | 18
| 31 | 22 | 25 | 28 | 16 | 23 | 14 | 23 | 25 | 23 | 19 | 18 | 19 | 19
| 21 | 32 | 13 | 21 | 18 | 15 | 21 | 21 | 23 | 21 | 24 | 22 | 17 | 18
| 24 | 29 | 24 | 18 | 15 | 28 | 25 | 33 | 25 | 19 | 27 | 21 | 17 | 14
| 33 | 20 | 20 | 16 | 27 | 16 | 17 | 26 | 18 | 18 | 28 | 14 | 16 | 18
| 28 | 27 | 23 | 16 | 26 | 27 | 21 | 16 | 15 | 20 | 24 | 26 | 10 | 17
| 32 | 19 | 25 | 18 | 16 | 20 | 21 | 16 | 14 | 18 | 13 | 24 | 17 | 19
| 36 | 28 | 25 | 26 | 21 | 15 | 26 | 28 | 31 | 25 | 29 | 28 | 22 | 18
| 33 | 22 | 30 | 19 | 22 | 24 | 22 | 14 | 21 | 20 | 24 | 15 | 18 | 20
| 23 | 34 | 31 | 27 | 26 | 19 | 9 | 24 | 18 | 35 | 14 | 16 | 20 | 14
| 24 | 28 | 21 | 24 | 20 | 24 | 24 | 16 | 18 | 24 | 17 | 27 | 17 | 12
| 34 | 18 | 26 | 20 | 24 | 29 | 25 | 22 | 22 | 20 | 19 | 18 | 16 | 21
| 23 | 24 | 23 | 24 | 24 | 22 | 14 | 17 | 28 | 21 | 18 | 26 | 22 | 11
| 33 | 26 | 16 | 17 | 20 | 24 | 24 | 21 | 24 | 24 | 21 | 22 | 21 | 13
| 20 | 34 | 28 | 15 | 19 | 17 | 18 | 21 | 24 | 20 | 21 | 15 | 14 | 15
| 25 | 19 | 19 | 23 | 16 | 19 | 22 | 19 | 16 | 24 | 17 | 23 | 14 | 14
| 31 | 27 | 26 | 16 | 24 | 17 | 20 | 21 | 20 | 21 | 15 | 9 | 13 | 17
| 25 | 33 | 24 | 22 | 14 | 22 | 14 | 17 | 22 | 22 | 21 | 14 | 18 | 19
| 29 | 22 | 19 | 17 | 30 | 24 | 28 | 14 | 21 | 20 | 28 | 21 | 11 | 8
| 23 | 21 | 12 | 29 | 12 | 22 | 24 | 19 | 15 | 16 | 15 | 18 | 14 | 14
| 28 | 24 | 27 | 24 | 22 | 26 | 19 | 14 | 22 | 28 | 18 | 27 | 9 | 15
| 29 | 20 | 21 | 21 | 23 | 21 | 16 | 25 | 29 | 18 | 16 | 24 | 20 | 14
| 28 | 24 | 22 | 27 | 22 | 17 | 14 | 26 | 13 | 20 | 17 | 14 | 19 | 22
| 35 | 18 | 27 | 18 | 22 | 15 | 24 | 29 | 22 | 26 | 18 | 17 | 24 | 24
|  | 25 | 20 | 15 | 22 | 23 | 21 | 19 | 16 | 27 | 16 | 21 | 17 | 18
| 30 | 25 | 19 | 21 | 19 | 17 | 24 | 14 | 22 | 18 | 21 | 27 | 24 | 7
| 25 | 26 | 21 | 20 | 22 | 27 | 21 | 14 | 16 | 20 | 24 | 22 | 9 | 21
| 31 | 17 | 17 | 19 | 17 | 25 | 19 | 16 | 18 | 23 | 24 | 13 | 16 | 14
| 28 | 25 | 17 | 21 | 23 | 21 | 17 | 15 | 17 | 20 | 19 | 16 | 16 | 15
| 26 | 26 | 26 | 34 | 15 | 23 | 24 | 26 | 19 | 21 | 12 | 19 | 12 | 10
| 24 | 34 | 27 | 23 | 18 | 19 | 21 | 18 | 13 | 16 | 24 | 13 | 13 | 19
#DIV/0! | 27.93548 | 24.8125 | 22.46875 | 21.125 | 20.28125 | 21.3125 | 20.59375 | 20.3125 | 20.4375 | 21.4375 | 20.09375 | 19.65625 | 16.6875 | 16.0625
#DIV/0! | 1.526639 | 1.799277 | 1.606399 | 1.610825 | 1.48442 | 1.514546 | 1.583329 | 1.819335 | 1.631192 | 1.370594 | 1.683313 | 1.75887 | 1.423981 | 1.393931

## frenkel
mimer
frenkel pair formation energy
| control |  | x1.01
| pure | frenkel | pure | frenkel | msd
| -33434.97719 | -33429.30338 | -33419.65111 | -33413.96766 | 0.13233 | -33434.97886 | -33418.98912
| -33434.9772 | -33430.19978 | -33419.48669 | -33414.57019 | 0.1267 | -33434.97916 | -33418.99313
| -33434.97719 | -33429.46232 | -33419.49479 | -33413.96479 | 0.13234 | -33434.97882 | -33418.98645
| -33435.07341 | -33429.50692 | -33420.33495 | -33409.27362 | 0.19909 | -33434.38941 | -33419.18898
| -33434.55873 | -33429.93975 | -33419.69484 | -33409.0206
| -33435.08286 | -33429.93979 | -33419.69458 | -33409.02034
| -33434.32058 | -33429.18623 | -33419.49776 | -33408.82268 |  | Higher energy frenkel pairs are simulations on 2 processors instead of 8
| -33434.3205 | -33429.52357 | -33419.50039 | -33409.42507 |  | This manages to mess something up somehow…
E | -33434.79 | -33429.63 | -33419.67 | -33411.01
stderr | 0.3306601 | 0.1249793 | 0.2844716 | 0.9294901
E/atom | -4.081395 | -4.080766 | -4.079549 | -4.078492
Eform |  | 5.15324 | 15.11657 | 8.66127
MIMI
frenkel pair formation energy
| control | 0 | x1.01 | 1 | x1.02 | 2 | x1.03 | 3 | x1.04 | 4 | x1.05 | 5 | x0.99 | -1 | x0.98 | -2
| pure | frenkel | pure | frenkel | pure | frenkel | pure | frenkel | pure | frenkel | pure | frenkel | pure | frenkel | pure | frenkel
| -33434.6516 | -33429.26309 | -33419.25778 | -33414.42867 | -33390.91415 | -33385.91477 | -33346.79269 | -33341.79369 | -33288.77319 | -33283.49482 | -33216.85549 | -33218.69616 | -33435.18735 | -33429.51145 | -33421.76273 | -33416.88093
| -33434.34416 | -33430.00773 | -33419.56963 | -33414.66112 | -33390.82303 | -33386.24204 | -33347.30715 | -33342.57523 | -33288.73832 | -33285.13671 | -33217.68909 | -33219.05364 | -33434.90962 | -33429.75886 | -33420.862 | -33415.76549
| -33434.48734 | -33429.26061 | -33420.1095 | -33414.8031 | -33391.31503 | -33385.58739 | -33346.92119 | -33343.32215 | -33289.91206 | -33284.88021 | -33218.12311 | -33220.38657 | -33434.97116 | -33429.28409 | -33421.66896 | -33415.58389
| -33435.31226 | -33429.21329 | -33419.43674 | -33415.10446 | -33390.37322 | -33386.20513 | -33347.62132 | -33342.74345 | -33289.20273 | -33290.58835 | -33218.04616 | -33219.82933 | -33435.24997 | -33428.8183 | -33420.87144 | -33415.55455
| -33434.75303 | -33429.78604 | -33419.74183 | -33414.92371 | -33390.85752 | -33386.73947 | -33347.62936 | -33343.03723 | -33289.71577 | -33285.63881 | -33218.28925 | -33219.7777 | -33434.83895 | -33430.18243 | -33421.04186 | -33415.20794
| -33434.2365 | -33429.24985 | -33419.65016 | -33415.2766 | -33390.3236 | -33384.66047 | -33347.87763 | -33342.2199 | -33289.56327 | -33290.30865 | -33216.7931 | -33219.50499 | -33434.66658 | -33429.64614 | -33421.16753 | -33416.04862
| -33434.45572 | -33428.93465 | -33420.51889 | -33415.45906 | -33390.541 | -33385.45123 | -33347.10666 | -33342.93254 | -33289.88347 | -33285.02505 | -33218.76181 | -33219.91976 | -33435.087 | -33429.18054 | -33421.22035 | -33415.67714
| -33433.87422 | -33429.69076 | -33420.80251 | -33414.0867 | -33389.51478 | -33386.10954 | -33347.03055 | -33342.54806 | -33289.45317 | -33284.70786 | -33218.415 | -33219.42956 | -33434.49063 | -33429.4882 | -33421.75584 | -33415.71665
E | -33434.51 | -33429.43 | -33419.88588 | -33414.84 | -33390.58 | -33385.86 | -33347.29 | -33342.65 | -33289.41 | -33284.81391 | -33217.87 | -33219.57 | -33434.93 | -33429.48 | -33421.29 | -33415.8
stderr | 0.2967159 | 0.254913 | 0.3839162 | 0.3185621 | 0.3810378 | 0.445932 | 0.2744693 | 0.3406332 | 0.3267316 | 0.5870696 | 0.5060258 | 0.3735454 | 0.1824255 | 0.2885457 | 0.2704194 | 0.3495695
E/atom | -4.081362 | -4.08074 | -4.079576 | -4.07896 | -4.075999 | -4.075423 | -4.070714 | -4.070147 | -4.063648 | -4.063088 | -4.054916 | -4.055124 | -4.081412 | -4.080748 | -4.079748 | -4.079078
Eform |  | 5.088601 | 14.62847 | 5.042952 | 43.93156 | 4.719036 | 87.22853 | 4.639287 | 145.1091 | 4.591338 | 216.6427 | -1.703087 | -0.4108038 | 5.44140625 | 13.22051 | 5.489438
total stderr |  | 0.254913 |  | 0.3185621 |  | 0.445932 |  | 0.3406332 |  | 0.5870696 |  | 0.3735454 |  | 0.2885457 |  | 0.3495695
total stderr |  | 0.5516289 |  | 0.7024783 |  | 0.8269699 |  | 0.6151024 |  | 0.9138013 |  | 0.8795711 |  | 0.4709712 |  | 0.6199889
|  |  | hyd1.01 | 1 | hyd1.005 | 0.5 | hyd1.015 | 1.5 | hyd1.02 | 2 | hyd0.99 | -1 | hyd0.98 | -2 | hyd0.995 | -0.5 | hyd0.985 | -1.5
|  |  | pure | frenkel | pure | frenkel | pure | frenkel | pure | frenkel | pure | frenkel | pure | frenkel | pure | frenkel | pure | frenkel
|  |  | -33367.76882 | -33362.86149 | -33411.35617 | -33407.01395 | -33302.60614 | -33298.09028 | -33219.25814 | -33215.10329 | -33433.95391 | -33428.7922 | -33292.0005 | -33285.7942 | -33433.95391 | -33428.7922 | -33364.78489 | -33358.30563
|  |  | -33366.9106 | -33362.77438 | -33411.51502 | -33407.17297 | -33302.88476 | -33299.08475 | -33219.73487 | -33215.3181 | -33434.59484 | -33429.30869 | -33291.71267 | -33285.49726 | -33434.59484 | -33429.30869 | -33363.62581 | -33357.49334
|  |  | -33368.18306 | -33362.81338 | -33411.83517 | -33407.07381 | -33303.29214 | -33299.73229 | -33220.03314 | -33215.87091 | -33434.54117 | -33428.55925 | -33290.19546 | -33285.15254 | -33434.54117 | -33428.55925 | -33363.19182 | -33357.06216
|  |  | -33368.3435 | -33363.46502 | -33411.73088 | -33406.88677 | -33303.45238 | -33299.47971 | -33220.54374 | -33215.29589 | -33433.64934 | -33428.7875 | -33290.05423 | -33284.7409 | -33433.64934 | -33428.7875 | -33363.30848 | -33357.37499
|  |  | -33368.53276 | -33362.9068 | -33410.95642 | -33407.50285 | -33303.64335 | -33299.52991 | -33220.53355 | -33216.18202 | -33434.08569 | -33428.83061 | -33290.20628 | -33285.14349 | -33434.08569 | -33428.83061 | -33363.17986 | -33356.15202
|  |  | -33367.90463 | -33363.05836 | -33411.74224 | -33407.02442 | -33302.79353 | -33298.02754 | -33219.48155 | -33215.61709 | -33434.03004 | -33428.80075 | -33291.11549 | -33284.56802 | -33434.03004 | -33428.80075 | -33362.1206 | -33357.93718
|  |  | -33369.00642 | -33363.44453 | -33412.52596 | -33407.27228 | -33303.75522 | -33299.31893 | -33220.50963 | -33215.5321 | -33434.0863 | -33428.34672 | -33290.17308 | -33283.79638 | -33434.0863 | -33428.34672 | -33363.2965 | -33357.1487
|  |  | -33367.81049 | -33363.05606 | -33412.83367 | -33407.46456 | -33303.36818 | -33298.93583 | -33219.30217 | -33215.60385 | -33433.70319 | -33428.1949 | -33290.54587 | -33285.24302 | -33433.70319 | -33428.1949 | -33363.34829 | -33356.91696
|  |  | -33368.06 | -33363.05 | -33411.81 | -33407.18 | -33303.22 | -33299.02 | -33219.92 | -33215.57 | -33434.08056 | -33428.7 | -33290.75 | -33284.99 | -33434.08056 | -33428.7 | -33363.36 | -33357.3
|  |  | 0.4397224 | 0.1919728 | 0.4304091 | 0.1564583 | 0.2949304 | 0.4573603 | 0.3938885 | 0.2429218 | 0.2425543 | 0.2410632 | 0.5402257 | 0.4377592 | 0.2425543 | 0.2410632 | 0.5144044 | 0.4632433
|  |  | -4.073249 | -4.072638 | -4.07859 | -4.078024 | -4.065335 | -4.064822 | -4.055167 | -4.054634 | -4.081309 | -4.080652 | -4.063812 | -4.063109 | -4.081309 | -4.080652 | -4.072675 | -4.071936
|  |  | 66.45682 | 5.010032 | 22.70241 | 4.63549 | 131.2899 | 4.199558 | 214.589755 | 4.359192 | 0.4337937 | 5.377983 | 143.7639 | 5.758471 | 0.4337937 | 5.377983 | 71.15732 | 6.058159
|  |  |  | 0.1919728 |  | 0.1564583 |  | 0.4573603 |  | 0.2429218 |  | 0.2410632 |  | 0.4377592 |  | 0.2410632 |  | 0.4632433
|  |  |  | 0.6316953 |  | 0.5868673 |  | 0.7522907 |  | 0.6368104 |  | 0.4836174 |  | 0.9779848 |  | 0.4836174 |  | 0.9776477
|  |  | xy1.005 | 0.5 | xy1.01 | 1 | xy1.015 | 1.5 | xy1.02 | 2
|  |  | pure | frenkel | pure | frenkel | pure | frenkel | pure | frenkel
|  |  | -33430.93918 | -33425.82216 | -33421.8023 | -33416.07052 | -33406.58452 | -33401.37489 | -33383.88207 | -33379.48917
|  |  | -33430.98073 | -33426.61176 | -33422.18915 | -33416.78721 | -33406.97176 | -33401.62095 | -33384.36252 | -33380.93058
|  |  | -33431.20039 | -33426.64831 | -33422.10021 | -33416.61523 | -33405.61417 | -33400.89479 | -33384.865 | -33380.77154
|  |  | -33430.84918 | -33426.49346 | -33421.43725 | -33416.7277 | -33406.18496 | -33401.69484 | -33384.87902 | -33371.62238
|  |  | -33431.07908 | -33425.26502 | -33421.23219 | -33416.76892 | -33406.45407 | -33401.55702 | -33385.27608 | -33380.73661
|  |  | -33431.38389 | -33426.71552 | -33421.54901 | -33417.09214 | -33406.03086 | -33401.25454 | -33385.91724 | -33375.28662
|  |  | -33431.86555 | -33425.99937 | -33421.89078 | -33417.13688 | -33406.31303 | -33400.94853 | -33384.3243 | -33380.69194
|  |  | -33431.63625 | -33425.8265 | -33421.60031 | -33416.58537 | -33405.07687 | -33401.1681 | -33384.68559 | -33378.83211
|  |  | -33431.24 | -33426.17 | -33421.72515 | -33416.72 | -33406.15378 | -33401.31 | -33384.77 | -33380.24
|  |  | 0.2545197 | 0.3696695 | 0.2332775 | 0.2345362 | 0.4172322 | 0.2131651 | 0.443468 | 0.7076895
|  |  | -4.080962 | -4.080343 | -4.0798 | -4.07919 | -4.0779 | -4.077309 | -4.07529 | -4.074737
|  |  | 3.272572 | 5.069019 | 12.7892 | 5.002154 | 28.36057 | 4.839573 | 49.74038 | 4.531986
|  |  |  | 0.3696695 |  | 0.2345362 |  | 0.2131651 |  | 0.7076895
|  |  |  | 0.6241892 |  | 0.4678137 |  | 0.6303973 |  | 1.151157
|  |  | bain1.005 | 0.5 | bain1.01 | 1 | bain1.02 | 2 | bain1.03 | 3 | bain1.04 | 4
|  |  | pure | frenkel | pure | frenkel | pure | frenkel | pure | frenkel | pure | frenkel
|  |  | -33432.81973 | -33428.2624 | -33429.66305 | -33424.50205 | -33415.01422 | -33409.66747 | -33389.77162 | -33384.93797 | -33354.29343 | -33355.42677
|  |  | -33433.569 | -33428.36595 | -33429.67692 | -33424.38543 | -33414.83489 | -33410.03101 | -33389.67554 | -33384.87438 | -33354.644 | -33355.23043
|  |  | -33432.7333 | -33427.96952 | -33429.33721 | -33424.09276 | -33414.99195 | -33411.31128 | -33390.05601 | -33385.94237 | -33354.29376 | -33355.53088
|  |  | -33433.14475 | -33428.56554 | -33429.46659 | -33424.3649 | -33415.64355 | -33410.58216 | -33389.59306 | -33385.14197 | -33354.05655 | -33355.59233
|  |  | -33433.33102 | -33428.46011 | -33429.58502 | -33424.97971 | -33414.71982 | -33410.56635 | -33389.74306 | -33385.67272 | -33353.94417 | -33355.2248
|  |  | -33432.81827 | -33428.93843 | -33429.52811 | -33424.49077 | -33414.34099 | -33409.68081 | -33390.4336 | -33385.60891 | -33354.81659 | -33355.90174
|  |  | -33432.67677 | -33428.4174 | -33429.89187 | -33424.70258 | -33415.08006 | -33409.27197 | -33389.95178 | -33384.86139 | -33354.68368 | -33355.26018
|  |  | -33433.06482 | -33427.58894 | -33429.54203 | -33424.60287 | -33414.99457 | -33410.06777 | -33390.03501 | -33385.13223 | -33354.7341 | -33355.57588
|  |  | -33433.02 | -33428.32 | -33429.58635 | -33424.52 | -33414.95 | -33410.15 | -33389.90746 | -33385.27 | -33354.43 | -33355.47
|  |  | 0.223049 | 0.2846763 | 0.1162508 | 0.1846275 | 0.2595152 | 0.4593051 | 0.1918403 | 0.2925504 | 0.2337123 | 0.1646761
|  |  | -4.081179 | -4.080606 | -4.08076 | -4.080141 | -4.078974 | -4.078387 | -4.075916 | -4.075351 | -4.071586 | -4.071712
|  |  | 1.494646 | 4.698671 | 4.928004 | 5.071216 | 19.56185 | 4.805154 | 44.60689 | 4.635967 | 80.08107 | -1.034591
|  |  |  | 0.2846763 |  | 0.1846275 |  | 0.4593051 |  | 0.2925504 |  | 0.1646761
|  |  |  | 0.5077253 |  | 0.3008783 |  | 0.7188203 |  | 0.4843907 |  | 0.3983884

## diffusion
control
50000 | 508.33363 | -8107.93807 | 23555.11848 | -2484.4491 | 0.12637
100000 | 513.0026 | -8108.01736 | 23555.11848 | -2251.49258 | 0.14335
150000 | 497.09873 | -8102.41453 | 23555.11848 | -2046.0084 | 0.14933
200000 | 490.75686 | -8104.17073 | 23555.11848 | -2679.27202 | 0.1675
250000 | 474.73491 | -8101.54034 | 23555.11848 | -1883.92117 | 0.18888
300000 | 482.45847 | -8104.99539 | 23555.11848 | -2456.18382 | 0.18902
350000 | 512.44201 | -8107.99031 | 23555.11848 | -2904.98806 | 0.20791
400000 | 486.47587 | -8103.20244 | 23555.11848 | -2164.56262 | 0.2138
450000 | 502.89423 | -8104.4183 | 23555.11848 | -2800.16951 | 0.22062
500000 | 486.37088 | -8105.91691 | 23555.11848 | -2834.56927 | 0.23979
550000 | 498.20943 | -8110.94541 | 23555.11848 | -2696.9772 | 0.23876
600000 | 504.03505 | -8105.87934 | 23555.11848 | -2661.16732 | 0.24397
650000 | 495.91959 | -8107.68769 | 23555.11848 | -2650.24928 | 0.24405
700000 | 503.57401 | -8103.74262 | 23555.11848 | -1684.74157 | 0.28018
750000 | 502.989 | -8108.50381 | 23555.11848 | -2694.35727 | 0.29519
800000 | 491.23195 | -8106.42034 | 23555.11848 | -2799.26084 | 0.29303
850000 | 486.85521 | -8111.15396 | 23555.11848 | -3622.43446 | 0.302
900000 | 509.51145 | -8104.68695 | 23555.11848 | -2251.22358 | 0.3136
950000 | 493.86927 | -8107.39989 | 23555.11848 | -2574.54218 | 0.34332
1000000 | 516.49661 | -8108.7466 | 23555.11848 | -2259.21879 | 0.36242
1050000 | 499.25913 | -8106.46638 | 23555.11848 | -2636.23899 | 0.3639 | 3.639e-17
1e-09 | [5 empty] | 6.065e-09 | cm^2/s
control | 0 | [6 empty] | hyd1.02 | 2
23.20913 | 500 | 0.3639 | 6.065e-09 |  |  |  |  | 23.20913 | 500 | 0.55894 | 0.38804 | 0.58099 | 0.55572 | 0.5209225 | 8.682042e-09
21.09921 | 550 | 0.61666 | 1.027767e-08 |  |  |  |  | 21.09921 | 550 | 0.84604 | 0.77826 | 0.70629 | 0.7123 | 0.7607225 | 1.267871e-08
19.34094 | 600 | 0.76605 | 1.27675e-08 |  |  |  |  | 19.34094 | 600 | 1.00083 | 0.92078 | 0.83542 | 0.85752 | 0.9036375 | 1.5060625e-08
17.85317 | 650 | 1.11616 | 1.860267e-08 |  |  |  |  | 17.85317 | 650 | 1.27574 | 1.20794 | 1.0524 | 1.07608 | 1.15304 | 1.921733e-08
16.57795 | 700 | 1.35365 | 2.256083e-08 |  |  |  |  | 16.57795 | 700 | 1.52324 | 1.32301 | 1.71194 | 1.59383 | 1.538005 | 2.563342e-08
|  |  | 0.196 | [7 empty] | 0.147 |  |  |  | 0.155
x1.04 | 4 | [6 empty] | hyd1.01 | 1
23.20913 | 500 | 0.59007 | 9.8345e-09 |  |  |  |  | 23.20913 | 500 | 0.36362 | 0.47205 | 0.43617 | 0.69955 | 0.4928475 | 8.214125e-09
21.09921 | 550 | 0.69322 | 1.155367e-08 |  |  |  |  | 21.09921 | 550 | 0.55553 | 0.72787 | 0.81814 | 0.60643 | 0.6769925 | 1.128321e-08
19.34094 | 600 | 0.80497 | 1.341617e-08 |  |  |  |  | 19.34094 | 600 | 0.8127 | 0.85951 | 0.87425 | 0.95379 | 0.8750625 | 1.4584375e-08
17.85317 | 650 | 1.04492 | 1.741533e-08 |  |  |  |  | 17.85317 | 650 | 1.04469 | 1.11238 | 1.38525 | 1.05422 | 1.149135 | 1.915225e-08
16.57795 | 700 | 1.19291 | 1.988183e-08 |  |  |  |  | 16.57795 | 700 | 1.56037 | 1.39118 | 1.43197 | 1.44323 | 1.4566875 | 2.4278125e-08
|  |  | 0.109 | [7 empty] | 0.214 |  |  |  | 0.162
0.98 | -2 | [6 empty] | hyd0.98 | -2
23.20913 | 500 | 0.52678 | 8.779667e-09 |  |  |  |  | 23.20913 | 500 | 1.45891 | 1.36451 | 1.3619 | 1.413 | 1.46605 | 1.42222 | 1.43073 | 1.41 | 1.415915 | 2.359858e-08
21.09921 | 550 | 0.77089 | 1.284817e-08 |  |  |  |  | 21.09921 | 550 | 1.74358 | 1.71079 | 1.67359 | 1.63535 | 1.88012 | 1.61811 | 1.63022 | 1.84765 | 1.71742625 | 2.862377e-08
19.34094 | 600 | 1.14723 | 1.91205e-08 |  |  |  |  | 19.34094 | 600 | 2.22302 | 2.13023 | 1.97769 | 2.223 | 2.08269 | 2.04563 | 2.20119 | 1.94653 | 2.1037475 | 3.506246e-08
17.85317 | 650 | 1.57148 | 2.619133e-08 |  |  |  |  | 17.85317 | 650 | 2.47372 | 1.97912 | 2.19623 | 2.25899 | 2.242 | 2.27459 | 2.35977 | 2.04645 | 2.22885875 | 3.714765e-08
16.57795 | 700 | 1.48683 | 2.47805e-08 |  |  |  |  | 16.57795 | 700 | 2.13564 | 1.93758 | 2.26421 | 2.37171 | 2.25535 | 2.46918 | 2.46302 | 2.41751 | 2.289275 | 3.815458e-08
|  |  | 0.206 | [7 empty] | 0.103 | [7 empty] | 0.102
x1.02 | 2 | [6 empty] | hyd0.99 | -1
23.20913 | 500 | 0.69513 | 1.15855e-08 |  |  |  |  | 23.20913 | 500 | 0.59556 | 0.75634 | 0.85801 | 0.76668 | 0.86262 | 0.66208 | 0.74613 | 0.83543 | 0.76035625 | 1.26726e-08
21.09921 | 550 | 0.80202 | 1.3367e-08 |  |  |  |  | 21.09921 | 550 | 1.19927 | 1.00762 | 0.89612 | 0.98481 | 1.09363 | 1.18728 | 1.03329 | 1.24081 | 1.08035375 | 1.80059e-08
19.34094 | 600 | 1.08685 | 1.811417e-08 |  |  |  |  | 19.34094 | 600 | 1.46489 | 1.24917 | 1.6311 | 1.29692 | 1.31632 | 1.34334 | 1.61235 | 1.27994 | 1.39925375 | 2.33209e-08
17.85317 | 650 | 1.33364 | 2.222733e-08 |  |  |  |  | 17.85317 | 650 | 1.84343 | 1.64773 | 1.7576 | 1.77368 | 1.62725 | 1.7343 | 1.54789 | 1.47531 | 1.67589875 | 2.793165e-08
16.57795 | 700 | 1.69611 | 2.82685e-08 |  |  |  |  | 16.57795 | 700 | 1.81769 | 1.58162 | 1.8161 | 1.8918 | 1.86835 | 1.88718 | 1.86351 | 1.88813 | 1.8267975 | 3.0446625e-08
|  |  | 0.137 | [7 empty] | 0.132 | [7 empty] | 0.158

## peak
0 |  |  | hydrostatic
control |  |  | 1 | 2 | -1 | -2 | -1.5 | -0.5 | 0.5 | 1.5
549 | 0.03460838 |  | 571 | 600 | 385 | 332 | 399 | 325 | 620 | 666
573 | 0.04712042 |  | 701 | 778 | 289 | 296 | 373 | 315 | 322 | 678
507 | 0.04536489 |  | 487 | 774 | 429 | 331 | 389 | 361 | 529 | 680
588 | 0.03571429 |  | 590 | 938 | 375 | 360 | 365 | 414 | 491 | 647
552 | 0.05978261 |  | 665 | 860 | 398 | 196 | 297 | 328 | 612 | 629
376 | 0.06914894 |  | 623 | 844 | 393 | 293 | 404 | 394 | 419 | 710
508 | 0.03149606 |  | 714 | 774 | 433 | 272 | 285 | 315 | 569 | 720
600 | 0.02666667 |  | 624 | 466 | 363 | 350 | 391 | 401 | 631 | 685
439 | 0.06378132 |  | 718 | 817 | 514 | 436 | 396 | 446 | 599 | 726
451 | 0.03104213 |  | 633 | 758 | 419 | 261 | 230 | 489 | 560 | 622
524 | 0.04580153 |  | 499 | 440 | 372 | 304 | 366 | 432 | 611 | 681
430 | 0.0372093 |  | 438 | 596 | 379 | 310 | 397 | 433 | 599 | 490
518 | 0.04247104 |  | 657 | 886 | 434 | 205 | 332 | 405 | 448 | 607
559 | 0.03041145 |  | 699 | 912 | 290 | 290 | 364 | 398 | 572 | 625
336 | 0.0625 |  | 587 | 698 | 283 | 377 | 352 | 484 | 491 | 812
552 | 0.03804348 |  | 598 | 849 | 338 | 317 | 258 | 541 | 594 | 614
398 | 0.04773869 |  | 518 | 695 | 425 | 353 | 350 | 432 | 631 | 482
358 | 0.05865922 |  | 626 | 522 | 410 | 323 | 333 | 367 | 465 | 517
546 | 0.03113553 |  | 652 | 861 | 456 | 364 | 365 | 380 | 591 | 726
619 | 0.02261712 |  | 740 | 469 | 403 | 354 | 346 | 388 | 665 | 515
458 | 0.04148472 |  | 709 | 848 | 376 | 347 | 380 | 434 | 535 | 760
437 | 0.03203661 |  | 772 | 714 | 350 | 279 | 322 | 506 | 534 | 767
411 | 0.06082725 |  | 685 | 861 | 335 | 373 | 406 | 423 | 629 | 647
332 | 0.07831325 |  | 573 | 689 | 449 | 270 | 356 | 426 | 527 | 678
340 | 0.08529412 |  | 427 | 788 | 327 | 375 | 376 | 347 | 635 | 638
536 | 0.03544776 |  | 707 | 632 | 318 | 298 | 273 | 463 | 545 | 690
619 | 0.02261712 |  | 621 | 829 | 352 | 329 | 296 | 421 | 512 | 643
485 | 0.02886598 |  | 597 | 742 | 332 | 310 | 270 | 520 | 661 | 757
507 | 0.03155819 |  | 551 | 765 | 426 | 326 | 427 | 227 | 582 | 671
517 | 0.02901354 |  | 601 | 788 | 453 | 332 | 400 | 313 | 607 | 662
488 | 0.05327869 |  | 489 | 726 | 367 | 305 | 273 | 411 | 620 | 281 | [24 empty] | max fraction | 0.05336596 | 0.009911002
590 | 0.03050847 |  | 587 | 515 | 422 | 312 | 338 | 454 | 581 | 782 | [24 empty] | min fraction | 0.03706866 | 0.006386299
490.71875 | 0.04345496 |  | 614.34375 | 732.3125 | 384.21875 | 318.125 | 347.15625 | 406.03125 | 562.09375 | 650.25 | 0.03758529 | 0.04427186 | 0.04651822 | 0.04981812 | 0.04879157 | 0.05069727 | 0.0394067 | 0.04216186
30.08727 | 0.005765687 |  | 30.8598 | 48.58277 | 19.21184 | 17.08394 | 17.94101 | 24.04406 | 26.64527 | 36.9806 | 0.004490136 | 0.004562485 | 0.005280132 | 0.005836645 | 0.006787722 | 0.006120519 | 0.005785902 | 0.006927289 | [16 empty] | control | 0.04345496
uniaxial
|  | 1 | 2 | -1 | -2 | 3 | 4
|  | 587 | 616 | 407 | 391 | 585 | 714 | 28 | 19 | 18 | 19 | 23 | 17 | 0.04770017 | 0.03084416 | 0.04422604 | 0.04859335 | 0.03931624 | 0.02380952
|  | 549 | 600 | 489 | 517 | 652 | 468 | 25 | 27 | 17 | 20 | 22 | 28 | 0.04553734 | 0.045 | 0.03476483 | 0.03868472 | 0.03374233 | 0.05982906
|  | 316 | 651 | 484 | 466 | 613 | 645 | 26 | 22 | 24 | 18 | 25 | 22 | 0.08227848 | 0.03379416 | 0.04958678 | 0.03862661 | 0.04078303 | 0.03410853
|  | 555 | 472 | 372 | 354 | 705 | 555 | 21 | 26 | 21 | 22 | 13 | 32 | 0.03783784 | 0.05508475 | 0.05645161 | 0.06214689 | 0.01843972 | 0.05765766
|  | 409 | 585 | 331 | 410 | 508 | 656 | 17 | 14 | 29 | 21 | 24 | 29 | 0.04156479 | 0.02393162 | 0.08761329 | 0.05121951 | 0.04724409 | 0.04420732
|  | 512 | 622 | 508 | 434 | 769 | 689 | 21 | 19 | 14 | 14 | 20 | 20 | 0.041015625 | 0.03054662 | 0.02755906 | 0.03225806 | 0.0260078 | 0.02902758
|  | 498 | 597 | 406 | 302 | 654 | 530 | 24 | 15 | 21 | 26 | 23 | 27 | 0.04819277 | 0.02512563 | 0.05172414 | 0.08609272 | 0.0351682 | 0.0509434
|  | 418 | 646 | 389 | 258 | 615 | 778 | 25 | 22 | 24 | 24 | 25 | 19 | 0.05980861 | 0.03405573 | 0.06169666 | 0.09302326 | 0.04065041 | 0.02442159
|  | 624 | 529 | 382 | 240 | 538 | 781 | 30 | 23 | 21 | 28 | 25 | 28 | 0.04807692 | 0.04347826 | 0.05497382 | 0.1166667 | 0.0464684 | 0.03585147
|  | 409 | 528 | 512 | 360 | 665 | 741 | 19 | 25 | 20 | 15 | 30 | 22 | 0.04645477 | 0.04734848 | 0.0390625 | 0.04166667 | 0.04511278 | 0.02968961
|  | 622 | 593 | 216 | 376 | 340 | 421 | 20 | 24 | 24 | 16 | 31 | 34 | 0.03215434 | 0.04047218 | 0.1111111 | 0.04255319 | 0.09117647 | 0.0807601
|  | 516 | 583 | 510 | 451 | 564 | 675 | 19 | 23 | 18 | 27 | 21 | 28 | 0.03682171 | 0.03945111 | 0.03529412 | 0.05986696 | 0.03723404 | 0.04148148
|  | 440 | 662 | 515 | 377 | 720 | 717 | 18 | 30 | 30 | 18 | 26 | 18 | 0.04090909 | 0.04531722 | 0.05825243 | 0.04774536 | 0.03611111 | 0.0251046
|  | 598 | 587 | 472 | 441 | 745 | 721 | 13 | 21 | 21 | 26 | 23 | 24 | 0.02173913 | 0.03577513 | 0.04449153 | 0.05895692 | 0.03087248 | 0.0332871
|  | 456 | 611 | 245 | 305 | 710 | 676 | 20 | 22 | 20 | 22 | 16 | 26 | 0.04385965 | 0.03600655 | 0.08163265 | 0.07213115 | 0.02253521 | 0.03846154
|  | 641 | 683 | 536 | 397 | 763 | 315 | 16 | 15 | 26 | 15 | 28 | 34 | 0.024961 | 0.02196193 | 0.04850746 | 0.03778338 | 0.03669725 | 0.1079365
|  | 580 | 458 | 345 | 406 | 679 | 752 | 15 | 18 | 19 | 23 | 19 | 19 | 0.02586207 | 0.03930131 | 0.05507246 | 0.05665025 | 0.02798233 | 0.02526596
|  | 524 | 472 | 512 | 421 | 423 | 614 | 20 | 21 | 17 | 9 | 26 | 27 | 0.03816794 | 0.04449153 | 0.033203125 | 0.02137767 | 0.06146572 | 0.04397394
|  | 389 | 672 | 467 | 400 | 752 | 643 | 18 | 22 | 17 | 14 | 24 | 33 | 0.04627249 | 0.0327381 | 0.03640257 | 0.035 | 0.03191489 | 0.05132193
|  | 437 | 661 | 492 | 348 | 667 | 778 | 27 | 31 | 22 | 21 | 19 | 22 | 0.0617849 | 0.04689864 | 0.04471545 | 0.06034483 | 0.02848576 | 0.02827763
|  | 439 | 508 | 513 | 316 | 696 | 718 | 19 | 15 | 19 | 18 | 12 | 21 | 0.04328018 | 0.02952756 | 0.03703704 | 0.05696203 | 0.01724138 | 0.02924791
|  | 610 | 369 | 458 | 382 | 488 | 666 | 22 | 19 | 15 | 27 | 27 | 24 | 0.03606557 | 0.05149051 | 0.03275109 | 0.07068063 | 0.05532787 | 0.03603604
|  | 450 | 557 | 418 | 280 | 512 | 760 | 17 | 21 | 21 | 24 | 21 | 20 | 0.03777778 | 0.03770197 | 0.05023923 | 0.08571429 | 0.041015625 | 0.02631579
|  | 653 | 373 | 400 | 509 | 682 | 641 | 14 | 21 | 14 | 14 | 22 | 24 | 0.02143951 | 0.05630027 | 0.035 | 0.02750491 | 0.03225806 | 0.0374415
|  | 610 | 649 | 475 | 383 | 625 | 643 | 25 | 23 | 18 | 17 | 27 | 18 | 0.04098361 | 0.03543914 | 0.03789474 | 0.04438642 | 0.0432 | 0.02799378
|  | 613 | 631 | 344 | 409 | 744 | 796 | 23 | 18 | 14 | 21 | 20 | 25 | 0.03752039 | 0.02852615 | 0.04069767 | 0.05134474 | 0.02688172 | 0.03140704
|  | 594 | 607 | 350 | 310 | 712 | 636 | 19 | 27 | 14 | 27 | 19 | 25 | 0.03198653 | 0.04448105 | 0.04 | 0.08709677 | 0.02668539 | 0.03930818
|  | 431 | 609 | 498 | 449 | 637 | 792 | 28 | 15 | 23 | 22 | 21 | 26 | 0.0649652 | 0.02463054 | 0.04618474 | 0.04899777 | 0.03296703 | 0.03282828
|  | 431 | 504 | 324 | 442 | 758 | 698 | 26 | 19 | 17 | 13 | 17 | 17 | 0.06032483 | 0.03769841 | 0.05246914 | 0.02941176 | 0.02242744 | 0.0243553
|  | 614 | 603 | 462 | 428 | 719 | 704 | 18 | 19 | 15 | 16 | 17 | 25 | 0.02931596 | 0.03150912 | 0.03246753 | 0.03738318 | 0.02364395 | 0.03551136
|  | 578 | 472 | 484 | 542 | 665 | 653 | 20 | 33 | 22 | 19 | 26 | 26 | 0.03460208 | 0.06991525 | 0.04545455 | 0.03505535 | 0.03909774 | 0.03981623
|  | 584 | 570 | 505 | 409 | 562 | 621 | 24 | 10 | 30 | 13 | 27 | 34 | 0.04109589 | 0.01754386 | 0.05940594 | 0.03178484 | 0.0480427 | 0.0547504
|  | 521.46875 | 571.25 | 431.90625 | 391.03125 | 639.59375 | 662.40625 | 21.15625 | 21.21875 | 20.15625 | 19.65625 | 22.46875 | 24.8125 | 0.04219866 | 0.03801209 | 0.04893573 | 0.05336596 | 0.03706866 | 0.04001339
|  | 32.09311 | 28.95129 | 29.31439 | 25.46495 | 36.84327 | 38.50082 | 4.356007 | 5.12259 | 4.50884 | 4.974836 | 1.606399 | 1.799277 | 0.004618211 | 0.003927599 | 0.006191559 | 0.007753049 | 0.005031782 | 0.006270176
|  | shear | [14 empty] | bain
|  | 1 | 2 | 0.5 | 1.5 | 1 | 2 | 0.5 | 1.5 | [7 empty] | 1 | 0.5 | 2 | 5 | 3 | 4 | 1 | 0.5 | 2 | 5 | 3 | 4
|  | 466 | 489 | 511 | 534 | 21 | 16 | 20 | 17 | 0.04506438 | 0.03271984 | 0.03913894 | 0.03183521 |  |  |  | 507 | 424 | 603 | 611 | 300 | 583 | 18 | 15 | 22 | 20 | 23 | 16 | 0.03550296 | 0.03537736 | 0.03648425 | 0.03273322 | 0.07666667 | 0.02744425
|  | 553 | 490 | 287 | 509 | 24 | 16 | 19 | 20 | 0.04339964 | 0.03265306 | 0.06620209 | 0.03929273 |  |  |  | 478 | 562 | 403 | 653 | 576 | 458 | 23 | 18 | 25 | 15 | 20 | 25 | 0.04811715 | 0.03202847 | 0.06203474 | 0.0229709 | 0.03472222 | 0.05458515
|  | 366 | 507 | 454 | 549 | 20 | 17 | 24 | 20 | 0.05464481 | 0.03353057 | 0.05286344 | 0.03642987 |  |  |  | 696 | 573 | 573 | 650 | 601 | 610 | 13 | 17 | 21 | 19 | 18 | 14 | 0.01867816 | 0.02966841 | 0.03664921 | 0.02923077 | 0.02995008 | 0.02295082
|  | 578 | 564 | 577 | 444 | 14 | 16 | 14 | 21 | 0.02422145 | 0.02836879 | 0.02426343 | 0.0472973 |  |  |  | 552 | 472 | 512 | 718 | 553 | 639 | 21 | 23 | 16 | 11 | 14 | 17 | 0.03804348 | 0.04872881 | 0.03125 | 0.01532033 | 0.02531646 | 0.02660407
|  | 330 | 429 | 497 | 594 | 25 | 16 | 20 | 22 | 0.07575758 | 0.03729604 | 0.04024145 | 0.03703704 |  |  |  | 483 | 454 | 525 | 426 | 414 | 608 | 21 | 27 | 19 | 25 | 18 | 20 | 0.04347826 | 0.05947137 | 0.03619048 | 0.05868545 | 0.04347826 | 0.03289474
|  | 367 | 566 | 469 | 606 | 17 | 16 | 25 | 18 | 0.04632153 | 0.02826855 | 0.0533049 | 0.02970297 |  |  |  | 328 | 627 | 613 | 453 | 486 | 377 | 24 | 16 | 8 | 21 | 14 | 25 | 0.07317073 | 0.02551834 | 0.01305057 | 0.04635762 | 0.02880658 | 0.066313
|  | 371 | 548 | 361 | 494 | 26 | 14 | 22 | 19 | 0.07008086 | 0.02554745 | 0.06094183 | 0.03846154 |  |  |  | 535 | 517 | 571 | 513 | 296 | 510 | 22 | 24 | 26 | 18 | 29 | 14 | 0.0411215 | 0.04642166 | 0.04553415 | 0.03508772 | 0.09797297 | 0.02745098
|  | 480 | 571 | 528 | 289 | 21 | 20 | 16 | 24 | 0.04375 | 0.03502627 | 0.03030303 | 0.08304498 |  |  |  | 433 | 505 | 535 | 670 | 441 | 513 | 19 | 21 | 28 | 15 | 22 | 21 | 0.04387991 | 0.04158416 | 0.05233645 | 0.02238806 | 0.04988662 | 0.04093567
|  | 334 | 425 | 396 | 619 | 21 | 20 | 14 | 13 | 0.06287425 | 0.04705882 | 0.03535354 | 0.02100162 |  |  |  | 491 | 636 | 530 | 515 | 510 | 424 | 14 | 22 | 19 | 17 | 23 | 30 | 0.02851324 | 0.03459119 | 0.03584906 | 0.03300971 | 0.04509804 | 0.07075472
|  | 487 | 493 | 451 | 539 | 22 | 23 | 22 | 22 | 0.04517454 | 0.04665314 | 0.04878049 | 0.04081633 |  |  |  | 444 | 488 | 535 | 547 | 405 | 655 | 24 | 17 | 15 | 24 | 21 | 11 | 0.05405405 | 0.03483607 | 0.02803738 | 0.04387569 | 0.05185185 | 0.01679389
|  | 477 | 418 | 331 | 455 | 17 | 19 | 28 | 16 | 0.03563941 | 0.04545455 | 0.08459215 | 0.03516484 |  |  |  | 499 | 386 | 486 | 447 | 369 | 609 | 17 | 22 | 21 | 30 | 27 | 19 | 0.03406814 | 0.05699482 | 0.04320988 | 0.06711409 | 0.07317073 | 0.03119869
|  | 469 | 461 | 522 | 455 | 20 | 21 | 17 | 21 | 0.04264392 | 0.04555315 | 0.03256705 | 0.04615385 |  |  |  | 654 | 548 | 486 | 548 | 431 | 514 | 11 | 14 | 25 | 19 | 28 | 20 | 0.01681957 | 0.02554745 | 0.05144033 | 0.03467153 | 0.0649652 | 0.03891051
|  | 436 | 554 | 578 | 411 | 25 | 20 | 18 | 19 | 0.05733945 | 0.03610108 | 0.03114187 | 0.04622871 |  |  |  | 537 | 596 | 507 | 641 | 576 | 518 | 13 | 18 | 22 | 17 | 18 | 18 | 0.02420857 | 0.03020134 | 0.0433925 | 0.02652106 | 0.03125 | 0.03474903
|  | 599 | 517 | 574 | 550 | 16 | 23 | 16 | 22 | 0.02671119 | 0.04448743 | 0.02787456 | 0.04 |  |  |  | 422 | 578 | 548 | 533 | 625 | 523 | 18 | 17 | 22 | 21 | 20 | 29 | 0.04265403 | 0.02941176 | 0.04014599 | 0.03939962 | 0.032 | 0.05544933
|  | 567 | 583 | 527 | 527 | 17 | 16 | 26 | 18 | 0.02998236 | 0.02744425 | 0.04933586 | 0.0341556 |  |  |  | 471 | 441 | 544 | 688 | 535 | 435 | 21 | 21 | 16 | 23 | 19 | 24 | 0.04458599 | 0.04761905 | 0.02941176 | 0.03343023 | 0.03551402 | 0.05517241
|  | 601 | 425 | 469 | 390 | 12 | 26 | 12 | 21 | 0.01996672 | 0.06117647 | 0.02558635 | 0.05384615 |  |  |  | 466 | 418 | 367 | 368 | 502 | 581 | 23 | 23 | 18 | 22 | 16 | 24 | 0.04935622 | 0.05502392 | 0.04904632 | 0.05978261 | 0.03187251 | 0.04130809
|  | 460 | 484 | 426 | 463 | 22 | 21 | 23 | 20 | 0.04782609 | 0.04338843 | 0.05399061 | 0.04319654 |  |  |  | 418 | 576 | 461 | 427 | 384 | 496 | 19 | 15 | 18 | 23 | 29 | 21 | 0.04545455 | 0.02604167 | 0.03904555 | 0.05386417 | 0.07552083 | 0.04233871
|  | 513 | 385 | 437 | 618 | 16 | 33 | 15 | 17 | 0.03118908 | 0.08571429 | 0.03432494 | 0.02750809 |  |  |  | 343 | 407 | 526 | 638 | 555 | 590 | 25 | 23 | 14 | 14 | 21 | 19 | 0.0728863 | 0.05651106 | 0.02661597 | 0.02194357 | 0.03783784 | 0.03220339
|  | 292 | 611 | 521 | 549 | 30 | 17 | 25 | 13 | 0.1027397 | 0.02782324 | 0.04798464 | 0.02367942 |  |  |  | 494 | 578 | 474 | 555 | 591 | 646 | 19 | 17 | 21 | 19 | 15 | 23 | 0.03846154 | 0.02941176 | 0.0443038 | 0.03423423 | 0.02538071 | 0.03560372
|  | 468 | 298 | 520 | 496 | 16 | 26 | 23 | 16 | 0.03418803 | 0.08724832 | 0.04423077 | 0.03225806 |  |  |  | 574 | 603 | 539 | 724 | 574 | 555 | 20 | 17 | 18 | 15 | 19 | 23 | 0.03484321 | 0.02819237 | 0.03339518 | 0.02071823 | 0.03310105 | 0.04144144
|  | 480 | 631 | 405 | 426 | 24 | 15 | 23 | 27 | 0.05 | 0.02377179 | 0.05679012 | 0.06338028 |  |  |  | 535 | 625 | 536 | 439 | 543 | 536 | 16 | 22 | 18 | 23 | 22 | 17 | 0.02990654 | 0.0352 | 0.03358209 | 0.0523918 | 0.04051565 | 0.03171642
|  | 344 | 455 | 483 | 538 | 24 | 21 | 21 | 21 | 0.06976744 | 0.04615385 | 0.04347826 | 0.03903346 |  |  |  | 570 | 455 | 618 | 655 | 605 | 645 | 21 | 21 | 15 | 17 | 21 | 11 | 0.03684211 | 0.04615385 | 0.02427184 | 0.0259542 | 0.03471074 | 0.01705426
|  | 441 | 529 | 343 | 503 | 17 | 20 | 19 | 24 | 0.03854875 | 0.03780718 | 0.05539359 | 0.04771372 |  |  |  | 544 | 557 | 592 | 316 | 625 | 658 | 16 | 19 | 15 | 23 | 14 | 9 | 0.02941176 | 0.03411131 | 0.02533784 | 0.07278481 | 0.0224 | 0.01367781
|  | 496 | 500 | 441 | 548 | 16 | 18 | 19 | 15 | 0.03225806 | 0.036 | 0.0430839 | 0.02737226 |  |  |  | 538 | 522 | 578 | 587 | 522 | 586 | 14 | 24 | 13 | 22 | 19 | 18 | 0.0260223 | 0.04597701 | 0.02249135 | 0.03747871 | 0.03639847 | 0.03071672
|  | 445 | 324 | 318 | 518 | 17 | 23 | 29 | 25 | 0.03820225 | 0.07098765 | 0.09119497 | 0.04826255 |  |  |  | 402 | 460 | 592 | 610 | 584 | 590 | 27 | 25 | 14 | 18 | 23 | 20 | 0.06716418 | 0.05434783 | 0.02364865 | 0.0295082 | 0.03938356 | 0.03389831
|  | 455 | 379 | 444 | 453 | 17 | 23 | 24 | 14 | 0.03736264 | 0.06068602 | 0.05405405 | 0.03090508 |  |  |  | 516 | 483 | 623 | 402 | 511 | 553 | 24 | 15 | 18 | 24 | 19 | 19 | 0.04651163 | 0.0310559 | 0.02889246 | 0.05970149 | 0.037182 | 0.03435805
|  | 499 | 452 | 390 | 480 | 19 | 17 | 17 | 23 | 0.03807615 | 0.03761062 | 0.04358974 | 0.04791667 |  |  |  | 563 | 351 | 517 | 370 | 455 | 541 | 15 | 21 | 15 | 26 | 20 | 18 | 0.02664298 | 0.05982906 | 0.02901354 | 0.07027027 | 0.04395604 | 0.03327172
|  | 533 | 508 | 475 | 460 | 22 | 17 | 16 | 23 | 0.0412758 | 0.03346457 | 0.03368421 | 0.05 |  |  |  | 560 | 515 | 489 | 664 | 384 | 372 | 12 | 20 | 26 | 14 | 26 | 26 | 0.02142857 | 0.03883495 | 0.05316973 | 0.02108434 | 0.06770833 | 0.06989247
|  | 556 | 419 | 391 | 607 | 18 | 24 | 29 | 16 | 0.0323741 | 0.05727924 | 0.0741688 | 0.02635914 |  |  |  | 595 | 545 | 376 | 558 | 486 | 446 | 14 | 21 | 19 | 23 | 14 | 28 | 0.02352941 | 0.03853211 | 0.05053191 | 0.04121864 | 0.02880658 | 0.06278027
|  | 496 | 629 | 382 | 498 | 19 | 10 | 23 | 15 | 0.03830645 | 0.01589825 | 0.06020942 | 0.03012048 |  |  |  | 530 | 525 | 366 | 655 | 473 | 519 | 32 | 12 | 24 | 19 | 16 | 21 | 0.06037736 | 0.02285714 | 0.06557377 | 0.02900763 | 0.03382664 | 0.04046243
|  | 433 | 414 | 593 | 488 | 29 | 14 | 14 | 17 | 0.0669746 | 0.03381643 | 0.02360877 | 0.03483607 |  |  |  | 525 | 555 | 230 | 618 | 573 | 557 | 23 | 20 | 27 | 19 | 21 | 17 | 0.04380952 | 0.03603604 | 0.1173913 | 0.03074434 | 0.03664921 | 0.03052065
|  | 528 | 427 | 478 | 373 | 19 | 17 | 17 | 20 | 0.03598485 | 0.03981265 | 0.03556485 | 0.0536193 |  |  |  | 310 | 562 | 476 | 467 | 668 | 550 | 26 | 17 | 16 | 23 | 18 | 14 | 0.08387097 | 0.03024911 | 0.03361345 | 0.04925054 | 0.02694611 | 0.02545455
|  | 466.25 | 483.90625 | 455.59375 | 499.46875 | 20.09375 | 19.21875 | 20.3125 | 19.34375 | 0.04558269 | 0.04202506 | 0.04680758 | 0.04020718 |  |  |  | 500.40625 | 517 | 510.34375 | 552.0625 | 504.78125 | 543.65625 | 19.53125 | 19.5 | 19.1875 | 19.96875 | 20.21875 | 19.71875 | 0.04135672 | 0.03894892 | 0.04015442 | 0.03908543 | 0.04290144 | 0.03809082
|  | 28.52857 | 29.30669 | 28.30378 | 26.45583 | 4.230148 | 4.47022 | 4.631153 | 3.570573 | 0.01729545 | 0.016545 | 0.01663212 | 0.0125183 |  |  |  | 30.0596 | 26.24512 | 30.53259 | 39.74231 | 33.64769 | 27.29788 | 4.944755 | 3.5741 | 4.686546 | 4.115152 | 4.286019 | 5.175839 | 0.005809538 | 0.00393912 | 0.006521623 | 0.005546785 | 0.00639674 | 0.005303895
[6 empty] | 1.495583 | 1.580461 | 1.63736 | 1.262388 | 0.006114865 | 0.005849539 | 0.005880342 | 0.004425888 | [9 empty] | 0.8741175 | 0.6318177 | 0.828472 | 0.727463 | 0.7576683 | 0.9149678
[23 empty] | 1.748235 | 1.263635 | 1.656944 | 1.454926 | 1.515337 | 1.829936