## Sheet1
library.meamE
alpha U | -1204.4572 | -5.576191
bcc U | -1344.049 | -5.376197
bcc U Vol | 5397.0111 | 3.508174
fcc U | -2635 | -5.27
fcc U vol | 10360.23 | 4.36
bct U | -1355.6208 | -5.4224832 | -0.1477107 | 18.64771 |  | 18.79542
|  |  | -0.1477107 | 18.64771 |  | 18.79542
|  |  | -0.1197654 | 15.11977 |  | 15.23953 | 0.8108108
library.meamH - target a,c,2y
alpha U | -1157.2541 | -5.357658 |  | -0.1702159 | 16.97022 | 2.856739
bcc U | -1351.143 | -5.404574 |  | -0.1778148 | 17.72781 | 5.968543 | 0.2 | 2y
bcc U Vol | 5390.8309 | 3.506834 |  | -0.1489389 | 14.84894 | 4.999293
fcc U | -2635 | -5.27
fcc U vol | 10360.23 | 4.36 |  |  |  | bct | c/a
bct U | -1359.1528 | -5.4366112 | -0.1525123 | 18.65251 |  | 18.80502
|  |  | -0.1525123 | 18.65251 |  | 18.80502
|  |  | -0.1236586 | 15.12366 |  | 15.24732 | 0.8108108
library.meamI - target a,c,2y -with Cmax variable
alpha U | -1158.038 | -5.361287 |  | -0.1705805 | 16.97058 | 2.85686
bcc U | -1352.501 | -5.410003 |  | -0.1781957 | 17.7282 | 5.968797 | 0.2 | 2y
bcc U Vol | 5389.4856 | 3.506542 |  | -0.1492579 | 14.84926 | 4.999505
fcc U | -2635 | -5.27
fcc U vol | 10360.23 | 4.36 |  |  |  | bct | c/a
bct U | -1360.4515 | -5.441806 | -0.151561 | 18.65156 |  | 18.80312
|  |  | -0.151561 | 18.65156 |  | 18.80312
|  |  | -0.1228873 | 15.12289 |  | 15.24577 | 0.8108108
library.meamJ - target a,c,2y -with Cmax variable - r=5.5
alpha U | -1158.038 | -5.361287 |  | -0.1705805 | 16.97058 | 2.85686
bcc U | -1352.501 | -5.410003 |  | -0.1781957 | 17.7282 | 5.968797 | 0.2 | 2y
bcc U Vol | 5389.4856 | 3.506542 |  | -0.1492579 | 14.84926 | 4.999505
fcc U | -2635 | -5.27
fcc U vol | 10360.23 | 4.36 |  |  |  | bct | c/a
bct U | -1360.4515 | -5.441806 | -0.151561 | 18.65156 |  | 18.80312
|  |  | -0.151561 | 18.65156 |  | 18.80312
|  |  | -0.1228873 | 15.12289 |  | 15.24577 | 0.8108108
library.meamK - target a,c,2y -with Cmax variable - r=5.5 with larger steps
alpha U | -1158.8241 | -5.364926 |  | -0.1705805 | 16.97058 | 2.85686
bcc U | -1350.8044 | -5.4032176 |  | -0.1781957 | 17.7282 | 5.968797 | 0.2 | 2y
bcc U Vol | 5391.1589 | 3.506905 |  | -0.1492579 | 14.84926 | 4.999505
fcc U | -2635 | -5.27
fcc U vol | 10360.23 | 4.36 |  |  |  | bct | c/a
bct U | -1358.2619 | -5.4330476 | -0.151561 | 18.65156 |  | 18.80312
|  |  | -0.151561 | 18.65156 |  | 18.80312
|  |  | -0.1228873 | 15.12289 |  | 15.24577 | 0.8108108
library.meamL - target a,c,2y -with Cmax & Cmin - r=5.5 with larger steps
alpha U | -1220.8889 | -5.652263 |  | 0.008429633 | 16.79157 | 2.79719
bcc U | -1452.504 | -5.810016 |  | 0.008805956 | 17.54119 | 5.844129 | 0.194 | 2y
bcc U Vol | 3874.373 | 3.141211 |  | 0.007375929 | 14.69262 | 4.895083
fcc U | -2635 | -5.27
fcc U vol | 10360.23 | 4.36 |  |  |  | bct | c/a
bct U | -1322.9239 | -5.2916956 | 0.2039631 | 18.29604 |  | 18.09207
|  |  | 0.2039631 | 18.29604 |  | 18.09207
|  |  | 0.1653755 | 14.83462 |  | 14.66925 | 0.8108108
library.meamM - same a L, with different weights | [7 empty] | V | V/at |  | library.meamM changes to fct at 100K
alpha U | -1247.0969 | -5.773597 |  | -0.2113234 | 17.01132 | 2.870441 |  | 4669.5559 | 21.61831 |  | -1285.5 | 4286.51
bcc U | -1368.6291 | -5.4745164 |  | -0.2207575 | 17.77076 | 5.997172 | 0.186 | 2y |  |  | -5.951389 | 19.84495
bcc U Vol | 5258.0903 | 3.477811 |  | -0.184908 | 14.88491 | 5.023272 |  |  |  |  | library.meamMa devolves into a mess at 100K
fcc U | -2635 | -5.27 | [8 empty] | -1492.67 | 3967.25
fcc U vol | 10360.23 | 4.36 |  |  |  | bct | c/a |  |  |  | -6.910509 | 18.3669
bct U | -1365.3154 | -5.4612616 | 0.2039631 | 18.29604 |  | 18.09207
|  |  | 0.2039631 | 18.29604 |  | 18.09207
|  |  | 0.1653755 | 14.83462 |  | 14.66925 | 0.8108108
library.meamQ - starting with some of Fernandez | [7 empty] | V | V/at
alpha U | -1255.096 | -5.81063 |  | -0.002770063 | 16.80277 | 2.800923 |  | 4338.4372 | 20.08536
bcc U | -1379.954 | -5.519815 |  | -0.002893726 | 17.55289 | 5.851929 | 0.1376 | 2y
bcc U Vol | 5458.1942 | 3.521381 |  | -0.002423805 | 14.70242 | 4.901616
fcc U | -2635 | -5.27
fcc U vol | 10360.23 | 4.36 |  |  |  | bct | c/a
bct U | -1362.6354 | -5.4505416 | 0.04107576 | 18.45892 |  | 18.41785
bct U Vol | 5065.6621 | 20.2626484 | 0.04107576 | 18.45892 |  | 18.41785
|  |  | 0.03330467 | 14.9667 |  | 14.93339 | 0.8108108
library.meamT | [7 empty] | V | V/at
alpha U | -1162.4295 | -5.381618 |  | -0.4042694 | 17.20427 | 2.934756 |  | 4990.5205 | 23.10426
bcc U | -1281.133 | -5.124533 |  | -0.4223171 | 17.97232 | 6.131545 | 0.189 | 2y
bcc U Vol | 5822.4718 | 3.598038 |  | -0.3537357 | 15.05374 | 5.135824
fcc U |  | -5.15
fcc U vol |  | 4.43 |  |  |  | bct | c/a
bct U | -1298.6381 | -5.1945524 | -0.3918505 | 18.89185 |  | 19.2837
bct U Vol | 5814.2098 | 23.2568392 | -0.3918505 | 18.89185 |  | 19.2837
|  |  | -0.3177166 | 15.31772 |  | 15.63543 | 0.8108108
library.meamU | [7 empty] | V | V/at
alpha U | -1254.7282 | -5.808927 |  | 0.5713038 | 16.2287 | 2.609565 |  | 4405.6125 | 20.39635
bcc U | -1380.959 | -5.523837 |  | -1.461074 | 19.01107 | 6.824049 | 0.147 | 2y
bcc U Vol | 5505.9628 | 3.531624 |  | 0.7446799 | 13.95532 | 4.403547
fcc U |  | -5.15
fcc U vol |  | 4.43 |  |  |  | bct | c/a |  |  | fct | c/a
bct U | -1350.0878 | -5.4003512 |  | -0.1438275 | 18.64383 | 3.757531 |  | 0.2312849 | 13.76872 | 2.707486
bct U Vol | 5376.9656 | 21.5078624 |  | -0.1438275 | 18.64383 | 3.757531 |  | 0.2312849 | 13.76872 | 2.707486
fct U | -1313.6539 | -5.2546156 |  | -0.1166169 | 15.11662 | 3.046647 | 0.8108108 | 0.3964885 | 23.60351 | 4.641405 | 1.714286
alpha vac | -1244.2921 | 4.627173
library.meamU5 | [7 empty] | V | V/at
alpha U | -1250.5217 | -5.789452 |  | 0.6549866 | 16.14501 | 2.581671 |  | 5016.093 | 23.22265
bcc U | -1364.683 | -5.458733 |  | -1.886267 | 19.43627 | 7.107511 | 0.1 | 2y
bcc U Vol | 5609.5042 | 3.553624 |  | -0.2435458 | 14.94355 | 5.062364
fcc U |  | -5.15
fcc U vol |  | 4.43 |  |  |  | bct | c/a |  |  | fct | c/a
bct U | -1367.4501 | -5.4698004 |  | -0.252854 | 18.75285 | 3.801142 |  | 0.06378968 | 13.93621 | 2.774484
bct U Vol | 5566.3652 | 22.2654608 |  | -0.252854 | 18.75285 | 3.801142 |  | 0.06378968 | 13.93621 | 2.774484
fct U | -1329.8751 | -5.3195004 |  | -0.2050168 | 15.20502 | 3.082007 | 0.8108108 | 0.1093537 | 23.89065 | 4.756259 | 1.714286
alpha vac | -1240.1187 | 4.613548
library.meamW | [7 empty] | V | V/at
alpha U | -1250.5217 | -5.789452 |  | 0.4188829 | 16.38112 | 2.660372 |  | 5016.093 | 23.22265
bcc U | -1364.683 | -5.458733 |  | -1.449482 | 18.99948 | 6.816321 | 0.1 | 2y
bcc U Vol | 5609.5042 | 3.553624 |  | 0.4452849 | 14.25472 | 4.603143
fcc U |  | -5.15
fcc U vol |  | 4.43 |  |  |  | bct | c/a |  |  | fct | c/a
bct U | -1367.4501 | -5.4698004 |  | -0.252854 | 18.75285 | 3.801142 |  | 0.06378968 | 13.93621 | 2.774484
bct U Vol | 5566.3652 | 22.2654608 |  | -0.252854 | 18.75285 | 3.801142 |  | 0.06378968 | 13.93621 | 2.774484
fct U | -1329.8751 | -5.3195004 |  | -0.2050168 | 15.20502 | 3.082007 | 0.8108108 | 0.1093537 | 23.89065 | 4.756259 | 1.714286
alpha vac | -1240.1187 | 4.613548
library.meamX | [7 empty] | V | V/at
alpha U | -1180.5517 | -5.465517 |  | -0.3794011 | 17.1794 | 2.926467 |  | 4675.4838 | 21.64576
bcc U | -1329.837 | -5.319347 |  | 0.8484074 | 16.70159 | 5.284395 | 0.163 | 2y
bcc U Vol | 5647.0499 | 3.561535 |  | -1.048179 | 15.74818 | 5.598786
fcc U |  | -5.15
fcc U vol |  | 4.43 |  |  |  | bct | c/a |  |  | fct | c/a
bct U | -1337.1636 | -5.3486544 |  | -0.252854 | 18.75285 | 3.801142 |  | 0.06378968 | 13.93621 | 2.774484
bct U Vol | 5649.9537 | 22.5998148 |  | -0.252854 | 18.75285 | 3.801142 |  | 0.06378968 | 13.93621 | 2.774484
fct U | -1329.8751 | -5.3195004 |  | -0.2050168 | 15.20502 | 3.082007 | 0.8108108 | 0.1093537 | 23.89065 | 4.756259 | 1.714286
alpha vac | -1152.8968 | 22.18938
library.meamY | [7 empty] | V | V/at
alpha U | -1198.9531 | -5.550709 |  | -0.179612 | 16.97961 | 2.859871 |  | 4641.2164 | 21.48711
bcc U | -1342.179 | -5.368718 |  | 0.6292745 | 16.92073 | 5.430484 | 0.0666 | 2y
bcc U Vol | 5629.3617 | 3.557812 |  | -0.9512676 | 15.65127 | 5.534178
fcc U |  | -5.15
fcc U vol |  | 4.43 |  |  |  | bct | c/a |  |  | fct | c/a
bct U | -1348.8942 | -5.3955768 |  | -0.252854 | 18.75285 | 3.801142 |  | 0.06378968 | 13.93621 | 2.774484
bct U Vol | 5631.1802 | 22.5247208 |  | -0.252854 | 18.75285 | 3.801142 |  | 0.06378968 | 13.93621 | 2.774484
fct U | -1311.3917 | -5.2455668 |  | -0.2050168 | 15.20502 | 3.082007 | 0.8108108 | 0.1093537 | 23.89065 | 4.756259 | 1.714286
alpha vac | -1191.4059 | 1.996491
library.meamZZ1 | [7 empty] | V | V/at
alpha U | -1108.9166 | -5.133873 |  | -0.9856979 | 17.7857 | 3.128566 |  | 4701.1512 | 21.76459
bcc U | -1342.179 | -5.368718 |  | 0.6467472 | 16.90325 | 5.418835 | 0.0666 | 2y
bcc U Vol | 5629.3617 | 3.557812 |  | -0.3528327 | 15.05283 | 5.135222
fcc U |  | -5.15
fcc U vol |  | 4.43 |  |  |  | bct | c/a |  |  | fct | c/a
bct U | -1348.8942 | -5.3955768 |  | -0.252854 | 18.75285 | 3.801142 |  | 0.06378968 | 13.93621 | 2.774484
bct U Vol | 5631.1802 | 22.5247208 |  | -0.252854 | 18.75285 | 3.801142 |  | 0.06378968 | 13.93621 | 2.774484
fct U | -1311.3917 | -5.2455668 |  | -0.2050168 | 15.20502 | 3.082007 | 0.8108108 | 0.1093537 | 23.89065 | 4.756259 | 1.714286
alpha vac | -1191.4059 | -87.62317
library.meamVV | [7 empty] | V | V/at
alpha U | -1130.2191 | -5.232496 |  | -0.3737129 | 17.17371 | 2.924571 |  | 4513.9045 | 20.89771
bcc U | -1337.2957 | -5.3491828 |  | 0.2422333 | 17.30777 | 5.688511 | 0.2645 | 2y
bcc U Vol | 5179.9873 | 3.460506 |  | -0.1868364 | 14.88684 | 5.024558
fcc U |  | -5.15
fcc U vol |  | 4.43 |  |  |  | bct | c/a |  |  | fct | c/a
bct U | -1327.6405 | -5.310562 |  | -0.252854 | 18.75285 | 3.801142 |  | 0.06378968 | 13.93621 | 2.774484
bct U Vol | 5631.1802 | 22.5247208 |  | -0.252854 | 18.75285 | 3.801142 |  | 0.06378968 | 13.93621 | 2.774484
fct U | -1216.3848 | -4.8655392 |  | -0.2050168 | 15.20502 | 3.082007 | 0.8108108 | 0.1093537 | 23.89065 | 4.756259 | 1.714286
alpha vac | -1131.4774 | -6.490796
library.meamWW1 | [7 empty] | V | V/at
alpha U | -1184.1397 | -5.482128 |  | -0.06323722 | 16.86324 | 2.821079 |  | 4624.1765 | 21.40822
bcc U | -1345.4971 | -5.3819884 |  | 0.4903852 | 17.05961 | 5.523077 | 0.075 | 2y
bcc U Vol | 5631.2773 | 3.558216 |  | -0.8939543 | 15.59395 | 5.49597
fcc U |  | -5.15
fcc U vol |  | 4.43 |  |  |  | bct | c/a |  |  | fct | c/a
bct U | -1351.477 | -5.405908 |  | -0.252854 | 18.75285 | 3.801142 |  | 0.06378968 | 13.93621 | 2.774484
bct U Vol | 5630.4247 | 22.5216988 |  | -0.252854 | 18.75285 | 3.801142 |  | 0.06378968 | 13.93621 | 2.774484
fct U | -1268.9903 | -5.0759612 |  | -0.2050168 | 15.20502 | 3.082007 | 0.8108108 | 0.1093537 | 23.89065 | 4.756259 | 1.714286
alpha vac | -1176.2898 | 2.367772
library.meamTT2 | [7 empty] | V | V/at
alpha U | -1130.0971 | -5.231931 |  | -0.3546104 | 17.15461 | 2.918203 |  | 4495.6223 | 20.81307
bcc U | -1338.794 | -5.355175 |  | 0.2430708 | 17.30693 | 5.687953 | 0.264 | 2y
bcc U Vol | 5165.3749 | 3.457249 |  | -0.1734279 | 14.87343 | 5.015619
fcc U |  | -5.15
fcc U vol |  | 4.43 |  |  |  | bct | c/a |  |  | fct | c/a |  | E |  | vac | c11 | c22 | c33
bct U | -1328.8701 | -5.3154804 |  | -0.252854 | 18.75285 | 3.801142 |  | 0.06378968 | 13.93621 | 2.774484 |  |  | -1168.342 | -5.408989 | -1159.831 | -1168.3372 | -1168.335 | -1168.336
bct U Vol | 5224.4058 | 20.8976232 |  | -0.252854 | 18.75285 | 3.801142 |  | 0.06378968 | 13.93621 | 2.774484 |  |  | 4625.308 |  | 3.101303 | 313.1519 | 434.6756 | 396.4712
fct U | -1268.9903 | -5.0759612 |  | -0.2050168 | 15.20502 | 3.082007 | 0.8108108 | 0.1093537 | 23.89065 | 4.756259 | 1.714286
alpha vac | -1124.2041 | 0.661069

## Sheet2
library.meamRR | [6 empty] | V | V/at
alpha U | -1201.6326 | -5.563114 | 0.002705708 | 16.79729 | 2.799098 |  | 4343.2246 | 20.10752
fcc U |  | -5.15 | 0.04444147 | 17.50556 | 5.820372 | 0.2 | 2y
fcc U vol |  | 4.43 | -0.05527006 | 14.75527 | 4.936847
alpha vac | -1179.3703 | 16.69919
|  |  | E |  | vac | c11 | c22 | c33
|  |  | -1201.6326 | -5.563114 | -1193.5241 | -1201.637 | -1201.5074 | -1201.5618
|  |  | 4343.2246 |  | 2.545386 | -324.1831 | 9224.483 | 5216.401
library.meamRR1 | [6 empty] | V | V/at
alpha U | -1177.9932 | -5.453672 | -0.1252425 | 16.92524 | 2.841747 |  | 4667.1805 | 21.60732
fcc U |  | -5.15 | 0.4694283 | 17.08057 | 5.537048 | 0.14 | 2y
fcc U vol |  | 4.43 | -0.8892626 | 15.58926 | 5.492842
alpha vac | -1170.147 | 2.392528
|  |  | E |  | vac | c11 | c22 | c33
|  |  | -1177.9932 | -5.453672 | -1170.147 | -1177.9903 | -1177.9868 | -1177.9662
|  |  | 4886.3049 |  | 2.392528 | 189.9186 | 419.1306 | 1768.207
library.meamRR6 | [6 empty] | V | V/at
alpha U | -1199.7104 | -5.554215 | 0.01713613 | 16.78286 | 2.794288 |  | 4471.0067 | 20.69911
fcc U |  | -5.15 | -0.008234002 | 17.55823 | 5.855489 | 0.14 | 2y
fcc U vol |  | 4.43 | -0.2404665 | 14.94047 | 5.060311
alpha vac | -1170.147 | 24.00919
|  |  | E |  | vac | c11 | c22 | c33
|  |  | -1199.7104 | -5.554215 | -1191.8657 | -1199.694 | -1199.0318 | -1199.2157
|  |  | 4471.0067 |  | 2.290485 | 1173.785 | 48568.93 | 35406.79
lib original | [6 empty] | V | V/at
alpha U | -1168.342 | -5.408989 | 0.01713613 | 16.78286 | 2.794288 |  | 4625.308 | 21.41347
fcc U |  | -5.15 | -0.008234002 | 17.55823 | 5.855489 | 0.14 | 2y
fcc U vol |  | 4.43 | -0.2404665 | 14.94047 | 5.060311
alpha vac | -1170.147 | -7.214263
|  |  | E |  | vac | c11 | c22 | c33 | c44 | c55 | c66
|  |  | -1168.342 | -5.408989 | -1159.831 | -1168.337 | -1168.335 | -1168.336 | -1168.1034 | -1168.235 | -1168.359
|  |  | 4625.308 |  | 3.101303 | 309.9644 | 434.6756 | 396.4712 | 164.8851 | 73.83815 | -12.154
[5 empty] | VASP | 298.95915 | 230.75153 | 364.01443 | 99.50353 | 149.85345 | 131.78712
library.meamOO1 | [6 empty] | V | V/at
alpha U | -1138.0577 | -5.268786 | 0.01713613 | 16.78286 | 2.794288 |  | 4748.4134 | 21.9834
fcc U |  | -5.15 | -0.008234002 | 17.55823 | 5.855489 | 0.14 | 2y
fcc U vol |  | 4.43 | -0.2404665 | 14.94047 | 5.060311
alpha vac | -1170.147 | -37.35809
|  |  | E |  | vac | c11 | c22 | c33 | c44 | c55 | c66
|  |  | -1138.0577 | -5.268786 | -1129.8357 | -1138.0532 | -1138.0547 | -1138.0523 | -1137.9169 | -1137.9991 | -1138.1008
|  |  | 4748.4134 |  | 2.953214 | 303.2592 | 202.1728 | 363.911 | 94.88643 | 39.49109 | -29.04549
library.meamArg | [6 empty] | V | V/at
alpha U | -1214.1214 | -5.620932 | 0.01713613 | 16.78286 | 2.794288 |  | 4538.4064 | 21.01114
fcc U |  | -5.15 | -0.008234002 | 17.55823 | 5.855489 | 0.14 | 2y
fcc U vol |  | 4.43 | -0.2404665 | 14.94047 | 5.060311
alpha vac | -1170.147 | 38.35347
|  |  | E |  | vac | c11 | c22 | c33 | c44 | c55 | c66
|  |  | -1214.1214 | -5.620932 | -1205.2526 | -1214.1138 | -1214.1188 | -1214.1163 | -1213.9654 | -1214.0688 | -1214.0945
|  |  | 4538.4064 |  | 3.247868 | 535.8709 | 183.3243 | 359.5976 | 109.9946 | 37.08791 | 18.96701
library.meamOO1 | [6 empty] | V | V/at
alpha U | -1111.2631 | -5.144737 | -0.9644518 | 17.76445 | 3.121484 |  | 4696.2844 | 21.74206
fcc U |  | -5.15 | 0.6201205 | 16.92988 | 5.436586 | 0.14 | 2y
fcc U vol |  | 4.43 | -0.3371347 | 15.03713 | 5.124756
alpha vac | -1170.147 | -64.02864
|  |  | E |  | vac | c11 | c22 | c33 | c44 | c55 | c66
|  |  | -1111.2631 | -5.144737 | -1103.9747 | -1111.2609 | -1111.2604 | -1111.2594 | -1111.1799 | -1111.1937 | -1111.1526
|  |  | 4696.2844 |  | 2.143663 | 149.9057 | 183.9752 | 252.1142 | 56.69163 | 47.28845 | 75.29357
library.meamII4 | [6 empty] | V | V/at
alpha U | -1112.2891 | -5.149487 | -0.9971228 | 17.79712 | 3.132374 |  | 4694.8589 | 21.73546
fcc U |  | -5.15 | 0.636853 | 16.91315 | 5.425431 | 0.14 | 2y
fcc U vol |  | 4.43 | -0.3238291 | 15.02383 | 5.115886
alpha vac | -1170.147 | -63.00739
|  |  | E |  | vac | c11 | c22 | c33 | c44 | c55 | c66
|  |  | -1112.2891 | -5.149487 | -1103.9747 | -1111.2609 | -1111.2604 | -1111.2594 | -1112.1221 | -1112.1221 | -1111.1526
|  |  | 4694.8589 |  | 3.164913 | 70081.77 | 183.9752 | 252.1142 | 113.8266 | 113.8266 | 774.6346