## Sheet1
uranium surface
pure
steps | T | PE | Vol | Press
250000 | 300.037 | -2375.28 | 11340.9 | -321.634
per atom |  | -4.241571 | 20.25161
x surface
250000 | 299.998 | -41251.4 | 291343 | -2.12032
-4.192215
surface area Ang^2 |  |  |  | surface energy (eV/Ang^2)
3424.545 |  |  |  | 0.0709091
|  |  |  | 1.135964 | J/m^2
z surface
250000 | 299.971 | -51864.5 | 364272 | -3.23992
-4.216626
surface area Ang^2 |  |  |  | surface energy (eV/Ang^2)
2450.653 |  |  |  | 0.0626014
|  |  |  | 1.002874 | J/m^2