## Sheet1
bcc U pure | E | E/at | V | a0 |  | xx
0 | -10430.977 | -5.2154885 | 39416.05 | 3.403228 |  | E | V
600 | -10340.73326 | -5.17036663 | 39927.06242 | 3.417872 | 0 | -10430.977 | 39416.05
1000 | -10222.51883 | -5.111259415 | 40502.62966 | 3.434217 | 1.001 | -10430.959 | 39455.466
[5 empty] | 1.002 | -10430.906 | 39494.882
[5 empty] | 0.999 | -10430.959 | 39376.634
[5 empty] | 0.998 | -10430.906 | 39337.218
XMCUT4
[5 empty] | C11 | 144.0097
V12
-10430.537
0.44
0.1116297
[5 empty] | 17.88508 | 126.1246 | C12
[5 empty] | Vxy |  |  | B | Eform vac
[5 empty] | -10430.347 |  |  | 132.0863 | -10424.732 | 1.029512
0.3196667
[5 empty] | 51.21636 | C44
bcc U pure | E | E/at | V | a0 |  | xx
0 | -10573.3 | -5.286649 | 40784.162 | 3.442156 |  | E | V
100 | -10547.76865 | -5.273884325 | 40180.34523 | 3.425084 | 0 | -10573.3 | 40784.162
200 | -10525.44659 | -5.262723295 | 40886.31769 | 3.445027 | 1.001 | -10573.29 | 40824.946
400 | -10456.94984 | -5.22847492 | 41185.86223 | 3.45342 | 1.002 | -10573.25 | 40865.731
600 | -10382.44417 | -5.191222085 | 41805.63062 | 3.470656 | 0.999 | -10573.286 | 40743.378
700 | -10345.78453 | -5.172892265 | 42037.60006 | 3.477064 | 0.998 | -10573.25 | 40702.594
800 | -10305.39367 | -5.152696835 | 42282.82693 | 3.483812
900 | -10251.88489 | -5.125942445 | 42644.34076 | 3.493712 | C11 | 99.00217
1000 | -10177.7038 | -5.0888519 | 43137.01523 | 3.507115
V12
-10573.87
| XMCUT 6 | and commented out gsmooth |  |  | -0.5703381
| I think….. | and changed augt1 to 1 |  |  | -0.139843
|  | and erose to 2 |  |  | -22.40537 | 121.4075 | C12
[5 empty] | Vxy |  |  | B | Eform vac
[5 empty] | -10572.67 |  |  | 113.9391 | -10566.38 | 1.636418 | 1x1x1
[5 empty] | 0.3065925 |  |  |  | -10566.69 | 1.322486 | 4x4x4
[5 empty] | 49.12164 | C44 |  |  | -10566.85 | 1.163798 | 8x8x8
Eform oct
10578.59
10578.59
Eform 100
[9 empty] | -10565.89 | 12.69164 | 1x1x1
[9 empty] | -10565.89 | 12.69164 | 2x2x2
[9 empty] | -10568.97 | 9.613607 | 3x3x3
[9 empty] | -10575.27 | 3.318789 | 4x4x4
[9 empty] | -10575.27 | 3.318789 | 5x5x5
[9 empty] | -10576.24 | 2.348071 | 6x6x6
[9 empty] | -10576.61 | 1.97883 | 8x8x8
[9 empty] | -10576.86 | 1.729566 | 10x10x10

## bcc and melt
| bcc | melt
700 | -10345.78453
800 | -10305.39367
900 | -10251.88489
1000 | -10177.7038 | -10041.17587
1100 | -9990.48654 | -9987.60483
1200 |  | -9940.47833
1300 |  | -9893.45593
1400 |  | -9847.36846
1500 |  | -9807.25525
1600 |  | -9758.36925

## exploration...
bcc Uz pure | E | E/at | V | a0
0 | -10573.3 | -5.286649 | 40784.162 | 3.442156
100 | -10547.76865 | -5.273884325 | 40180.34523 | 3.425084
200 | -10525.44659 | -5.262723295 | 40886.31769 | 3.445027
400 | -10456.94984 | -5.22847492 | 41185.86223 | 3.45342
600 | -10382.44417 | -5.191222085 | 41805.63062 | 3.470656
700 | -10345.78453 | -5.172892265 | 42037.60006 | 3.477064
800 | -10305.39367 | -5.152696835 | 42282.82693 | 3.483812
900 | -10251.88489 | -5.125942445 | 42644.34076 | 3.493712
1000 | -10177.7038 | -5.0888519 | 43137.01523 | 3.507115
1000 | -5206.5957 | -5.084566 | 20730.60601 | 3.433845 | 0.05 | ibar 0 | gsmooth 99 | erose 1 | augt1=0 | ialloy1 mixture_ref_t 1 | BCC yay
bcc Ua pure | E | E/at | V | a0
0 | -10832.65 | -5.416325 | 43149.853 | 3.507463
100 | -10963.21208 | -5.48160604 | 39828.46259 | 3.415056
200 | -10867.78412 | -5.43389206 | 40460.63263 | 3.43303
400 | -10976.02246 | -5.48801123 | 39418.92653 | 3.403311
600 | -10874.95311 | -5.437476555 | 40194.07195 | 3.425474
700 |  | 0 |  | 0
800 | -10833.39492 | -5.41669746 | 40540.27972 | 3.435281
900 |  | 0 |  | 0
1000 | -10986.22398 | -5.49311199 | 39207.59757 | 3.397218
1000 | -5329.1323 | -5.204231 | 22924.44165 | 3.550937 | 0.1
1000 | -5291.70643 | -5.167682 | 23540.35709 | 3.582457 | 0.01 | ibar -5
1000 | -5291.70643 | -5.167682 | 23540.35709 | 3.582457 | 0.01 | ibar 0 | gsmooth 0.5
1000 | -5291.70643 | -5.167682 | 23540.35709 | 3.582457 | 0.01 | ibar 0 | gsmooth 99 | erose 0
1000 | -5275.45946 | -5.151816 | 23672.65174 | 3.589156 | 0.01 | ibar 0 | gsmooth 99 | erose 2
1000 | -5316.36345 | -5.191761 | 22226.00387 | 3.514502 | 0.01 | ibar 0 | gsmooth 99 | erose 1 | augt1=0 | BCC yay!
1000 | -5310.10412 | -5.185649 | 22214.80157 | 3.513912 | 0.01 | ibar 0 | gsmooth 99 | erose 1 | augt1=1 | BCC yay!
1000 | -5310.10412 | -5.185649 | 22214.80157 | 3.513912 | 0.01 | ibar 0 | gsmooth 99 | erose 1 | augt1=1 | ialloy1 mixture_ref_t 1
1000 | -5400.0777 | -5.273513 | 21254.58188 | 3.462535 | 0.1 | ibar 0 | gsmooth 99 | erose 1 | augt1=1 | ialloy1 mixture_ref_t 1 | melted at end
1000 | -5970.2558 | -5.830328 | 16810.30563 | 3.202102 | 0.05 | ibar 0 | gsmooth 99 | erose 1 | augt1=1 | ialloy1 mixture_ref_t 1 | melted/phase change
1000 | -5320.16701 | -5.195476 | 22165.90586 | 3.511332 | 0.05 | ibar 0 | gsmooth 99 | erose 1 | augt1=0 | ialloy1 mixture_ref_t 1 | BCC yay
so….
two main parameters that affect results:
[8 empty] | erose | augt1
augt1=0 improves stability

## bccU vs T
Ua | paper MEAM |  |  |  |  | Uz | Alex MEAM
T | sim T | E | E/at | V | a0 | T | sim T | E | E/at | V | a0
0 | 0 | -10688.36 | -5.344182 | 41751.718 | 3.469164 | 0 | 0 | -10430.98 | -5.215488 | 39416.062 | 3.403228
100 | 97.13977 | -5460.39109 | -5.332413 | 21481.28619 | 3.474802 | 100
200 | 194.25597 | -5446.75021 | -5.319092 | 21566.60122 | 3.479396 | 200
300 | 290.85877 | -5432.92309 | -5.305589 | 21645.49107 | 3.483634 | 300
400 | 387.97486 | -5418.23262 | -5.291243 | 21716.79766 | 3.487455 | 400
500 | 484.64996 | -5403.27962 | -5.27664 | 21788.70634 | 3.4913 | 500
600 | 583.28046 | -5387.47997 | -5.261211 | 21861.17234 | 3.495166 | 600
700 | 679.14205 | -5371.80623 | -5.245905 | 21928.86876 | 3.49877 | 700
800 | 776.82201 | -5353.58204 | -5.228107 | 22014.87225 | 3.503338 | 800
900 | 874.46033 | -5336.66263 | -5.211585 | 22084.53788 | 3.50703 | 900
1000 | 970.98498 | -5315.5547 | -5.190971 | 22200.58593 | 3.513162 | 1000
1000 | 867.47374 | -5318.28495 | -5.193638 | 22157.23462 | 3.510874 | 1100
1100 | 953.81982 | -5295.08888 | -5.170985 | 22273.61595 | 3.51701
1100 | 1100.16018 | -6305.38778 | -6.157605 | 14906.58315 | 3.076352
1200