## bcc Fe
VASP WORK
[11 empty] | isif3 | isif2a | isif2 | isif3 | isif2 | isif3 | isif2
| fe bcc | fe 54 bcc | al fcc | ni fcc |  |  |  | 54 fe nisub | 54 fe alsub | 54 fe vac | 54 fe 100 | 54 fe 100 | 54 fe 100 | 54 fe 110 | 54 fe 110 | 54 fe 111 | 54 fe 111 | 54 fe ni oct
L | 2.83412 | 8.50223 | 4.04192 | 3.52232 |  |  |  | 8.51708 | 8.50975 | 8.48924 |  | 8.55 | 8.50224 |  | 8.50223 | 8.58679 | 8.50223
ao | 2.83412 | 2.834077 | 4.04192 | 3.52232 |  |  |  | 2.839027 | 2.836583 | 2.829747 |  | 2.85 | 2.83408 |  | 2.834077 | 2.862263 | 2.834077
E | -16.616845 | -448.79115 | -14.971221 | -22.273645 |  |  |  | -445.9648 | -444.96311 | -438.3279 | -452.22631 | -452.03631 | -451.72536 | -453.27003 | -452.90682 | -452.61247 | -452.17113 | -430.60516
E/atom | -8.3084225 | -8.310947 | -3.74280525 | -5.56841125 |  |  |  | -8.258607 | -8.240058 | -8.270338 | -8.532572 | -8.528987 | -8.52312 | -8.552265 | -8.545412 | -8.539858 | -8.531531
E form | [7 empty] | 0.08381403 | -0.740102 | 2.152303 | 4.875787 | 5.065787 | 5.376737 | 3.832067 | 4.195277 | 4.489627 | 4.930967 | 23.75440125
[7 empty] | 119.359 | 121.0854 | 116.2229
[7 empty] | 2.210352 | 2.242322 | 2.152276
E form/atom
mag | 4.413 | 119.359 | 0 | 2.2514 |  |  |  | 121.0854 | 116.2229 | 118.6647
mag/atom | 2.2065 | 2.210352 | 0 | 0.56285 |  |  |  | 2.242322 | 2.152276 | 2.238957
% a0 change | [7 empty] | 0.1746601 | 0.08844738 | -0.1527834
%vol change | [7 empty] | 0.005248959 | 0.002655769 | -0.004576504
work from mishin 2005 fe-ni | [7 empty] | divacancy |  |  | 1nn Ni-Al |  | 2nn Ni-Al |  | 3nn Ni-Al
| Fe bcc | [6 empty] | isif2 | isif3 |  | isif2 | isif3 | isif2 | isif3 | isif2 | isif3
a0 | 2.831 | [6 empty] | 8.50224 | 8.46597 |  | -442.30244 | -442.31413 | -442.04692 | -442.06906 |  | -442.14745
[8 empty] | 2.83408 | 2.82199 |  | -0.9532535 | -0.9649435 | -0.6977335 | -0.7198735 |  | -0.7982635
[8 empty] | -428.00392 | -428.02922
FeAl B2 | [7 empty] | -8.230845 | -8.231331
Fe3Al D03 | [7 empty] | 4.165336 | 4.140036
Ni3Al L12
fe bcc
|  |  |  | EXPT | ibrion6 |  |  |  | ibrion6b | ibrion6c |  | 54 fe al sub-vac
iron defects | Fu et.al, PRL 92 (2004) 175503 |  |  | 243.1 | 2460.1369 | 2453.679 | 245.3679 | c11 | 275.76509 | 277.64236
<110> | 3.64 |  |  |  | 2450.453
<111> | 4.34 |  |  |  | 2450.4476 | [6 empty] | -434.81428
vacancy | 2.07 |  |  | 138.1 | 1217.1577 | 1213.989 | 121.3989 | c12 | 134.41146 | 143.51007 |  | -8.204043
[5 empty] | 1212.915 | [6 empty] | 1.097781
[5 empty] | 1217.1577 | [6 empty] | -0.31442
1212.915
1211.8944
1211.8944
|  |  |  | 121.9 | 920.6189 | 913.7388 | 91.37388 | c44 | 99.28158 | 96.42493
910.5823
910.0152

## B2
| fe bcc | al fcc | ni fcc
L | 2.83412 | 4.04192 | 3.52232 | [7 empty] | 54at | FeAl B2 | Fe vac isif2 | Al vac | Fe antisite | Al antisite |  | FeAlB2 pressure
ao | 2.83412 | 4.04192 | 3.52232 | [7 empty] | isym0 | 8.6255535 | [5 empty] | 54 at | 2at | 2at1 | 2at2
E | -16.616845 | -14.971221 | -22.273645 | [8 empty] | 2.8751845 | [5 empty] | -341.07542 | -12.622578 | -6.9359945 | 21.825892 | E
E/atom | -8.3084225 | -3.74280525 | -5.56841125 | [8 empty] | -343.40501 | -334.34195 | -337.30044 | -347.27895 | -338.32251 |  | -6.316211 | -6.311289 | -3.46799725 | 10.912946 | E/at
[12 empty] | -6.359352 | -6.308339 | -6.364159 | -6.431092 | -6.265232 |  | -15.69227075 | -0.57135025 | 5.11523325 | 33.87711975 | Ef
| al ni b2 54 | al ni b2 |  | al ni b2 54 | fe sub al site | fe sub ni site | Ni vac | Al vac | FeAl B2 | FeNi B2 |  | -18.02186075 | -17.26722325 | -15.660096 | -17.3301835 | -17.504978 |  | -0.2905976 | -0.285675125 | 2.557616625 | 16.93856 | Ef/at
L | 8.68512 |  |  | 8.68512 | 8.67046 | 8.6827 | 8.66796 | 8.65856865 | 2.877 | 2.77799 |  | -0.3337382 | -0.3257967 | -0.2954735 | -0.3209293 | -0.3241663 |  | 8.4 | 2.8 | 2.4 | 2 | a
a0 | 2.89504 |  |  | 2.89504 | 2.890153 | 2.894233 | 2.88932 | 2.88618955 | 2.877 | 2.77799 |  | 19.2299 | [5 empty] | 2.8 | 2.8 | 2.4 | 2 | a0
E total | -287.53771 | -10.645497 |  | -287.53771 | -289.96979 | -289.5683 | -280.94105 | -281.35682 | -12.712991 | -13.125345 |  | 0.3561093
E/atom | -5.324772 | -5.3227485 |  | -5.324772 | -5.369811 | -5.362376 | -5.300775 | -5.308619 | -6.3564955 | -6.5626725 |  |  | 0.7546375 | 2.361765 | 0.6916773 | 0.5168827
E form | -36.1348645 | -1.3342805 |  | -36.1348645 | -33.9988 | -35.42544325 | -35.10661575 | -33.69677975 | -0.66176325 | 0.75148875 |  | Ef/atom | 0.007941497 | 0.03826465 | 0.01280884 | 0.009571903 |  |  |  | ibrion6 2at | isym0
Eform/at | -0.6691642 | -0.66714025 |  | -0.6691642 | -0.6296075 | -0.6560267 | -0.662389 | -0.6357883 | -0.330881625 | 0.375744375 |  |  | 0.4208993 | 2.028027 | 0.6916773 | 0.5168827 |  |  |  | 2514.5121 | 1403.66 | 1402.0826 | 0.746 | -0.1636 | -0.0122 | 251.9925
Magmom | 0 | 0 | [17 empty] | 1403.66 | 2522.6362 | 1409.9655 | 0.789 | -0.0539 | -0.185 | 140.5236
Mag/at | 0 | 0 | [8 empty] | 16 at | FeAl B2 | fe vac isif2 | fe vac isif3 | ni vac isif2 | ni vac isif3 |  |  |  | 1402.0826 | 1409.9655 | 2522.6278 | 3.974 | 0.0091 | -0.0737 | 140.7331
|  |  |  | E form | 2.136062 | 0.7094212 | 0.3590846 | 1.768921 |  |  | isym1 | -101.70932 | -92.560026 | -92.573057 | -94.756966 | -94.790263 |  |  |  | 0.746 | 0.789 | 3.974 | 1409.5001 | -0.1712 | 0.0388
[12 empty] | -6.3568325 | -6.1706684 | -6.171537 | -6.317131 | -6.319351 |  |  |  | -0.1636 | -0.0539 | 0.0091 | -0.1712 | 1406.2448 | -0.1274
divacancy |  |  |  | antisite | [7 empty] | -5.299498 | -4.4586265 | -4.4716575 | -2.08994925 | -2.12324625 |  |  |  | -0.0122 | -0.185 | -0.0737 | 0.0388 | -0.1274 | 1406.2488
isif2a | isif2 | isif3 |  | ni on al | al on ni | XC | fe oct | fe oct B |  |  |  | -0.331218625 | -0.2972418 | -0.2981105 | -0.13932995 | -0.14154975
8.55 | 8.68512 | 8.64622 | [9 empty] | 5.752972 |  | 5.730318 |  | 5.714223 |  |  |  | ibrion6 2at | isym1
2.85 | 2.89504 | 2.882073 | [9 empty] | 2.876486 |  | 2.865159 |  | 2.857112 |  |  |  | 2508.114 | 250.8114
-274.36176 | -274.66716 | -274.71535 |  | -288.38718 | -284.09317 | -285.4216 | -290.16195 | -290.68876 |  |  |  |  | 0.03397686 | 0.033108125 | 0.191888675 | 0.189668875 |  |  |  | 1395.0503 | 139.50503
-5.276188 | -5.282061 | -5.2829875 |  | -5.340503 | -5.260985 | -5.285585 | -5.275672 | -5.28525 |  |  |  |  | 0.5096529 | 0.496621875 | 2.878330125 | 2.845033125 |  |  |  | 1407.6911 | 140.76911
2.526405 | 2.221005 | 2.172815 |  | -35.1587285 | -34.5159305 | -34.0187545 | -30.450682 | -30.977492 |  |  | isym0 | FeAl B2 | fe vac isif2 | fe vac isif3 | ni vac isif2 | ni vac isif3
|  |  |  | -0.6510876 | -0.6391839 | -0.6299769 | -0.5536488 | -0.5632271 |  |  |  | -101.70932 | -94.756888 | -94.7901 | -94.756888 | -94.7901
|  | 2.128005 |  | 0.976136 | 1.618934 | -0.01995197 | 6.353347 | 5.826537 |  |  |  | -6.3568325 | -6.317126 | -6.31934 | -6.317126 | -6.31934
[12 empty] | -5.299498 | -6.6554885 | -6.6887005 | -2.08987125 | -2.12308325
| NiAl | [10 empty] | -0.331218625 | -0.4436992 | -0.4459134 | -0.13932475 | -0.1415389
| ibrion6 |  |  |  | ibrion6b |  | ibrion6c |  |  |  |  | 5.753015 |  | 5.712426 |  | 5.712426
| 1855.6229 | 1859.122 | 185.9122 | c11 | 1855.5984 | 185.55984 | 206.50367 |  |  |  |  | 2.876508 |  | 2.856213 |  | 2.856213
| 1860.8492 |  |  |  | 1860.8141 | [7 empty] | -0.1124806 | -0.1146947 | 0.191893875 | 0.1896797
| 1860.8932 |  |  |  | 1860.8778 | [7 empty] | -1.687209125 | -1.720421125 | 2.878408125 | 2.845196125
| 1471.7235 | 1473.353 | 147.3353 | c12 | 1471.7004 | 147.17004 | 137.28401 |  |  |  | isym0 | FeNi B2 | Fe vac | Fe vac isif3 | Ni vac | Ni vac isif3 | Fe antisite | Ni antisite |  | ibrion6 2at | isym0
| 1472.029 |  |  |  | 1472.0056 | [6 empty] | -354.18588 | -354.64859 | -354.64859 | -360.16933 | -363.72017 |  |  |  | 1853.9969 | 2505.0116 | 2511.1646 | 6.4796 | 0.9038 | 7.7213 | 187.6721
| 1472.029 |  |  |  | 1472.0056 | [6 empty] | -6.558998 | [7 empty] | 2505.0116 | 1877.0956 | 2533.9837 | 6.3372 | 0.4592 | 8.0522 | 251.672
| 1476.3079 |  |  |  | 1476.2836 | [6 empty] | 20.48863125 | 11.71749875 | 11.71749875 | 8.93677 | 5.38593 |  |  |  | 2511.1646 | 2533.9837 | 1899.0719 | 8.1216 | 0.7037 | 6.6302 | 188.6746
| 1471.7235 |  |  |  | 1471.7004 | [6 empty] | 0.3794191 | 0.2210849 | 0.2210849 | 0.1654957 | 0.09973944 |  |  |  | 6.4796 | 6.3372 | 8.1216 | 1934.0072 | 1.9135 | -0.1511
| 1476.3079 |  |  |  | 1476.2836 | [6 empty] | 8.3361303 | -8.391713 | -8.391713 | -11.33794 | -14.82302 |  |  |  | 0.9038 | 0.4592 | 0.7037 | 1.9135 | 1910.3525 | -9.1124
| 1213.2261 | 1212.186 | 121.2186 | c44 | 1213.2171 | 121.32171 | 120.08608 |  |  |  |  | 2.7787101 | [7 empty] | 7.7213 | 8.0522 | 6.6302 | -0.1511 | -9.1124 | 1815.8797
| 1212.4385 |  |  |  | 1212.4297 | [5 empty] | isym1 | FeNi B2 | Fe vac | Fe vac isif3 | Ni vac | Ni vac isif3 | Fe antisite | Ni antisite
| 1210.8938 |  |  |  | 1210.8774 | [6 empty] | -354.18591 | -354.64748 | -354.64748 | -360.1684 | -363.7202 |  |  |  | ibrion6 2at | isym1 |  | ibrion6 2at | isym1 2.4Ang
[12 empty] | -6.558998 | [7 empty] | 1835.4196 | 183.54196 |  | 9544.1363 | 954.41363
| 1855.5984 | 1471.7004 | 1472.0056 | 10.9193 | 0.5794 | -0.5206 | [5 empty] | 20.48860125 | 11.71860875 | 11.71860875 | 8.9377 | 5.3859 |  |  |  | 2479.1119 | 247.91119 |  | 10456.4768 | 1045.64768
| 1471.7004 | 1860.8141 | 1476.2836 | 10.8412 | 0.6047 | -0.5705 | [5 empty] | 0.3794185 | 0.2211058 | 0.2211058 | 0.1686358 | 0.1016208 |  |  |  | 1897.512 | 189.7512 |  | 6911.5372 | 691.15372
| 1472.0056 | 1476.2836 | 1860.8778 | 11.9477 | 0.6096 | -0.4659 |  |  |  |  | Ef/at | 8.33606475 | -0.1583127 | -0.1583127 | -0.2107827 | -0.2777978
| 10.9193 | 10.8412 | 11.9477 | 1213.2171 | 2.1797 | 0.0893 | [5 empty] | 2.77868825 | -8.390574 | -8.390574 | -11.17148 | -14.72328
| 0.5794 | 0.6047 | 0.6096 | 2.1797 | 1212.4297 | 1.1774 | [6 empty] | -0.46157 | -0.46157 | -5.98249 | -9.53429
| -0.5206 | -0.5705 | -0.4659 | 0.0893 | 1.1774 | 1210.8774
[11 empty] | isym0 | FeNi B2 16 | Fe vac isif2 | Fe vac isif3 | Ni vac isif2 | Ni vac isif3 |  |  | FeNi B2 pressure
[12 empty] | -105.00703 | -100.7392 | -100.89884 |  |  |  |  | 54at | 2at | 2at1 | 2at2 | 2lat3
[12 empty] | -6.562939375 | -6.715947 | -6.726589 | 0 | 0 |  |  | -350.8445 | -13.003767 | -12.395124 | -8.667018 | 23.283862 | E
[12 empty] | 6.00764 | 1.9670475 | 1.8074075 | 105.4463 | 105.4463 |  |  | -6.49712 | -6.5018835 | -6.197562 | -4.333509 | 11.641931 | E/at
[12 empty] | 0.3754775 | 0.1311365 | 0.1204938 | 7.029751 | 7.029751 |  |  | 23.83005 | 0.87306675 | 1.48170975 | 5.209816 | 37.16069575 | Ef
[12 empty] | 5.5551231 | [6 empty] | 0.4412973 | 0.436533375 | 0.740854875 | 2.604908 | 18.58035 | Ef/at
[12 empty] | 2.77756155 |  | 0 |  | 0 |  |  | 8.1 | 2.7 | 2.6 | 2.4 | 2 | a
[13 empty] | -0.244341 | -0.2549837 | 6.654273 | 6.654273 |  |  | 2.7 | 2.7 | 2.6 | 2.4 | 2 | a0
[13 empty] | -3.665115 | -3.824755 | 99.81409625 | 99.81409625
[11 empty] | isym1 | FeNi B2 16 | Fe vac isif2 | Fe vac isif3 | Ni vac isif2 | Ni vac isif3
[12 empty] | -105.00672 | -100.06349 | -100.06349 | -98.992933 | -99.097542
[12 empty] | -7.000448 | -6.670899 | -6.670899 | -6.599529 | -6.6065028
[12 empty] | 6.00795 | 2.6427575 | 2.6427575 | 6.45332575 | 6.34871675
[11 empty] | Ef/atom | 0.375496875 | 0.1761838 | 0.1761838 | 0.4302217 | 0.4232478
[12 empty] | 5.55294285 |  | 5.633133 |  | 5.493729
[12 empty] | 2.776471425 |  | 2.816566 |  | 2.746865
[11 empty] | Ef/at defect |  | -0.199313 | -0.199313 | 0.05472484 | 0.04775091
[13 empty] | -2.989695625 | -2.989695625 | 0.8208726 | 0.716263625

## B2NiAl mag
| fe bcc | al fcc | ni fcc
L | 2.83412 | 4.04192 | 3.52232
ao | 2.83412 | 4.04192 | 3.52232
E | -16.616845 | -14.971221 | -22.273645
E/atom | -8.3084225 | -3.74280525 | -5.56841125
| 2at | 2at press | 2 at press1 | 2at press2
E | -13.724772 | -13.303825 | -8.6679498 | 23.283862
E/at | -6.862386 | -6.6519125 | -4.3339749 | 11.641931
Ef | 0.15206175 | 0.57300875 | 5.20888395 | 37.16069575
Ef/at | 0.076030875 | 0.286504375 | 2.604441975 | 18.58035
a0 | 2.85997 | 2.7 | 2.4 | 2
magmom | 3.6248 | 3.1999 | 0.0004 | 0
mag/at | 1.8124 | 1.59995 | 0.0002 | 0
ibrion6 mag
|  |  | 1306.8289 | 2026.7498 | 2026.7497 | -0.0002 | -0.0001 | -0.0003 | c11 | 130.68
|  |  | 2026.7498 | 1306.829 | 2026.7498 | -0.0002 | -0.0002 | -0.0002 | c12 | 202.67
|  |  | 2026.7497 | 2026.7498 | 1306.8289 | -0.0002 | -0.0002 | -0.0003 | c4 | 78.08
|  |  | -0.0002 | -0.0002 | -0.0002 | 780.8172 | -0.0001 | -0.0001
|  |  | -0.0001 | -0.0002 | -0.0002 | -0.0001 | 780.8172 | -0.0001
|  |  | -0.0003 | -0.0002 | -0.0003 | -0.0001 | -0.0001 | 780.8171

## D03
fe bcc | al fcc | ni fcc
2.83412 | 4.04192 | 3.52232
2.83412 | 4.04192 | 3.52232
-16.616845 | -14.971221 | -22.273645
-8.3084225 | -3.74280525 | -5.56841125
composition | al3fe | al3ni | fe3al | fe3ni | ni3al | ni3fe
energy | -19.640201 | -17.166605 | -28.55326 | -30.387443 | -22.028731 | -24.021934
a0 | 5.98557 | 6.12149 | 5.62782 | 5.72095 | 5.67744 | 5.58591
magmom | 0 | 0 | -0.007 | 8.688 | 0 | 0.035
eform | -0.10336275 | -0.369778 | 0.1148128 | 0.1062358 | -1.580692 | 0.99172225
eform/atom | -0.0258406875 | -0.0924445 | 0.02870319 | 0.02655894 | -0.395173 | 0.2479305625
POSCAR B
composition | al3fe | al3ni | fe3al | fe3ni | ni3al | ni3fe
energy | -78.525475 | -68.673263 | -117.89194 | -121.5171 | -88.06694 | -95.782954
a0 | 5.9858892 | 6.122682 | 5.74209 | 5.7225138 | 5.679999 | 5.578032
magmom | 0 | 0 | 23.9059 | 34.8117 | 0 | 0.0005
eform | -0.378122 | -1.485955 | -3.219649 | 0.457615 | -6.274784 | 4.271671
eform/atom | -0.0945305 | -0.37148875 | -0.80491225 | 0.1144038 | -1.568696 | 1.06791775
POSCAR C
composition | feal3 |  | alfe3 | nife3
energy | -78.525479 |  | -117.89214 | -121.5171
a0 | 5.986083 |  | 5.741138 | 5.722244
magmom | 0 |  | 23.8979 | -121.5171
eform | -0.378126 |  | -3.219849 | 0.457615
eform/atom | -0.023632875 |  | -0.2012405625 | 0.02860094
-117.89188
5.741138
23.8979
1.49361875
-3.219589
-0.2012243125

## L12
fe bcc | al fcc | ni fcc
2.83412 | 4.04192 | 3.52232
2.83412 | 4.04192 | 3.52232
-16.616845 | -14.971221 | -22.273645
-8.3084225 | -3.74280525 | -5.56841125
composition | al3fe | al3ni | fe3al | fe3ni | ni3al | ni3fe
energy | -20.005024 | -17.70438 | -29.473248 | -30.328661 | -22.192018 | -24.329018
a0 | 3.79652 | 3.84411 | 3.6527 | 3.59695 | 3.56986 | 3.50168
magmom | 0 | 0 | 6.9092 | 8.2937 | -0.0091 | 0.001
mag/at | 0 | 0 | 1.7273 | 2.073425 | -0.002275 | 0.00025
eform | -0.46818575 | -0.907553 | -0.80517525 | 0.1650178 | -1.743979 | 0.68463825
eform/atom | -0.1170464375 | -0.22688825 | -0.2012938125 | 0.04125444 | -0.43599475 | 0.1711595625
L12 Fe3Ni
|  | 1649.5763 | 1815.8281 | 1814.6578 | -5.8006 | 0.687 | 0.3713 | 1649.97 | 164.997 | C11
|  | 1815.8281 | 1650.3075 | 1818.648 | -5.4494 | 0.6643 | 0.2313 | 1816.378 | 181.6378 | C12
|  | 1814.6578 | 1818.648 | 1650.0264 | -2.713 | 0.815 | 0.2 | 588.7503 | 58.87503 | C44
|  | -5.8006 | -5.4494 | -2.713 | 590.5105 | 0.4005 | 0.0066
|  | 0.687 | 0.6643 | 0.815 | 0.4005 | 587.8635 | 0.4068
|  | 0.3713 | 0.2313 | 0.2 | 0.0066 | 0.4068 | 587.8768

## summary
| Fe |  |  | Al |  |  | Ni |  |  | l12 | al3fe | al3ni | fe3al | fe3ni | ni3al | ni3fe
L12 | al3fe | -0.1170464375 | L12 | ni3al | -0.43599475 | L12 | al3ni | -0.22688825 |  |  | -0.1170464375 | -0.22688825 | -0.2012938125 | 0.04125444 | -0.43599475 | -1.198045
D03 | al3fe | -0.0258406875 | D03 | ni3al | -0.395173 | D03 | al3ni | -0.0924445
L12 | ni3fe | -1.198045 | L12 | fe3al | -0.2012938125 | L12 | fe3ni | 0.04125444 |  | d03 | al3fe | al3ni | fe3al | fe3ni | ni3al | ni3fe
D03 | ni3fe | -1.121274 | D03 | fe3al | 0.02870319 | D03 | fe3ni | 0.02655894 |  |  | -0.0258406875 | -0.0924445 | 0.02870319 | 0.02655894 | -0.395173 | -1.121274
b2 | feal | -0.330881625 | b2 | feal | -0.330881625 | b2 | nial | -0.66714025
b2 | feni | 0.375744375 | b2 | alni | -0.66714025 | b2 | feni | 0.375744375 |  | b2 | FeAl B2 | FeNi B2 | al ni b2
L12 | fe3al | -0.2012938125 | L12 | al3fe | -0.1170464375 | L12 | ni3al | -0.43599475 |  |  | -0.330881625 | 0.375744375 | -0.66714025
D03 | fe3al | 0.02870319 | D03 | al3fe | -0.0258406875 | D03 | ni3al | -0.395173
L12 | fe3ni | 0.04125444 | L12 | al3ni | -0.22688825 | L12 | ni3fe | -1.198045
D03 | fe3ni | 0.02655894 | D03 | al3ni | -0.0924445 | D03 | ni3fe | -1.121274
|  |  | Bonny | DFT Table 1 |  |  | FeNi Mish | Table 1
|  |  | L12 |  | THIS WORK |  | L12 |  | THIS WORK
|  |  | fe3ni | 0.048 | 0.04125444 |  | fe3ni | 0.048 | 0.04125444
|  |  | ni3fe | -0.089 | -1.198045 |  | ni3fe | -0.089 | -1.198045
D03
|  |  | FeAl Mend | Table 1 |  |  | fe3ni | 0.034 | 0.02655894
|  |  | L12 |  | THIS WORK |  | ni3fe | 0.024 | -1.121274
|  |  | al3fe | -0.111 | -0.1170464375 |  | B2
|  |  | d03 |  |  |  | FeNi | 0.084 | 0.375744375
|  |  | al3fe | 0.002 | -0.0258406875

## interface
fe bcc | al fcc | ni fcc | al ni b2 54
2.83412 | 4.04192 | 3.52232 | 8.68512
2.83412 | 4.04192 | 3.52232 | 2.89504
-16.616845 | -14.971221 | -22.273645 | -287.53771
-8.3084225 | -3.74280525 | -5.56841125 | -5.324772
-36.1348645
-0.6691642
bccFe/b2NiAl surface
2x2x6 |  |  |  | 3x3x6 |  | 3x3x8
bcc | 24 |  |  | 54 |  | 72
b2 | 24 |  |  | 54 |  | 72
| isif3 | isif2 |  | isif2A | isif2B | isif2A | isif2B | isif2C
E | -325.59306 | -325.45066 |  | -732.49479 | -732.49479 |  | -977.79093 | -977.78907
magmom | 55.0608 | 53.8484 |  | 123.3841 | 123.3843 |  | 163.2239 | 163.2242
2.012832 | 5.736571 | 5.7 |  | 8.55 | 8.55 | 8.55 | 8.55 | 8.55
2.012832 | 5.736572 | 5.7 |  | 8.55 | 8.55 | 8.55 | 8.55 | 8.55
6.054734 | 17.25599 | 17.1 |  | 17.1 | 17.1 | 22.8 | 22.8 | 22.8
formation E | 1.603618 | 1.746018 |  | 3.697735 | 3.697735 | 981.59 | 3.799103 | 3.800963
alternate | 1.603618
N/F Energy | 0.02436498 | 0.02687008 |  | 0.02529144 | 0.02529144 | 6.713793 | 0.02598477 | 0.02599749
eV/Ang^2
J/m^2 | 0.3898397 | 0.4299213 |  | 0.404663 | 0.404663 | 107.4207 | 0.4157563 | 0.4159599

## Fe 128
|  | isif2 | isif3
| pure | vac | vac
L | 11.33582 |  | 11.32818
ao | 2.833956 |  | 2.832044
E | -1063.8142 |  | -1053.3366
E/atom | -8.311048 |  | -8.293989
E form |  |  | 2.166552
E form/atom
mag | 282.8897 |  | 281.9432
mag/atom | 2.210076 |  | 2.220025
% a0 change
%vol change

## fcc Al Ni
Al FCC |  |  | isif2 | isif3
|  | pure | vac | vac | fe sub | fe sub-vac
L |  | 8.084328
ao |  | 4.042164
E |  | -119.72074 | -115.34016 | -115.34897 | -124.72243 | -120.20408
E/atom |  | -3.741273125 | -3.72065 | -3.720935 | -3.897576 | -3.877551
E form |  |  | 0.639306875 | 0.630496875 | -0.4320159 | 0.345061
E bind | [5 empty] | 0.14658
mag |  |  |  |  | 0.0012
mag/atom
% a0 change
%vol change
Ni FCC |  |  | isif2 | isif3 |  |  |  | w fresh poscar | w/ contcar from G18
|  | pure | vac | vac |  | pure | pureB | fe sub | fe sub | fe sub B
L |  | 7.0494 |  |  |  | 7.04784 | 7.048071
ao |  | 3.5247 |  |  |  | 3.52392 | 3.524036
E |  | -178.25134 |  |  |  | -178.08826 | -178.08833 | -180.00086 | -180.09238 | -180.09156
E/atom |  | -5.570354375 |  |  |  | -5.565258125 | -5.56526 | -5.625026875 | -5.627886875 | -5.62786125
E form |  |  |  | 176.8588 |  |  |  | 0.8330891 | 0.7416369 | 0.7424569
E form/atom
mag
mag/atom
% a0 change
%vol change
fe 54 bcc
8.50223
2.834077
-448.79115
-8.310947
119.359
2.210352

## Sheet1
layering test
[5 empty] | layer 6 atoms |  |  | layer 24at
fe_test | TRUE | FALSE |  |  | lreal false | TRUE | falseA
E | -49.845445 | -49.889376 |  | E | -37.053942 | -37.033287 | -37.053956 | -148.09603
E/at | -8.307574 | -8.314896 |  | E/at | -6.175657 | -6.1722145 | -6.175659 | -6.170668
a0 |  |  |  | Ef | -0.302444 | -0.2990015 | -0.3024463 | -0.2974549
magmom | 13.2452 | 13.0328 |  | Ef* | 0.1436654 | 0.1471079 | 0.1436631 | 0.1486545
mag/at | 2.207533 | 2.172133 |  | magmom | 5.2258 | 5.2298 | 5.2245 | 21.1413
|  |  |  | mag/at | 0.8709667 | 0.8716333 | 0.87075 | 0.8808875
pure iron reference
| fe bcc | al fcc | ni fcc |  | al ni b2 54
L | 2.83412 | 4.04192 | 3.52232 | L | 8.68512
ao | 2.83412 | 4.04192 | 3.52232 | a0 | 2.89504
E | -16.616845 | -14.971221 | -22.273645 | E total | -287.53771
E/atom | -8.3084225 | -3.74280525 | -5.56841125 | E/atom | -5.324772
|  |  |  | E form | -36.1348645
| fe 54 bcc |  |  | Eform/at | -0.6691642
8.50223
2.834077
-448.79115
-8.310947
| fe TRUE | fe FALSE
x | 8.507686 | 8.540483
x | 2.835895 | 2.846828
yz | 2.830127 | 2.822449