## Sheet1
1050 fit |  |  | 1050 AIMD data
frac KCl | density |  | frac KCl | density
0 | 1.42976 |  | 0 | 1.400773
0.18 | 1.455366 |  | 0.07 | 1.408724
0.3 | 1.461751 |  | 0.2 | 1.425075
0.41 | 1.475402 |  | 0.3 | 1.440868
0.6 | 1.48754 |  | 0.43 | 1.450153
0.8 | 1.510678 |  | 0.5 | 1.461577
1 | 1.523645 |  | 0.6 | 1.468781
|  |  | 0.7 | 1.474979
|  |  | 0.8 | 1.492987
|  |  | 0.93 | 1.489873
|  |  | 1 | 1.493969
Density
|  | LiCl | LiCl7KCl | LiCl20KCl | LiCl30KCl | LiCl43KCl | LiCl50KCl | LiCl60KCl | LiCl70KCl | LiCl80KCl | LiCl93KCl | KCl
|  | 0 | 0.07 | 0.2 | 0.3 | 0.41 | 0.5 | 0.6 | 0.7 | 0.8 | 0.93 | 1
| 1300 | 1.317526 | 1.327008 | 1.342038 | 1.344889 | 1.369689 | 1.359165 | 1.375585 | 1.382245 | 1.383723 | 1.39292 | 1.391604
| 1200 | 1.349148 | 1.355604 | 1.377381 | 1.385602 | 1.396448 | 1.398939 | 1.414954 | 1.416931 | 1.425926 | 1.436289 | 1.440875
| 1100 | 1.38491 | 1.390752 | 1.409156 | 1.417577 | 1.433319 | 1.44355 | 1.444326 | 1.455357 | 1.472026 | 1.467416 | 1.474004
| 1000 | 1.416636 | 1.426696 | 1.440995 | 1.464159 | 1.466986 | 1.479603 | 1.493236 | 1.494602 | 1.513949 | 1.51233 | 1.513934
| 1050 | 1.400773 | 1.408724 | 1.425075 | 1.440868 | 1.450153 | 1.461577 | 1.468781 | 1.474979 | 1.492987 | 1.489873 | 1.493969
Volume/atom
|  | LiCl | LiCl7KCl | LiCl20KCl | LiCl30KCl | LiCl43KCl | LiCl50KCl | LiCl60KCl | LiCl70KCl | LiCl80KCl | LiCl93KCl | KCl
|  | 0 | 0.07 | 0.2 | 0.3 | 0.41 | 0.5 | 0.6 | 0.7 | 0.8 | 0.93 | 1
| 1300 | 26.78853 | 27.99907 | 30.25574 | 32.168 | 33.72035 | 35.74384 | 37.24948 | 38.99249 | 40.86757 | 43.04496 | 44.45154
| 1200 | 26.15879 | 27.40546 | 29.4778 | 31.22266 | 33.07424 | 34.72746 | 36.21335 | 38.03816 | 39.65846 | 41.7443 | 42.93409
| 1100 | 25.48124 | 26.71028 | 28.81759 | 30.52175 | 32.22541 | 33.65479 | 35.4742 | 37.03305 | 38.41784 | 40.86578 | 41.96863
| 1000 | 24.91263 | 26.0404 | 28.18226 | 29.55011 | 31.48711 | 32.83259 | 34.31396 | 36.05885 | 37.35269 | 39.65237 | 40.8646
Potential Energy
|  | LiCl | LiCl7KCl | LiCl20KCl | LiCl30KCl | LiCl43KCl | LiCl50KCl | LiCl60KCl | LiCl70KCl | LiCl80KCl | LiCl93KCl | KCl
|  | 0 | 0.07 | 0.2 | 0.3 | 0.41 | 0.5 | 0.6 | 0.7 | 0.8 | 0.93 | 1
| 1300 | -471.776 | -459.0543 | -435.0928 | -415.9952 | -395.3224 | -376.7115 | -357.5707 | -337.0146 | -316.1646 | -289.3811 | -274.9258
| 1200 | -475.6656 | -462.6917 | -439.0606 | -420.058 | -398.7902 | -381.1219 | -361.5769 | -340.9879 | -320.9544 | -294.4265 | -279.7314
| 1100 | -479.3994 | -466.5243 | -442.6438 | -423.9844 | -403.317 | -385.3732 | -365.6055 | -345.3473 | -325.5603 | -297.946 | -283.3245
| 1000 | -483.0938 | -470.4658 | -446.7805 | -428.4765 | -407.2193 | -389.6513 | -370.3904 | -349.792 | -330.0468 | -302.9122 | -288.1499
Bulk Modulus
|  | LiCl | LiCl7KCl | LiCl20KCl | LiCl30KCl | LiCl43KCl | LiCl50KCl | LiCl60KCl | LiCl70KCl | LiCl80KCl | LiCl93KCl | KCl
|  | 0 | 0.07 | 0.2 | 0.3 | 0.41 | 0.5 | 0.6 | 0.7 | 0.8 | 0.93 | 1
| 1300 | 45.86044 | 47.43294 | 48.65286 | 31.93117 | 38.84044 | 33.30345 | 33.08952 | 34.95973 | 22.18428 | 32.97408 | 29.88909
| 1200 | 45.01133 | 51.57567 | 52.13405 | 44.8413 | 41.26722 | 39.12954 | 37.79382 | 40.04056 | 34.84061 | 34.78869 | 32.44817
| 1100 | 66.50656 | 50.09353 | 49.30354 | 47.57659 | 41.42396 | 42 | 41.03069 | 43.24779 | 37.85627 | 37.93918 | 39.30436
| 1000 | 66.54572 | 67.16281 | 56.86445 | 62.20382 | 58.1005 | 45 | 48.41297 | 44.61591 | 48.47302 | 42.82661 | 44.67506
Compressibility (1/Gpa)
|  | LiCl | LiCl7KCl | LiCl20KCl | LiCl30KCl | LiCl43KCl | LiCl50KCl | LiCl60KCl | LiCl70KCl | LiCl80KCl | LiCl93KCl | KCl
|  | 0 | 0.07 | 0.2 | 0.3 | 0.41 | 0.5 | 0.6 | 0.7 | 0.8 | 0.93 | 1
| 1300 | 0.2180528 | 0.210824 | 0.2055378 | 0.3131736 | 0.2574636 | 0.3002692 | 0.3022105 | 0.2860434 |  | 0.3032685 | 0.3345703
| 1200 | 0.2221663 | 0.1938899 | 0.1918132 | 0.2230087 | 0.2423231 | 0.2555614 | 0.2645935 | 0.2497468 | 0.2870214 | 0.2874497 | 0.3081838
| 1100 | 0.1503611 | 0.1996266 | 0.2028252 | 0.2101874 | 0.2414062 | 0.2380952 | 0.24372 | 0.2312257 | 0.264157 | 0.2635798 | 0.2544247
| 1000 | 0.1502726 | 0.1488919 | 0.1758568 | 0.1607618 | 0.1721156 | 0.2222222 | 0.2065562 | 0.2241353 | 0.2063003 | 0.2334997 | 0.2238386
Heat Capacity
|  | LiCl | LiCl7KCl | LiCl20KCl | LiCl30KCl | LiCl43KCl | LiCl50KCl | LiCl60KCl | LiCl70KCl | LiCl80KCl | LiCl93KCl | KCl
|  | 0 | 0.07 | 0.2 | 0.3 | 0.41 | 0.5 | 0.6 | 0.7 | 0.8 | 0.93 | 1
| 1250 | 62.24338 | 59.85977 | 63.04702 | 63.96409 | 58.22488 | 67.31784 | 63.42231 | 63.10588 | 70.98229 | 73.44899 | 71.08117
| 1150 | 58.75233 | 61.75471 | 59.34892 | 62.65873 | 68.45085 | 65.7931 | 62.5213 | 65.71192 | 68.08996
| 1050 | 62.50567 | 62.76094 | 64.64417 | 68.07297 | 62.38327 | 66.00914 | 72.09175 | 68.80971 | 69.21373 | 73.8409 | 73.4173
Enthalpy of Formation per molecule
| 1300 | 0 | -0.01057859 | -0.02686898 | -0.03274317 | -0.04254975 | -0.03360636 | -0.03904891 | -0.03033747 | -0.01868834 | -0.00675778 | 0
| 1200 | 0 | -0.007414931 | -0.0258182 | -0.0317269 | -0.0345767 | -0.03423428 | -0.03471791 | -0.02476237 | -0.02036156 | -0.009796972 | 0
| 1100 | 0 | -0.008501471 | -0.02459407 | -0.03407446 | -0.0430831 | -0.04011251 | -0.03851067 | -0.03200327 | -0.0302083 | -0.008962549 | 0
| 1000 | 0 | -0.01018083 | -0.02675514 | -0.03865864 | -0.04052536 | -0.04029527 | -0.04262979 | -0.03158928 | -0.02908203 | -0.01116227 | 0
Gibbs Energy of Mixing
| 1300 | 0 | -0.03899147 | -0.08292456 | -0.1011728 | -0.1183721 | -0.1112534 | -0.1144404 | -0.0987671 | -0.07474392 | -0.03517067 | 0
| 1200 | 0 | -0.03364221 | -0.07756181 | -0.09489271 | -0.1045666 | -0.1059085 | -0.10431 | -0.08792819 | -0.07210518 | -0.03602425 | 0
| 1100 | 0 | -0.03254315 | -0.07202572 | -0.09197645 | -0.1072405 | -0.1058139 | -0.1023034 | -0.08990526 | -0.07763994 | -0.03300422 | 0
| 1000 | 0 | -0.0320369 | -0.06987482 | -0.09129682 | -0.09885027 | -0.1000238 | -0.1006232 | -0.08422745 | -0.07220171 | -0.03301834 | 0

## Sheet2
1300 K
scale |  |  |  | V | Lx | V in cc | density g/cc | density fit | vol fit | Lx fit | Energy fit | Bulk Modulus |  | -V*dP/dV | molar mass of LiCl-7KCl
0.98 | -438.6915 | 33.39771 | 4.94712 | 5543.93 | 17.69861 | 5.54393e-21 | 1.464706 | [7 empty] | 48.9 | g/mol
0.99 | -437.6282 | 33.37679475 | 3.23798625 | 5715.38 | 17.87921 | 5.71538e-21 | 1.420767 |  |  |  |  | 1300 | 48.65286 | kbar
1 | -435.9591 | 33.37598 | 1.647791 | 5890.328 | 18.05981 | 5.890328e-21 | 1.378569 | 1.342038 | 6051.149 | 18.2227 | -435.0928 | 1200 | 52.13405 | kbar | in my system, 200 atoms, 100 molecules
1.01 | -434.9977 | 33.3812411 | -0.180974 | 6068.811 | 18.24041 | 6.068811e-21 | 1.338026 |  |  |  |  | 1100 | 49.30354 | kbar | moles | 1.660578e-22
1.02 | -433.3475 | 33.38464 | -1.24817 | 6250.864 | 18.42101 | 6.250864e-21 | 1.299057 |  |  |  |  | 1000 | 56.86445 | kbar | total mass | 8.120226e-21
1200 K
[13 empty] | PE | [8 empty] | eV/K | J/mol-K
scale |  |  |  | V | Lx | V in cc | density g/cc | density fit | vol fit | Lx fit |  | 1300 | -435.0928 |  |  | Density | Vol | Lx | Energy | KE | TE | Cp
0.98 | -441.5487 | 30.8191 | 3.44787375 | 5543.93 | 17.69861 | 5.54393e-21 | 1.464706 |  |  |  |  | 1200 | -439.0606
0.99 | -440.695 | 30.80597594 | 1.533413 | 5715.38 | 17.87921 | 5.71538e-21 | 1.420767 |  |  |  |  | 1100 | -442.6438 |  | 1300 | 1.342038 | 6051.149 | 18.2227 | -435.0928 | 33.37643304 | -401.7164 | 0.06535237 | 63.04702
1 | -439.0987 | 30.81140252 | 0.031697 | 5890.328 | 18.05981 | 5.890328e-21 | 1.378569 | 1.377381 | 5895.56 | 18.06516 | -439.0606 | 1000 | -446.7805 |  | 1200 | 1.377381 | 5895.56 | 18.06516 | -439.0606 | 30.80891246 | -408.2516 | 0.06151904 | 59.34892
1.01 | -437.7987 | 30.8158338 | -1.04965 | 6068.811 | 18.24041 | 6.068811e-21 | 1.338026 | [7 empty] | 1100 | 1.409156 | 5763.519 | 17.92927 | -442.6438 | 28.24029114 | -414.4036 | 0.06700792 | 64.64417
1.02 | -436.3039 | 30.82803 | -2.257769 | 6250.864 | 18.42101 | 6.250864e-21 | 1.299057 | [7 empty] | 1000 | 1.440995 | 5636.452 | 17.79653 | -446.7805 | 25.67617 | -421.1043
1100 K | [16 empty] | Vol/at
30.25574
scale |  |  |  | V | Lx | V in cc | density g/cc | density fit | vol fit | Lx fit | [6 empty] | 29.4778
0.98 | -444.4396 | 28.2426135 | 2.063405 | 5543.93 | 17.69861 | 5.54393e-21 | 1.464706 | [9 empty] | 28.81759
0.99 | -442.9168 | 28.25269 | 0.4041079 | 5715.38 | 17.87921 | 5.71538e-21 | 1.420767 | 1.409156 | 5763.519 | 17.92927 | -442.6438 | [5 empty] | 28.18226
1 | -441.9247 | 28.2446128 | -1.064519 | 5890.328 | 18.05981 | 5.890328e-21 | 1.378569
1.01 | -440.275 | 28.2494868 | -2.282162 | 6068.811 | 18.24041 | 6.068811e-21 | 1.338026
1.02 | -438.8926 | 28.253 | -3.037744 | 6250.864 | 18.42101 | 6.250864e-21 | 1.299057
1000 K
scale |  |  |  | V | Lx | V in cc | density g/cc | density fit | vol fit | Lx fit
0.98 | -447.5708 | 25.67478 | 1.033379 | 5543.93 | 17.69861 | 5.54393e-21 | 1.464706 | 1.440995 | 5636.452 | 17.79653 | -446.7805
0.99 | -446.1064 | 25.66578 | -0.881541 | 5715.38 | 17.87921 | 5.71538e-21 | 1.420767
1 | -444.631 | 25.6774181 | -2.080908 | 5890.328 | 18.05981 | 5.890328e-21 | 1.378569
1.01 | -443.4531 | 25.6779182 | -3.356409 | 6068.811 | 18.24041 | 6.068811e-21 | 1.338026
1.02 | -441.8545 | 25.6831 | -4.108248 | 6250.864 | 18.42101 | 6.250864e-21 | 1.299057