## Sheet1
[5 empty] | mass | 6.94 | 39.098 | 22.99 | 35.45
[6 empty] | Li | K | Na | Cl
| NaCl | [14 empty] | DFT | EXPT | error-MD-DFT | error MD-expt
[11 empty] | total mass | density | TE
comp_idx | temperature_K | n_replicas | frac_Li | frac_K | frac_Na | v_T_mean | v_T_std | v_T_sem | v_E_mean | v_E_std | v_E_sem | v_V_mean | v_V_std | v_V_sem | v_P_mean | v_P_std | v_P_sem | c_nat_1 | c_nat_2 | c_nat_3 | c_nat_4 | density_g_cc | density_sem_g_cc | cp_J_mol_K | cp_sem_J_mol_K
0 | 1200 | 3 | 0 | 0 | 1 | 1199.587 | 0.08386497 | 0.04841946 | -2233.357 | 0.4178915 | 0.2412698 | 52392.9 | 14.70238 | 8.488423 | 10.84831 | 12.60946 | 7.280074 | 0 | 0 | 800 | 800 | 1.481757 | 0.0002400664 | 65.73658
0 | 1500 | 3 | 0 | 0 | 1 | 1500.42 | 0.5307542 | 0.3064311 | -2131.887 | 0.6992377 | 0.4037051 | 57414.53 | 114.0873 | 65.86831 | -19.94674 | 18.92451 | 10.92607 | 0 | 0 | 800 | 800 | 1.352158 | 0.001551251
[20 empty] | MTP-EXPT | MTP-DFT
200 | 100000 | 1295.42 | -275.763 | 6735.54 | 8.06645 | 0 | 0 | 100 | 100 | -5279.05 | 5844 | 1.440745 | -242.2739 |  | 1500 | 1.342822 | 1.3255 | 0.07292313 | 0.08694457 | -2.011% | -0.6952%
400 | 100000 | 1297.64 | -550.129 | 13482.6 | 0.612747 | 0 | 0 | 200 | 200 | -5303.42 | 11688 | 1.439514 | -483.0361 |  | 1400 | 1.406532 | 1.3798 | 0.02344919 | 0.04327729
800 | 100000 | 1300.16 | -1101.87 | 26829.5 | 1.49484 | 0 | 0 | 400 | 400 | -5345.3 | 23376 | 1.446795 | -967.4236 |  | 1300 | 1.452242 | 1.4341 | 0.003750972 | 0.008852153
1600 | 100000 | 1298.41 | -2199.85 | 53974.2 | 1.47139 | 0 | 0 | 800 | 800 | -5309.88 | 46752 | 1.438346 | -1931.319 |  | 1200 | 1.477689 | 1.4884 | 0.02662499 | 0.03362951 | 0.4463% | -0.2752%
1600 B | 100000 | 1299.09 | -2199.45 | 53849 | 1.0451 | 0 | 0 | 800 | 800 | -5310.78 | 46752 | 1.44169 | -1930.778
0.009568894
| 200 atoms | [11 empty] | 1600 | [11 empty] | 1600 B
|  |  |  | 6750.729 | 165.3474 | 0.02449327 | [9 empty] | 53959.63 | 677.6839 | 0.01255909 | [9 empty] | 53884.03 | 456.0302 | 0.00846318
| # | Time-averaged | data | for | fix | 3 | [6 empty] | # | Time-averaged | data | for | fix | 3 | [6 empty] | # | Time-averaged | data | for | fix | 3
| # | TimeStep | v_T | v_E | v_V | v_P | c_nat[1] | c_nat[2] | c_nat[3] | c_nat[4] | c_pvir |  | # | TimeStep | v_T | v_E | v_V | v_P | c_nat[1] | c_nat[2] | c_nat[3] | c_nat[4] | c_pvir |  | # | TimeStep | v_T | v_E | v_V | v_P | c_nat[1] | c_nat[2] | c_nat[3] | c_nat[4] | c_pvir
| 1000 | 1125.62 | -277.278 | 6682.98 | -2635.23 | 0 | 0 | 100 | 100 | -7262.84 |  | 33.4149 | 1000 | 1239.67 | -2210.97 | 53602.6 | -367.394 | 0 | 0 | 800 | 800 | -5473.08 |  | 33.501625 | 1000 | 1320.36 | -2064.68 | 72863.1 | -3315.77 | 0 | 0 | 800 | 800 | -7316.27 |  | 45.5394375
| 2000 | 1320.43 | -277.214 | 6668.17 | 1255.05 | 0 | 0 | 100 | 100 | -4185.52 |  | 33.34085 | 2000 | 1318.62 | -2202.11 | 53759.6 | -64.0702 | 0 | 0 | 800 | 800 | -5479.04 |  | 33.59975 | 2000 | 1299.48 | -2099.71 | 70318.6 | -3659.21 | 0 | 0 | 800 | 800 | -7738.93 |  | 43.949125
| 3000 | 1233.64 | -276.685 | 6693.42 | 103.66 | 0 | 0 | 100 | 100 | -4960.15 |  | 33.4671 | 3000 | 1325.73 | -2201.91 | 53934.7 | 627.834 | 0 | 0 | 800 | 800 | -4798.65 |  | 33.7091875 | 3000 | 1327.78 | -2119.85 | 68157.7 | -2607.7 | 0 | 0 | 800 | 800 | -6908.41 |  | 42.5985625
| 4000 | 1246.08 | -275.188 | 6765.85 | -955.722 | 0 | 0 | 100 | 100 | -6015.87 |  | 33.82925 | 4000 | 1288.75 | -2197.55 | 54162.9 | -332.648 | 0 | 0 | 800 | 800 | -5585.54 |  | 33.8518125 | 4000 | 1305.07 | -2132.07 | 66334.5 | -2146.95 | 0 | 0 | 800 | 800 | -6490.33 |  | 41.4590625
| 5000 | 1388.65 | -274.086 | 6867.06 | -1445.96 | 0 | 0 | 100 | 100 | -7001.91 |  | 34.3353 | 5000 | 1297.18 | -2186.83 | 54314.5 | 510.344 | 0 | 0 | 800 | 800 | -4762.17 |  | 33.9465625 | 5000 | 1338.07 | -2149.2 | 64711.8 | -1266.12 | 0 | 0 | 800 | 800 | -5830.92 |  | 40.444875
| 6000 | 1310.14 | -274.147 | 6950.79 | -673.93 | 0 | 0 | 100 | 100 | -5852.63 |  | 34.75395 | 6000 | 1297.38 | -2193.73 | 54425.9 | -162.911 | 0 | 0 | 800 | 800 | -5425.44 |  | 34.0161875 | 6000 | 1308.62 | -2155.64 | 63415.8 | -572.045 | 0 | 0 | 800 | 800 | -5127.65 |  | 39.634875
| 7000 | 1254.95 | -275.064 | 7012.55 | -1401.62 | 0 | 0 | 100 | 100 | -6318.48 |  | 35.06275 | 7000 | 1313.67 | -2195.39 | 54372.4 | -55.2599 | 0 | 0 | 800 | 800 | -5389.08 |  | 33.98275 | 7000 | 1295.58 | -2164.9 | 62329.3 | -809.41 | 0 | 0 | 800 | 800 | -5398.29 |  | 38.9558125
| 8000 | 1372.97 | -273.765 | 7014.34 | -1197.69 | 0 | 0 | 100 | 100 | -6575.56 |  | 35.0717 | 8000 | 1300.89 | -2197.99 | 54239.5 | -306.587 | 0 | 0 | 800 | 800 | -5601.48 |  | 33.8996875 | 8000 | 1300.51 | -2165.19 | 61351.6 | -1423.52 | 0 | 0 | 800 | 800 | -6103.22 |  | 38.34475
| 9000 | 1246.7 | -273.143 | 6949.17 | -2951.27 | 0 | 0 | 100 | 100 | -7880.38 |  | 34.74585 | 9000 | 1291.6 | -2197.93 | 54039 | -185.465 | 0 | 0 | 800 | 800 | -5462.04 |  | 33.774375 | 9000 | 1299.31 | -2173.1 | 60436 | -972.974 | 0 | 0 | 800 | 800 | -5719.22 |  | 37.7725
| 10000 | 1277.52 | -277.61 | 6807.53 | -1456.03 | 0 | 0 | 100 | 100 | -6611.8 |  | 34.03765 | 10000 | 1314.2 | -2202.93 | 53866.3 | -521.642 | 0 | 0 | 800 | 800 | -5907.78 |  | 33.6664375 | 10000 | 1295.43 | -2163.54 | 59616.6 | -2258.24 | 0 | 0 | 800 | 800 | -7055.37 |  | 37.260375
| 11000 | 1357.36 | -275.365 | 6636.85 | 442.321 | 0 | 0 | 100 | 100 | -5176.75 |  | 33.18425 | 11000 | 1258.8 | -2207.76 | 53686.8 | -442.368 | 0 | 0 | 800 | 800 | -5618.7 |  | 33.55425 | 11000 | 1328.95 | -2166.43 | 58802.2 | -1280.82 | 0 | 0 | 800 | 800 | -6270.24 |  | 36.751375
| 12000 | 1328.64 | -276.676 | 6498.22 | 3618.93 | 0 | 0 | 100 | 100 | -1998.68 |  | 32.4911 | 12000 | 1290.6 | -2196.4 | 53546.8 | -109.28 | 0 | 0 | 800 | 800 | -5430.22 |  | 33.46675 | 12000 | 1313.45 | -2176.18 | 57979.7 | -1244.22 | 0 | 0 | 800 | 800 | -6245.36 |  | 36.2373125
| 13000 | 1287.64 | -277.225 | 6404.77 | 1907.64 | 0 | 0 | 100 | 100 | -3616.09 |  | 32.02385 | 13000 | 1293.19 | -2200.27 | 53369.3 | 467.822 | 0 | 0 | 800 | 800 | -4881.56 |  | 33.3558125 | 13000 | 1322.93 | -2178.82 | 57168.4 | 132.715 | 0 | 0 | 800 | 800 | -4976.01 |  | 35.73025
| 14000 | 1317.55 | -276.353 | 6372.29 | 3758.1 | 0 | 0 | 100 | 100 | -1922.69 |  | 31.86145 | 14000 | 1265.68 | -2212.71 | 53206.7 | -80.0681 | 0 | 0 | 800 | 800 | -5331.64 |  | 33.2541875 | 14000 | 1257.93 | -2185.11 | 56526.9 | -623.926 | 0 | 0 | 800 | 800 | -5536.72 |  | 35.3293125
| 15000 | 1167.99 | -277.106 | 6430.01 | -772.375 | 0 | 0 | 100 | 100 | -5763.07 |  | 32.15005 | 15000 | 1332.53 | -2187.51 | 53095.2 | 1035.97 | 0 | 0 | 800 | 800 | -4504.59 |  | 33.1845 | 15000 | 1294.27 | -2190.23 | 55901.4 | -1022.97 | 0 | 0 | 800 | 800 | -6134.28 |  | 34.938375
| 16000 | 1333.7 | -277.345 | 6557.53 | 2747.5 | 0 | 0 | 100 | 100 | -2840.55 |  | 32.78765 | 16000 | 1272.49 | -2204.21 | 53201.6 | -615.083 | 0 | 0 | 800 | 800 | -5895.41 |  | 33.251 | 16000 | 1319.73 | -2186.22 | 55238.4 | -775.944 | 0 | 0 | 800 | 800 | -6050.4 |  | 34.524
| 17000 | 1252.27 | -276.225 | 6747.35 | -302.75 | 0 | 0 | 100 | 100 | -5401.95 |  | 33.73675 | 17000 | 1263.62 | -2207.14 | 53404.2 | -841.945 | 0 | 0 | 800 | 800 | -6065.59 |  | 33.377625 | 17000 | 1322.6 | -2188.19 | 54667.4 | 260.704 | 0 | 0 | 800 | 800 | -5080.43 |  | 34.167125
| 18000 | 1293.92 | -273.111 | 6940.91 | -1701.05 | 0 | 0 | 100 | 100 | -6823.09 |  | 34.70455 | 18000 | 1301.6 | -2199.54 | 53679.4 | 158.344 | 0 | 0 | 800 | 800 | -5194.71 |  | 33.549625 | 18000 | 1286.66 | -2198.55 | 54316.4 | -1312.15 | 0 | 0 | 800 | 800 | -6541.73 |  | 33.94775
| 19000 | 1315.12 | -271.892 | 7060.21 | -3711.03 | 0 | 0 | 100 | 100 | -8828.86 |  | 35.30105 | 19000 | 1254.54 | -2201.21 | 54093.8 | -608.476 | 0 | 0 | 800 | 800 | -5728.48 |  | 33.808625 | 19000 | 1296.02 | -2199.66 | 53985.6 | 692.07 | 0 | 0 | 800 | 800 | -4607.83 |  | 33.741
| 20000 | 1287.73 | -275.679 | 7067.7 | -1904.18 | 0 | 0 | 100 | 100 | -6910.09 |  | 35.3385 | 20000 | 1302.01 | -2190.48 | 54527.7 | -17.2739 | 0 | 0 | 800 | 800 | -5288.72 |  | 34.0798125 | 20000 | 1274.28 | -2203.95 | 53749.7 | -344.935 | 0 | 0 | 800 | 800 | -5578.79 |  | 33.5935625
| 21000 | 1417.91 | -271.847 | 7024.87 | 2161.4 | 0 | 0 | 100 | 100 | -3384.15 |  | 35.12435 | 21000 | 1278.95 | -2197.7 | 54903.5 | -700.679 | 0 | 0 | 800 | 800 | -5843.3 |  | 34.3146875 | 21000 | 1303.97 | -2199.48 | 53551.6 | 313.89 | 0 | 0 | 800 | 800 | -5061.72 |  | 33.46975
| 22000 | 1222.63 | -274.893 | 6968.97 | -1049.72 | 0 | 0 | 100 | 100 | -5869.88 |  | 34.84485 | 22000 | 1316.48 | -2187.04 | 55097.7 | -241.257 | 0 | 0 | 800 | 800 | -5516.13 |  | 34.4360625 | 22000 | 1288.13 | -2208.14 | 53409.9 | -629.993 | 0 | 0 | 800 | 800 | -5954.37 |  | 33.3811875
| 23000 | 1383.42 | -272.293 | 6892.98 | -1239.7 | 0 | 0 | 100 | 100 | -6753.96 |  | 34.4649 | 23000 | 1270.85 | -2193 | 55111.9 | -952.375 | 0 | 0 | 800 | 800 | -6043.1 |  | 34.4449375 | 23000 | 1310.83 | -2203.69 | 53322.7 | 1118.49 | 0 | 0 | 800 | 800 | -4308.6 |  | 33.3266875
| 24000 | 1225.66 | -273.703 | 6797.46 | -1107 | 0 | 0 | 100 | 100 | -6061.05 |  | 33.9873 | 24000 | 1301.25 | -2187.22 | 54861.3 | -663.308 | 0 | 0 | 800 | 800 | -5899.62 |  | 34.2883125 | 24000 | 1275.64 | -2206.5 | 53451.6 | 355.711 | 0 | 0 | 800 | 800 | -4912.92 |  | 33.40725
| 25000 | 1300.59 | -273.76 | 6710.94 | -21.1588 | 0 | 0 | 100 | 100 | -5345.86 |  | 33.5547 | 25000 | 1274.26 | -2201.3 | 54334.1 | -555.09 | 0 | 0 | 800 | 800 | -5732.58 |  | 33.9588125 | 25000 | 1288.98 | -2206.21 | 53631 | 19.7319 | 0 | 0 | 800 | 800 | -5286.21 |  | 33.519375
| 26000 | 1336.18 | -274.978 | 6673 | 1245.71 | 0 | 0 | 100 | 100 | -4255.79 |  | 33.365 | 26000 | 1304.92 | -2199.97 | 53719.8 | 1512.71 | 0 | 0 | 800 | 800 | -3849.97 |  | 33.574875 | 26000 | 1295.71 | -2207.25 | 53827.8 | -278.674 | 0 | 0 | 800 | 800 | -5592.82 |  | 33.642375
| 27000 | 1346.97 | -275.19 | 6670.81 | 3302.3 | 0 | 0 | 100 | 100 | -2245.44 |  | 33.35405 | 27000 | 1307.88 | -2214.34 | 53262.2 | -479.216 | 0 | 0 | 800 | 800 | -5900.24 |  | 33.288875 | 27000 | 1299.5 | -2197.8 | 53914.5 | 1190.63 | 0 | 0 | 800 | 800 | -4130.5 |  | 33.6965625
| 28000 | 1188.6 | -277.007 | 6703.41 | -2266.33 | 0 | 0 | 100 | 100 | -7137.98 |  | 33.51705 | 28000 | 1289.91 | -2208.51 | 52897.5 | 1523.88 | 0 | 0 | 800 | 800 | -3859.51 |  | 33.0609375 | 28000 | 1281.1 | -2204.58 | 53994.7 | -988.238 | 0 | 0 | 800 | 800 | -6226.23 |  | 33.7466875
| 29000 | 1296.12 | -274.08 | 6699.03 | 989.015 | 0 | 0 | 100 | 100 | -4326.82 |  | 33.49515 | 29000 | 1267.57 | -2222.29 | 52823.7 | 140.664 | 0 | 0 | 800 | 800 | -5156.89 |  | 33.0148125 | 29000 | 1280.52 | -2198.05 | 54043.6 | -1134.08 | 0 | 0 | 800 | 800 | -6364.94 |  | 33.77725
| 30000 | 1263.99 | -274.498 | 6693.43 | 1100.3 | 0 | 0 | 100 | 100 | -4088.09 |  | 33.46715 | 30000 | 1262.01 | -2209.61 | 52938.9 | 629.231 | 0 | 0 | 800 | 800 | -4633.59 |  | 33.0868125 | 30000 | 1310.66 | -2199.62 | 54018.1 | -4.81472 | 0 | 0 | 800 | 800 | -5361.33 |  | 33.7613125
| 31000 | 1207.58 | -275.489 | 6721.66 | -1117.11 | 0 | 0 | 100 | 100 | -6053.12 |  | 33.6083 | 31000 | 1279.47 | -2198.77 | 53278.7 | 724.441 | 0 | 0 | 800 | 800 | -4577.16 |  | 33.2991875 | 31000 | 1278.61 | -2204.73 | 53974.8 | 29.4764 | 0 | 0 | 800 | 800 | -5200.25 |  | 33.73425
| 32000 | 1292.05 | -276.741 | 6764.25 | -409.76 | 0 | 0 | 100 | 100 | -5657.81 |  | 33.82125 | 32000 | 1320.53 | -2202.79 | 53732.3 | 192.041 | 0 | 0 | 800 | 800 | -5233.49 |  | 33.5826875 | 32000 | 1293.42 | -2202.76 | 53913.1 | -320.194 | 0 | 0 | 800 | 800 | -5616.54 |  | 33.6956875
| 33000 | 1427.74 | -273.284 | 6801.76 | 670.386 | 0 | 0 | 100 | 100 | -5096.8 |  | 34.0088 | 33000 | 1288.66 | -2197.28 | 54229 | 155.952 | 0 | 0 | 800 | 800 | -5090.18 |  | 33.893125 | 33000 | 1260.01 | -2197.11 | 53833.1 | 332.952 | 0 | 0 | 800 | 800 | -4834.25 |  | 33.6456875
| 34000 | 1293.76 | -270.911 | 6866.33 | 835.874 | 0 | 0 | 100 | 100 | -4341.01 |  | 34.33165 | 34000 | 1307.49 | -2192.39 | 54554.9 | -194.483 | 0 | 0 | 800 | 800 | -5485.47 |  | 34.0968125 | 34000 | 1325.08 | -2195.87 | 53811.8 | -96.8345 | 0 | 0 | 800 | 800 | -5533.05 |  | 33.632375
| 35000 | 1345.75 | -272.142 | 6930.58 | 241.768 | 0 | 0 | 100 | 100 | -5093.21 |  | 34.6529 | 35000 | 1307.3 | -2191.7 | 54647.2 | -618.303 | 0 | 0 | 800 | 800 | -5899.57 |  | 34.1545 | 35000 | 1299.25 | -2198 | 53782.6 | 2.3276 | 0 | 0 | 800 | 800 | -5330.83 |  | 33.614125
| 36000 | 1223.86 | -274.942 | 6964.27 | -2102.64 | 0 | 0 | 100 | 100 | -6930.95 |  | 34.82135 | 36000 | 1305.49 | -2206.36 | 54555.7 | 154.088 | 0 | 0 | 800 | 800 | -5128.72 |  | 34.0973125 | 36000 | 1281.34 | -2204.12 | 53787.3 | -532.433 | 0 | 0 | 800 | 800 | -5791.6 |  | 33.6170625
| 37000 | 1369.86 | -274.927 | 6977.41 | -2757.5 | 0 | 0 | 100 | 100 | -8151.61 |  | 34.88705 | 37000 | 1272.56 | -2192.63 | 54362.6 | -442.524 | 0 | 0 | 800 | 800 | -5610.37 |  | 33.976625 | 37000 | 1297.64 | -2192.55 | 53801.5 | 813.838 | 0 | 0 | 800 | 800 | -4510.83 |  | 33.6259375
| 38000 | 1228.45 | -276.813 | 6923.45 | -1679.94 | 0 | 0 | 100 | 100 | -6554.94 |  | 34.61725 | 38000 | 1292.48 | -2192.05 | 54122.6 | -739.784 | 0 | 0 | 800 | 800 | -6011.79 |  | 33.826625 | 38000 | 1291.21 | -2198.96 | 53856.3 | 3.25226 | 0 | 0 | 800 | 800 | -5289.64 |  | 33.6601875
| 39000 | 1237.63 | -275.148 | 6841.68 | 1226.07 | 0 | 0 | 100 | 100 | -3744.03 |  | 34.2084 | 39000 | 1314.67 | -2201.89 | 53916.7 | 156.465 | 0 | 0 | 800 | 800 | -5226.55 |  | 33.6979375 | 39000 | 1275.09 | -2205.73 | 53856.5 | -519.043 | 0 | 0 | 800 | 800 | -5745.81 |  | 33.6603125
| 40000 | 1389.84 | -273.56 | 6765.97 | 2312.81 | 0 | 0 | 100 | 100 | -3330.99 |  | 33.82985 | 40000 | 1297.6 | -2195.23 | 53759.6 | 734.134 | 0 | 0 | 800 | 800 | -4594.53 |  | 33.59975 | 40000 | 1305.51 | -2202.83 | 53833.8 | -657.695 | 0 | 0 | 800 | 800 | -6011.42 |  | 33.646125
| 41000 | 1237.58 | -275.605 | 6703.15 | -836.877 | 0 | 0 | 100 | 100 | -5909.5 |  | 33.51575 | 41000 | 1307.37 | -2197.22 | 53609.4 | -726.863 | 0 | 0 | 800 | 800 | -6110.67 |  | 33.505875 | 41000 | 1310.56 | -2206.43 | 53742 | 6.17716 | 0 | 0 | 800 | 800 | -5377.44 |  | 33.58875
| 42000 | 1238.61 | -276.053 | 6648.83 | 440.42 | 0 | 0 | 100 | 100 | -4677.87 |  | 33.24415 | 42000 | 1298.76 | -2207.17 | 53482.9 | 523.698 | 0 | 0 | 800 | 800 | -4837.3 |  | 33.4268125 | 42000 | 1292.75 | -2207.77 | 53679.5 | -265.112 | 0 | 0 | 800 | 800 | -5581.77 |  | 33.5496875
| 43000 | 1191.01 | -278.901 | 6627.98 | -1853.88 | 0 | 0 | 100 | 100 | -6790.99 |  | 33.1399 | 43000 | 1330.13 | -2194.26 | 53442 | 721.57 | 0 | 0 | 800 | 800 | -4773.13 |  | 33.40125 | 43000 | 1309.21 | -2206.26 | 53644.2 | -172.758 | 0 | 0 | 800 | 800 | -5560.65 |  | 33.527625
| 44000 | 1335.98 | -276.142 | 6620.08 | 665.478 | 0 | 0 | 100 | 100 | -4879.17 |  | 33.1004 | 44000 | 1293.79 | -2202.78 | 53497 | 170.834 | 0 | 0 | 800 | 800 | -5168.26 |  | 33.435625 | 44000 | 1279.02 | -2200.84 | 53642.9 | -497.863 | 0 | 0 | 800 | 800 | -5761.62 |  | 33.5268125
| 45000 | 1227.36 | -278.229 | 6618.98 | 406.367 | 0 | 0 | 100 | 100 | -4688.31 |  | 33.0949 | 45000 | 1293.45 | -2204.08 | 53620.9 | -247.423 | 0 | 0 | 800 | 800 | -5572.75 |  | 33.5130625 | 45000 | 1286.62 | -2199.34 | 53629.6 | -179.116 | 0 | 0 | 800 | 800 | -5475.46 |  | 33.5185
| 46000 | 1354.64 | -276.816 | 6642.61 | 1708.52 | 0 | 0 | 100 | 100 | -3894.54 |  | 33.21305 | 46000 | 1301.69 | -2199.98 | 53782.5 | -615.234 | 0 | 0 | 800 | 800 | -5958.39 |  | 33.6140625 | 46000 | 1315.31 | -2205.96 | 53661.7 | 1487.29 | 0 | 0 | 800 | 800 | -3923.93 |  | 33.5385625
| 47000 | 1328.59 | -274.293 | 6670.64 | -268.376 | 0 | 0 | 100 | 100 | -5740.54 |  | 33.3532 | 47000 | 1270.42 | -2203.19 | 53967.9 | 217.033 | 0 | 0 | 800 | 800 | -4979.85 |  | 33.7299375 | 47000 | 1315.38 | -2205.44 | 53856 | -147.358 | 0 | 0 | 800 | 800 | -5539.35 |  | 33.66
| 48000 | 1255.72 | -276.467 | 6705.95 | -2495.85 | 0 | 0 | 100 | 100 | -7640.68 |  | 33.52975 | 48000 | 1274.48 | -2203.62 | 54172.4 | -348.056 | 0 | 0 | 800 | 800 | -5541.88 |  | 33.85775 | 48000 | 1298.44 | -2197.6 | 53991.6 | -514.928 | 0 | 0 | 800 | 800 | -5824.11 |  | 33.74475
| 49000 | 1359.97 | -276.19 | 6749.41 | 386.241 | 0 | 0 | 100 | 100 | -5149.8 |  | 33.74705 | 49000 | 1309.05 | -2197.9 | 54267 | -575.679 | 0 | 0 | 800 | 800 | -5901.06 |  | 33.916875 | 49000 | 1313.18 | -2197.08 | 54070.1 | -161.306 | 0 | 0 | 800 | 800 | -5522.98 |  | 33.7938125
| 50000 | 1274.35 | -274.385 | 6790.4 | -1643.77 | 0 | 0 | 100 | 100 | -6799.96 |  | 33.952 | 50000 | 1305.62 | -2199.54 | 54269.1 | -571.976 | 0 | 0 | 800 | 800 | -5883.21 |  | 33.9181875 | 50000 | 1335.01 | -2191.84 | 54169.4 | 492.342 | 0 | 0 | 800 | 800 | -4948.44 |  | 33.855875
| 51000 | 1247.16 | -274.525 | 6807.31 | -2230.09 | 0 | 0 | 100 | 100 | -7263.74 |  | 34.03655 | 51000 | 1306.26 | -2190.84 | 54235.5 | -467.292 | 0 | 0 | 800 | 800 | -5784.45 |  | 33.8971875 | 51000 | 1278.32 | -2194.41 | 54299.5 | -158.196 | 0 | 0 | 800 | 800 | -5355.49 |  | 33.9371875
| 52000 | 1296.48 | -271.731 | 6812.8 | -671.244 | 0 | 0 | 100 | 100 | -5899.75 |  | 34.064 | 52000 | 1286.75 | -2202.4 | 54088.7 | -870.446 | 0 | 0 | 800 | 800 | -6122.39 |  | 33.8054375 | 52000 | 1293.68 | -2202.04 | 54373.7 | -299.573 | 0 | 0 | 800 | 800 | -5552.14 |  | 33.9835625
| 53000 | 1229.4 | -275.605 | 6788 | 803.512 | 0 | 0 | 100 | 100 | -4172.55 |  | 33.94 | 53000 | 1315.58 | -2203.04 | 53839.9 | 635.915 | 0 | 0 | 800 | 800 | -4758.52 |  | 33.6499375 | 53000 | 1300.34 | -2197.57 | 54391.2 | -883.733 | 0 | 0 | 800 | 800 | -6161.64 |  | 33.9945
| 54000 | 1272.61 | -275.659 | 6742.45 | 1525.58 | 0 | 0 | 100 | 100 | -3660.21 |  | 33.71225 | 54000 | 1281.35 | -2204.43 | 53612.5 | -612.795 | 0 | 0 | 800 | 800 | -5889.16 |  | 33.5078125 | 54000 | 1305.74 | -2201.68 | 54267.9 | 160.636 | 0 | 0 | 800 | 800 | -5151.23 |  | 33.9174375
| 55000 | 1317.72 | -274.326 | 6701.35 | -973.062 | 0 | 0 | 100 | 100 | -6375.55 |  | 33.50675 | 55000 | 1304.99 | -2199.95 | 53406.5 | -128.643 | 0 | 0 | 800 | 800 | -5523.07 |  | 33.3790625 | 55000 | 1263.23 | -2204.68 | 54097.8 | -628.45 | 0 | 0 | 800 | 800 | -5783.52 |  | 33.811125
| 56000 | 1219.91 | -278.39 | 6624.1 | -1850.48 | 0 | 0 | 100 | 100 | -6910.3 |  | 33.1205 | 56000 | 1301.49 | -2204.33 | 53238.6 | 1326.07 | 0 | 0 | 800 | 800 | -4070.85 |  | 33.274125 | 56000 | 1326.92 | -2191.29 | 53851.3 | 605.24 | 0 | 0 | 800 | 800 | -4834.53 |  | 33.6570625
| 57000 | 1347.14 | -278.418 | 6514.59 | 2721.98 | 0 | 0 | 100 | 100 | -2959.53 |  | 32.57295 | 57000 | 1335.17 | -2198.66 | 53217.6 | 140.734 | 0 | 0 | 800 | 800 | -5398.05 |  | 33.261 | 57000 | 1304.92 | -2206.18 | 53638.7 | 442.791 | 0 | 0 | 800 | 800 | -4928.01 |  | 33.5241875
| 58000 | 1302.57 | -277.629 | 6442.84 | 2265.37 | 0 | 0 | 100 | 100 | -3289.35 |  | 32.2142 | 58000 | 1312.76 | -2206.69 | 53333.5 | -583.83 | 0 | 0 | 800 | 800 | -6017.8 |  | 33.3334375 | 58000 | 1294.71 | -2196.88 | 53494.8 | -221.708 | 0 | 0 | 800 | 800 | -5564.82 |  | 33.43425
| 59000 | 1266.54 | -279.272 | 6429.27 | 1188.46 | 0 | 0 | 100 | 100 | -4224 |  | 32.14635 | 59000 | 1293.02 | -2205.67 | 53458.7 | 254.818 | 0 | 0 | 800 | 800 | -5084.91 |  | 33.4116875 | 59000 | 1264.48 | -2203.48 | 53364.4 | 491.65 | 0 | 0 | 800 | 800 | -4739.44 |  | 33.35275
| 60000 | 1271 | -277.514 | 6485.42 | 2701.16 | 0 | 0 | 100 | 100 | -2683.34 |  | 32.4271 | 60000 | 1298.52 | -2198.92 | 53612.2 | 1126.25 | 0 | 0 | 800 | 800 | -4220.85 |  | 33.507625 | 60000 | 1259.41 | -2214.69 | 53343.4 | 191.991 | 0 | 0 | 800 | 800 | -5020.19 |  | 33.339625
| 61000 | 1238.25 | -277.588 | 6605.76 | 1417.21 | 0 | 0 | 100 | 100 | -3732.84 |  | 33.0288 | 61000 | 1315.89 | -2198.23 | 53873.4 | 560.045 | 0 | 0 | 800 | 800 | -4832.28 |  | 33.670875 | 61000 | 1327.65 | -2201 | 53389.2 | 432.571 | 0 | 0 | 800 | 800 | -5057.29 |  | 33.36825
| 62000 | 1297.35 | -273.787 | 6764.45 | 3873 | 0 | 0 | 100 | 100 | -1396.36 |  | 33.82225 | 62000 | 1304.24 | -2200.95 | 54195 | 131.89 | 0 | 0 | 800 | 800 | -5180.99 |  | 33.871875 | 62000 | 1296.82 | -2203.9 | 53454.2 | 1288.54 | 0 | 0 | 800 | 800 | -4067.34 |  | 33.408875
| 63000 | 1355.17 | -275.574 | 6957.77 | -1436.21 | 0 | 0 | 100 | 100 | -6787.63 |  | 34.78885 | 63000 | 1300.14 | -2195.78 | 54460.8 | -509.314 | 0 | 0 | 800 | 800 | -5779.66 |  | 34.038 | 63000 | 1329.87 | -2204.01 | 53685.8 | 458.967 | 0 | 0 | 800 | 800 | -5009.71 |  | 33.553625
| 64000 | 1324.18 | -269.539 | 7104.41 | -1972.45 | 0 | 0 | 100 | 100 | -7093.51 |  | 35.52205 | 64000 | 1297.02 | -2201.23 | 54641.3 | -1649.98 | 0 | 0 | 800 | 800 | -6890.31 |  | 34.1508125 | 64000 | 1326.27 | -2205.19 | 53929.4 | 469.194 | 0 | 0 | 800 | 800 | -4960.04 |  | 33.705875
| 65000 | 1200.68 | -274.408 | 7174.86 | -2464.44 | 0 | 0 | 100 | 100 | -7062.24 |  | 35.8743 | 65000 | 1326.97 | -2194.19 | 54597.3 | -78.7333 | 0 | 0 | 800 | 800 | -5444.39 |  | 34.1233125 | 65000 | 1310.07 | -2194.92 | 54159.1 | -497.195 | 0 | 0 | 800 | 800 | -5837.36 |  | 33.8494375
| 66000 | 1306.67 | -270.357 | 7172.84 | -1289.79 | 0 | 0 | 100 | 100 | -6294.89 |  | 35.8642 | 66000 | 1297.74 | -2190.4 | 54351.7 | 86.0512 | 0 | 0 | 800 | 800 | -5185.12 |  | 33.9698125 | 66000 | 1278.12 | -2197.58 | 54414.9 | -522.788 | 0 | 0 | 800 | 800 | -5708.24 |  | 34.0093125
| 67000 | 1281.12 | -272.739 | 7120.41 | -555.475 | 0 | 0 | 100 | 100 | -5498.85 |  | 35.60205 | 67000 | 1294.16 | -2196.96 | 54002.2 | -54.0915 | 0 | 0 | 800 | 800 | -5344.75 |  | 33.751375 | 67000 | 1304.69 | -2192.07 | 54653.8 | -436.542 | 0 | 0 | 800 | 800 | -5706.65 |  | 34.158625
| 68000 | 1245.44 | -273.522 | 7021.42 | -3375.3 | 0 | 0 | 100 | 100 | -8248.72 |  | 35.1071 | 68000 | 1271.52 | -2201.17 | 53588.2 | 531.931 | 0 | 0 | 800 | 800 | -4706.31 |  | 33.492625 | 68000 | 1335.75 | -2192.41 | 54789.6 | -215.516 | 0 | 0 | 800 | 800 | -5597.71 |  | 34.2435
| 69000 | 1255.32 | -277.65 | 6855.2 | -1240 | 0 | 0 | 100 | 100 | -6271.09 |  | 34.276 | 69000 | 1321.2 | -2199.3 | 53284.6 | 1067.18 | 0 | 0 | 800 | 800 | -4406.75 |  | 33.302875 | 69000 | 1287.99 | -2196.14 | 54725.5 | -171.011 | 0 | 0 | 800 | 800 | -5366.83 |  | 34.2034375
| 70000 | 1286.14 | -278.083 | 6675.88 | 439.49 | 0 | 0 | 100 | 100 | -4853.95 |  | 33.3794 | 70000 | 1284.84 | -2213.26 | 53157.6 | 496.946 | 0 | 0 | 800 | 800 | -4839.04 |  | 33.2235 | 70000 | 1289.78 | -2194.83 | 54473.5 | -99.5531 | 0 | 0 | 800 | 800 | -5326.64 |  | 34.0459375
| 71000 | 1340.52 | -277.534 | 6522.03 | 4299.13 | 0 | 0 | 100 | 100 | -1348.04 |  | 32.61015 | 71000 | 1235.45 | -2212.52 | 53230.8 | 369.187 | 0 | 0 | 800 | 800 | -4754.65 |  | 33.26925 | 71000 | 1267.24 | -2204.63 | 54052.4 | -746.436 | 0 | 0 | 800 | 800 | -5922.23 |  | 33.78275
| 72000 | 1382.27 | -276.612 | 6473.09 | 1954.29 | 0 | 0 | 100 | 100 | -3912.73 |  | 32.36545 | 72000 | 1349.26 | -2201.95 | 53474.8 | 1129.67 | 0 | 0 | 800 | 800 | -4440.59 |  | 33.42175 | 72000 | 1319.32 | -2210.06 | 53521.7 | -129.788 | 0 | 0 | 800 | 800 | -5571.73 |  | 33.4510625
| 73000 | 1304.16 | -277.113 | 6491.22 | 3541.07 | 0 | 0 | 100 | 100 | -1978.98 |  | 32.4561 | 73000 | 1303.92 | -2193.97 | 53936.4 | 366.748 | 0 | 0 | 800 | 800 | -4970.29 |  | 33.71025 | 73000 | 1330.15 | -2203.76 | 52993.8 | 1065.8 | 0 | 0 | 800 | 800 | -4475.47 |  | 33.121125
| 74000 | 1313.98 | -276.354 | 6557.44 | -91.6211 | 0 | 0 | 100 | 100 | -5597.07 |  | 32.7872 | 74000 | 1325.87 | -2201.13 | 54552.5 | 264.028 | 0 | 0 | 800 | 800 | -5101.6 |  | 34.0953125 | 74000 | 1288.21 | -2206.51 | 52729.3 | 335.053 | 0 | 0 | 800 | 800 | -5058.41 |  | 32.9558125
| 75000 | 1297.47 | -275.324 | 6655.78 | 898.21 | 0 | 0 | 100 | 100 | -4457.74 |  | 33.2789 | 75000 | 1297.08 | -2189.7 | 55201.5 | -1556.92 | 0 | 0 | 800 | 800 | -6744.29 |  | 34.5009375 | 75000 | 1310.33 | -2213.35 | 52717.5 | 1846 | 0 | 0 | 800 | 800 | -3641.29 |  | 32.9484375
| 76000 | 1311.14 | -276.882 | 6778.03 | -573.795 | 0 | 0 | 100 | 100 | -5888.43 |  | 33.89015 | 76000 | 1285.08 | -2185.52 | 55568.7 | -1058.37 | 0 | 0 | 800 | 800 | -6163.78 |  | 34.7304375 | 76000 | 1282.32 | -2206.06 | 53019.5 | 900.293 | 0 | 0 | 800 | 800 | -4439.1 |  | 33.1371875
| 77000 | 1302.32 | -271.946 | 6875.03 | 213.134 | 0 | 0 | 100 | 100 | -4991.41 |  | 34.37515 | 77000 | 1291.22 | -2182.73 | 55651.9 | -894.165 | 0 | 0 | 800 | 800 | -6016.33 |  | 34.7824375 | 77000 | 1307.29 | -2203.99 | 53461.4 | -106.621 | 0 | 0 | 800 | 800 | -5504.99 |  | 33.413375
| 78000 | 1214.78 | -275.958 | 6925.6 | -1230.24 | 0 | 0 | 100 | 100 | -6049.5 |  | 34.628 | 78000 | 1308.97 | -2190.06 | 55454.9 | -395.392 | 0 | 0 | 800 | 800 | -5606.42 |  | 34.6593125 | 78000 | 1275.27 | -2207.75 | 53872.1 | -446.17 | 0 | 0 | 800 | 800 | -5672.17 |  | 33.6700625
| 79000 | 1204.86 | -272.347 | 6924.1 | -3102.05 | 0 | 0 | 100 | 100 | -7882.94 |  | 34.6205 | 79000 | 1327.68 | -2186.87 | 55052.5 | -298.451 | 0 | 0 | 800 | 800 | -5622.57 |  | 34.4078125 | 79000 | 1269.49 | -2203.39 | 54147.8 | -515.197 | 0 | 0 | 800 | 800 | -5691.04 |  | 33.842375
| 80000 | 1234.74 | -270.895 | 6853.67 | -551.663 | 0 | 0 | 100 | 100 | -5501.34 |  | 34.26835 | 80000 | 1294.95 | -2193.7 | 54492.1 | 380.477 | 0 | 0 | 800 | 800 | -4865.82 |  | 34.0575625 | 80000 | 1288.66 | -2201.93 | 54318 | 210.512 | 0 | 0 | 800 | 800 | -5027.02 |  | 33.94875
| 81000 | 1262.23 | -274.969 | 6765.59 | 627.052 | 0 | 0 | 100 | 100 | -4498.85 |  | 33.82795 | 81000 | 1317.62 | -2200.14 | 53919.6 | 537.893 | 0 | 0 | 800 | 800 | -4856.87 |  | 33.69975 | 81000 | 1275.97 | -2193.08 | 54467.1 | 484.54 | 0 | 0 | 800 | 800 | -4687.22 |  | 34.0419375
| 82000 | 1352.58 | -276.621 | 6680.74 | 164.911 | 0 | 0 | 100 | 100 | -5397.61 |  | 33.4037 | 82000 | 1293.79 | -2201.62 | 53384.7 | 550.995 | 0 | 0 | 800 | 800 | -4799.32 |  | 33.3654375 | 82000 | 1297.97 | -2201.47 | 54625.7 | -538.112 | 0 | 0 | 800 | 800 | -5783.77 |  | 34.1410625
| 83000 | 1222.04 | -275.098 | 6607.78 | -988.34 | 0 | 0 | 100 | 100 | -6069.56 |  | 33.0389 | 83000 | 1291.99 | -2212.13 | 52995.8 | 448.629 | 0 | 0 | 800 | 800 | -4933.44 |  | 33.122375 | 83000 | 1298.54 | -2190.53 | 54701.8 | -1033.87 | 0 | 0 | 800 | 800 | -6274.52 |  | 34.188625
| 84000 | 1312.84 | -277.933 | 6569.19 | 955.849 | 0 | 0 | 100 | 100 | -4534.96 |  | 32.84595 | 84000 | 1323.16 | -2195.87 | 52806.4 | 1190.84 | 0 | 0 | 800 | 800 | -4340.83 |  | 33.004 | 84000 | 1318.5 | -2190.02 | 54695.6 | 278.941 | 0 | 0 | 800 | 800 | -5042.86 |  | 34.18475
| 85000 | 1387.58 | -278.228 | 6575.75 | 12.713 | 0 | 0 | 100 | 100 | -5784.89 |  | 32.87875 | 85000 | 1311.94 | -2210.62 | 52844.5 | 1537.44 | 0 | 0 | 800 | 800 | -3943.4 |  | 33.0278125 | 85000 | 1285.61 | -2194.89 | 54623.2 | -421.827 | 0 | 0 | 800 | 800 | -5617.75 |  | 34.1395
| 86000 | 1367.57 | -276.379 | 6599.97 | -677.884 | 0 | 0 | 100 | 100 | -6370.91 |  | 32.99985 | 86000 | 1305.17 | -2208.88 | 53061.3 | 580.507 | 0 | 0 | 800 | 800 | -4849.76 |  | 33.1633125 | 86000 | 1292.37 | -2195.83 | 54515.9 | -1304.11 | 0 | 0 | 800 | 800 | -6537.65 |  | 34.0724375
| 87000 | 1297.48 | -275.697 | 6636.35 | 204.457 | 0 | 0 | 100 | 100 | -5167.28 |  | 33.18175 | 87000 | 1283.92 | -2207.07 | 53413.2 | 561.888 | 0 | 0 | 800 | 800 | -4744.75 |  | 33.38325 | 87000 | 1320.55 | -2195.48 | 54244.1 | 292.999 | 0 | 0 | 800 | 800 | -5081.44 |  | 33.9025625
| 88000 | 1363.57 | -274.449 | 6685.12 | 921.899 | 0 | 0 | 100 | 100 | -4682.24 |  | 33.4256 | 88000 | 1294.65 | -2203.76 | 53846.9 | 502.5 | 0 | 0 | 800 | 800 | -4805.44 |  | 33.6543125 | 88000 | 1339.93 | -2193.72 | 53911.9 | 555.535 | 0 | 0 | 800 | 800 | -4931.39 |  | 33.6949375
| 89000 | 1322.83 | -274.767 | 6717.63 | -1100.01 | 0 | 0 | 100 | 100 | -6510.35 |  | 33.58815 | 89000 | 1313.51 | -2199.7 | 54280.6 | -33.898 | 0 | 0 | 800 | 800 | -5376.13 |  | 33.925375 | 89000 | 1302.87 | -2198.59 | 53628.8 | 536.952 | 0 | 0 | 800 | 800 | -4826.38 |  | 33.518
| 90000 | 1315.94 | -274.397 | 6730.93 | 38.3204 | 0 | 0 | 100 | 100 | -5333.24 |  | 33.65465 | 90000 | 1290.77 | -2194.11 | 54562.6 | 159.294 | 0 | 0 | 800 | 800 | -5063.29 |  | 34.101625 | 90000 | 1280.37 | -2207.66 | 53398.8 | 100.24 | 0 | 0 | 800 | 800 | -5193.21 |  | 33.37425
| 91000 | 1249.66 | -276.984 | 6745.75 | -2917.03 | 0 | 0 | 100 | 100 | -8006.8 |  | 33.72875 | 91000 | 1294.7 | -2187.15 | 54699.3 | -539.751 | 0 | 0 | 800 | 800 | -5765.13 |  | 34.1870625 | 91000 | 1323.9 | -2201.72 | 53295.1 | 1068.7 | 0 | 0 | 800 | 800 | -4415.35 |  | 33.3094375
| 92000 | 1253.54 | -275.342 | 6740.54 | 389.79 | 0 | 0 | 100 | 100 | -4719.72 |  | 33.7027 | 92000 | 1292.44 | -2194.53 | 54644.2 | -636.086 | 0 | 0 | 800 | 800 | -5857.63 |  | 34.152625 | 92000 | 1302.48 | -2207.41 | 53290.9 | -45.1383 | 0 | 0 | 800 | 800 | -5440.86 |  | 33.3068125
| 93000 | 1189.28 | -272.628 | 6762.83 | -1889.06 | 0 | 0 | 100 | 100 | -6720.67 |  | 33.81415 | 93000 | 1310.21 | -2193.74 | 54421.8 | -173.241 | 0 | 0 | 800 | 800 | -5488.22 |  | 34.013625 | 93000 | 1287.48 | -2200.23 | 53346.1 | 818.498 | 0 | 0 | 800 | 800 | -4509.58 |  | 33.3413125
| 94000 | 1221.13 | -274.934 | 6786.64 | -2195.55 | 0 | 0 | 100 | 100 | -7139.14 |  | 33.9332 | 94000 | 1303.96 | -2198.47 | 54145.7 | -114.192 | 0 | 0 | 800 | 800 | -5430.78 |  | 33.8410625 | 94000 | 1326.08 | -2202.04 | 53611 | 850.985 | 0 | 0 | 800 | 800 | -4609.69 |  | 33.506875
| 95000 | 1296.36 | -274.784 | 6782.01 | -798.561 | 0 | 0 | 100 | 100 | -6050.3 |  | 33.91005 | 95000 | 1303.92 | -2197.11 | 53821.5 | -896.165 | 0 | 0 | 800 | 800 | -6244.61 |  | 33.6384375 | 95000 | 1317.87 | -2193.94 | 53968.2 | 380.658 | 0 | 0 | 800 | 800 | -5010.33 |  | 33.730125
| 96000 | 1332.99 | -274.86 | 6755.91 | -1659.2 | 0 | 0 | 100 | 100 | -7080.22 |  | 33.77955 | 96000 | 1284.11 | -2202.9 | 53564.6 | -479.485 | 0 | 0 | 800 | 800 | -5771.94 |  | 33.477875 | 96000 | 1290.38 | -2207.39 | 54240.4 | -119.224 | 0 | 0 | 800 | 800 | -5371.26 |  | 33.90025
| 97000 | 1221.02 | -276.871 | 6721.67 | -499.202 | 0 | 0 | 100 | 100 | -5490.14 |  | 33.60835 | 97000 | 1286.89 | -2214.66 | 53409.3 | 579.667 | 0 | 0 | 800 | 800 | -4739.67 |  | 33.3808125 | 97000 | 1276.81 | -2200.9 | 54389.9 | -879.735 | 0 | 0 | 800 | 800 | -6062.23 |  | 33.9936875
| 98000 | 1295.66 | -275.283 | 6678.09 | 130.22 | 0 | 0 | 100 | 100 | -5200.34 |  | 33.39045 | 98000 | 1298.54 | -2208.06 | 53370.6 | 142.72 | 0 | 0 | 800 | 800 | -5228.65 |  | 33.356625 | 98000 | 1298.16 | -2189.46 | 54388.6 | -115.623 | 0 | 0 | 800 | 800 | -5384.92 |  | 33.992875
| 99000 | 1449.31 | -275.493 | 6612.55 | 117.686 | 0 | 0 | 100 | 100 | -5904.14 |  | 33.06275 | 99000 | 1265.01 | -2210.9 | 53431.1 | 235.501 | 0 | 0 | 800 | 800 | -4991.25 |  | 33.3944375 | 99000 | 1291.09 | -2197.75 | 54230.6 | -227.704 | 0 | 0 | 800 | 800 | -5483.54 |  | 33.894125
| 100000 | 1213.75 | -278.729 | 6558.86 | -1352.61 | 0 | 0 | 100 | 100 | -6436.99 |  | 32.7943 | 100000 | 1336.78 | -2203.16 | 53545.6 | 531.626 | 0 | 0 | 800 | 800 | -4979.87 |  | 33.466 | 100000 | 1279.07 | -2205.93 | 53948.3 | 316.438 | 0 | 0 | 800 | 800 | -4917.73 |  | 33.7176875
[13 empty] | 0 | 1200 | 0 | 0 | 0 | 1 | 200000 | 1199.64 | -2233.3 | 52394.9 | 25.127 | 0 | 0 | 800 | 800 | 1.4817 | 65.73658 | 0.189074
[13 empty] | 0 | 1200 | 1 | 0 | 0 | 1 | 200000 | 1199.49 | -2232.97 | 52406.5 | 1.24163 | 0 | 0 | 800 | 800 | 1.481372
[13 empty] | 0 | 1200 | 2 | 0 | 0 | 1 | 200000 | 1199.63 | -2233.8 | 52377.3 | 6.17631 | 0 | 0 | 800 | 800 | 1.482198
1.481757
0.0004158307

## 33.33.33
All data for LiCl-KCl-NaCl
33.33.33
| EXPT | 12_10 | 14_10 | 16_10 | 12_8 | 12_6 | max-min | [9 empty] | Visc
[13 empty] | Speed | Speed N | Slowdown | Cp |  | 12_10 | 14_10 | 16_10 | 12_8 | 12_6
1200 | 1.424 | 1.452198 | 1.420139 | 1.44699 | 1.421808 | 1.438098 | 0.03205906 |  |  |  |  | 12_10 | 958.14 | 0.3575149 | 2.797086 | 66.50015 | 1200 | 0.7421778 | 0.771954 | 0.7551707 | 0.7749823 | 0.8210572
1300 | 1.3735 | 1.407208 | 1.381572 | 1.396677 | 1.375302 | 1.393734 | 0.03190608 |  |  |  |  | 14_10 | 681.913 | 0.2544451 | 3.93012 | 67.79126 | 1300 | 0.684354 | 0.6321065 | 0.6772654 | 0.6072449 | 0.6562868
1400 | 1.323 | 1.364626 | 1.334955 | 1.351633 | 1.333975 | 1.349224 | 0.03065144 |  |  |  |  | 16_10 | 482.407 | 0.1800026 | 5.555475 | 68.75539 | 1400 | 0.543717 | 0.5408446 | 0.5368684 | 0.5823257 | 0.5542187
1500 | 1.2725 | 1.325397 | 1.28521 | 1.30034 | 1.286507 | 1.308349 | 0.04018729 |  |  |  |  | 12_8 | 1477.75 | 0.5513993 | 1.813568 | 66.83569 | 1500 | 0.4628151 | 0.4939652 | 0.506483 | 0.5054554 | 0.497826
|  | 0.01980218 | [9 empty] | 12_6 | 2360.5 | 0.8807836 | 1.135353 | 67.47232
|  | 0.02454169 | [9 empty] | BMH-NaCl | 2680 | 1 | 1
|  | 0.03146359 | [15 empty] | 12_8 | [5 empty] | 12_10 | [5 empty] | 12_6
0.0415692
|  |  |  | mass | 6.94 | 39.098 | 22.99 | 35.45 | [8 empty] | 1200 | 600000 | 1.47102 | 0.692681 | 1376.19 |  | 1200 | 600000 | 1.47235 | 0.651138 | 1293.25 |  | 1200 | 600000 | 1.47138 | 0.66652 | 1324.13
12_10 |  |  |  |  | Li | K | Na | Cl | [9 empty] | 700000 | 1.46997 | 0.646493 | 1284.76 |  |  | 700000 | 1.47131 | 0.655743 | 1302.78 |  |  | 700000 | 1.47159 | 0.574747 | 1141.8
[9 empty] | mass | density | time |  |  | TE |  |  |  | 800000 | 1.47032 | 0.668241 | 1327.91 |  |  | 800000 | 1.4723 | 0.763961 | 1517.45 |  |  | 800000 | 1.4714 | 0.571334 | 1135.01
100000 | 1199.51 | -2933.16 | 53422.9 | -44.8999 | 268 | 266 | 266 | 800 | 46735.328 | 1.452198 | 937.421 | 958.14 |  | -2685.083 | 0.5514541 | -3345.917 |  | 900000 | 1.47194 | 0.641719 | 1274.72 |  |  | 900000 | 1.47182 | 0.612417 | 1216.45 |  |  | 900000 | 1.47186 | 0.652329 | 1295.8
100000 | 1298.06 | -2897.8 | 55130.9 | -75.904 | 268 | 266 | 266 | 800 | 46735.328 | 1.407208 | 948.71 | katom-step/s |  | -2629.341 | 66.50015 | J/mol-K |  | 1000000 | 1.47278 | 0.598261 | 1188.18 | 0.7749823 |  | 1000000 | 1.47215 | 0.708361 | 1407 | 0.7421778 |  | 1000000 | 1.47143 | 0.600448 | 1192.97 | 0.8210572
100000 | 1401.13 | -2862.63 | 56851.2 | -8.31333 | 268 | 266 | 266 | 800 | 46735.328 | 1.364626 | 968.999 |  |  | -2572.855
100000 | 1500.51 | -2829.3 | 58533.9 | 56.9413 | 268 | 266 | 266 | 800 | 46735.328 | 1.325397 | 977.43 |  |  | -2518.972 |  |  | 1300 | 600000 | 1.42831 | 0.829692 | 1664.77 |  | 1300 | 600000 | 1.42761 | 0.741116 | 1487.28 |  | 1300 | 600000 | 1.42927 | 0.831133 | 1667.29
[18 empty] | 700000 | 1.42642 | 0.785535 | 1576.81 |  |  | 700000 | 1.42902 | 0.747867 | 1500.31 |  |  | 700000 | 1.42962 | 0.708224 | 1420.55
14_10 | [17 empty] | 800000 | 1.42909 | 0.714846 | 1434.07 |  |  | 800000 | 1.42741 | 0.718744 | 1442.43 |  |  | 800000 | 1.42789 | 0.691991 | 1388.62
[18 empty] | 900000 | 1.42709 | 0.844406 | 1694.76 |  |  | 900000 | 1.42849 | 0.662908 | 1329.98 |  |  | 900000 | 1.42834 | 0.761086 | 1526.97
100000 | 1201.06 | -2922.67 | 54628.9 | -8.7105 | 268 | 266 | 266 | 800 | 46735.328 | 1.420139 | 678.244 | 681.913 |  | -2674.273 | 0.5621607 | -3350.279 |  | 1000000 | 1.42841 | 0.928775 | 1863.5 | 0.6072449 |  | 1000000 | 1.42867 | 0.770651 | 1546.16 | 0.684354 |  | 1000000 | 1.42664 | 0.804712 | 1615.19 | 0.6562868
100000 | 1299.7 | -2889.31 | 56153.9 | 49.7397 | 268 | 266 | 266 | 800 | 46735.328 | 1.381572 | 666.563 | katom-step/s |  | -2620.512 | 67.79126 | J/mol-K
100000 | 1398.64 | -2853.96 | 58114.8 | -7.73172 | 268 | 266 | 266 | 800 | 46735.328 | 1.334955 | 682.051 |  |  | -2564.7 |  |  | 1400 | 600000 | 1.38572 | 0.937221 | 1899.49 |  | 1400 | 600000 | 1.38599 | 0.811576 | 1644.81 |  | 1400 | 600000 | 1.3856 | 0.923258 | 1871.34
100000 | 1500.63 | -2816.3 | 60364.2 | -65.1076 | 268 | 266 | 266 | 800 | 46735.328 | 1.28521 | 700.794 |  |  | -2505.947 |  |  |  | 700000 | 1.38558 | 0.85501 | 1732.99 |  |  | 700000 | 1.38596 | 0.867634 | 1758.38 |  |  | 700000 | 1.38486 | 0.871176 | 1766.04
[18 empty] | 800000 | 1.38598 | 0.883843 | 1791.28 |  |  | 800000 | 1.38419 | 0.915534 | 1856.22 |  |  | 800000 | 1.38561 | 0.90397 | 1832.15
16_10 | [17 empty] | 900000 | 1.3858 | 0.689934 | 1398.37 |  |  | 900000 | 1.38442 | 0.966913 | 1960.41 |  |  | 900000 | 1.38596 | 0.878525 | 1780.48
[18 empty] | 1000000 | 1.38542 | 0.870321 | 1764.13 | 0.5823257 |  | 1000000 | 1.3831 | 0.974357 | 1976.14 | 0.543717 |  | 1000000 | 1.38541 | 0.874069 | 1771.7 | 0.5542187
100000 | 1199.71 | -2930.57 | 53615.2 | 31.5609 | 268 | 266 | 266 | 800 | 46735.328 | 1.44699 | 467.848 | 482.407 |  | -2682.452 | 0.5701557 | -3365.903
100000 | 1297.21 | -2893.74 | 55546.6 | -47.7431 | 268 | 266 | 266 | 800 | 46735.328 | 1.396677 | 477.087 | katom-step/s |  | -2625.457 | 68.75539 | J/mol-K | 1500 | 600000 | 1.34194 | 0.934577 | 1914.65 |  | 1500 | 600000 | 1.34093 | 1.03305 | 2116.84 |  | 1500 | 600000 | 1.34133 | 1.05949 | 2170.79
100000 | 1400.77 | -2856.93 | 57397.7 | 13.9192 | 268 | 266 | 266 | 800 | 46735.328 | 1.351633 | 487.702 |  |  | -2567.229 |  |  |  | 700000 | 1.34059 | 0.881794 | 1807.08 |  |  | 700000 | 1.34225 | 0.975323 | 1997.95 |  |  | 700000 | 1.34053 | 1.00256 | 2054.5
100000 | 1501.85 | -2820.5 | 59661.8 | 55.2022 | 268 | 266 | 266 | 800 | 46735.328 | 1.30034 | 496.991 |  |  | -2509.895 |  |  |  | 800000 | 1.34325 | 0.971809 | 1990.1 |  |  | 800000 | 1.34024 | 1.11494 | 2285 |  |  | 800000 | 1.34226 | 1.00994 | 2068.79
[18 empty] | 900000 | 1.34041 | 0.992102 | 2033.18 |  |  | 900000 | 1.34099 | 0.999129 | 2047.26 |  |  | 900000 | 1.34315 | 0.967741 | 1981.97
12_8 | [17 empty] | 1000000 | 1.34057 | 1.04771 | 2147.06 | 0.5054554 |  | 1000000 | 1.33991 | 1.14966 | 2356.4 | 0.4628151 |  | 1000000 | 1.34287 | 0.863039 | 1767.62 | 0.497826
100000 | 1200.46 | -2923.09 | 54564.8 | 20.6582 | 268 | 266 | 266 | 800 | 46735.328 | 1.421808 | 1.435 | 1477.75 |  | -2674.817 | 0.5542366 | -3339.879 |  | 14_10 | [5 empty] | 16_10
100000 | 1302.11 | -2886.67 | 56409.9 | 11.6927 | 268 | 266 | 266 | 800 | 46735.328 | 1.375302 | 1.477 | katom-step/s |  | -2617.374 | 66.83569 | J/mol-K
100000 | 1402.2 | -2853.55 | 58157.5 | 24.3789 | 268 | 266 | 266 | 800 | 46735.328 | 1.333975 | 1.496 |  |  | -2563.554 |  |  | 1200 | 600000 | 1.46998 | 0.698826 | 1388.8 |  | 1200 | 600000 | 1.47096 | 0.630856 | 1253.39
100000 | 1501.71 | -2817.88 | 60303.3 | -105.195 | 268 | 266 | 266 | 800 | 46735.328 | 1.286507 | 1.503 |  |  | -2507.304 |  |  |  | 700000 | 1.47014 | 0.77111 | 1532.36 |  |  | 700000 | 1.46995 | 0.587692 | 1167.92
[18 empty] | 800000 | 1.47072 | 0.664813 | 1320.95 |  |  | 800000 | 1.4706 | 0.682004 | 1355.13
12_6 | [17 empty] | 900000 | 1.47227 | 0.507666 | 1008.35 |  |  | 900000 | 1.4709 | 0.768848 | 1527.59
[18 empty] | 1000000 | 1.47113 | 0.617386 | 1226.61 | 0.771954 |  | 1000000 | 1.47091 | 0.662867 | 1316.99 | 0.7551707
100000 | 1201.48 | -2928.83 | 53946.7 | -21.6539 | 268 | 266 | 266 | 800 | 46735.328 | 1.438098 | 2.323 | 2360.5 |  | -2680.346 | 0.5595158 | -3352.008
100000 | 1300.06 | -2892.71 | 55663.9 | 13.9526 | 268 | 266 | 266 | 800 | 46735.328 | 1.393734 | 2.341 | katom-step/s |  | -2623.838 | 67.47232 | J/mol-K | 1300 | 600000 | 1.42882 | 0.753275 | 1511.21 |  | 1300 | 600000 | 1.42773 | 0.778409 | 1562.03
100000 | 1400.77 | -2857.74 | 57500.2 | -0.530519 | 268 | 266 | 266 | 800 | 46735.328 | 1.349224 | 2.385 |  |  | -2568.039 |  |  |  | 700000 | 1.42873 | 0.713475 | 1431.4 |  |  | 700000 | 1.43028 | 0.709143 | 1422.26
100000 | 1500.18 | -2823.29 | 59296.6 | 9.81316 | 268 | 266 | 266 | 800 | 46735.328 | 1.308349 | 2.393 |  |  | -2513.03 |  |  |  | 800000 | 1.42848 | 0.920971 | 1847.83 |  |  | 800000 | 1.42754 | 0.788612 | 1582.59
[18 empty] | 900000 | 1.42735 | 0.827952 | 1661.64 |  |  | 900000 | 1.42726 | 0.670811 | 1346.24
[18 empty] | 1000000 | 1.42755 | 0.726521 | 1457.98 | 0.6321065 |  | 1000000 | 1.42807 | 0.73236 | 1469.51 | 0.6772654
[17 empty] | 1400 | 600000 | 1.38358 | 0.938406 | 1902.95 |  | 1400 | 600000 | 1.38473 | 0.850728 | 1724.72
[18 empty] | 700000 | 1.38329 | 0.942254 | 1910.9 |  |  | 700000 | 1.38572 | 0.925739 | 1876.24
[18 empty] | 800000 | 1.38431 | 0.811503 | 1645.3 |  |  | 800000 | 1.38476 | 0.870149 | 1764.04
[18 empty] | 900000 | 1.38721 | 0.836428 | 1694.67 |  |  | 900000 | 1.38363 | 1.01507 | 2058.31
[18 empty] | 1000000 | 1.3845 | 1.03136 | 2090.98 | 0.5408446 |  | 1000000 | 1.38606 | 0.932589 | 1889.96 | 0.5368684
[17 empty] | 1500 | 600000 | 1.34133 | 0.976012 | 1999.75 |  | 1500 | 600000 | 1.34097 | 0.895204 | 1834.28
[18 empty] | 700000 | 1.34066 | 1.01818 | 2086.58 |  |  | 700000 | 1.34155 | 1.02149 | 2092.87
[18 empty] | 800000 | 1.34154 | 0.91574 | 1876.15 |  |  | 800000 | 1.34016 | 0.931608 | 1909.35
[18 empty] | 900000 | 1.34159 | 0.988181 | 2024.58 |  |  | 900000 | 1.34086 | 0.890863 | 1825.45
[18 empty] | 1000000 | 1.34124 | 1.04201 | 2135.11 | 0.4939652 |  | 1000000 | 1.34034 | 1.07837 | 2210.05 | 0.506483