## bulk
alpha U size study
E/at
4x2x3 | 96 |  |  |  |  | 5x3x3 | 180 |  |  |  |  | 7x3x3 | 252 | [5 empty] | ispin1 | ispin2 | ispin2+U
[18 empty] | 96 | -11.13878 | -11.13859 | -11.13779
M 424 | k irr | 16 |  |  |  | M 424 | k irr | 16 |  |  |  | M 424 | k irr | 16 |  |  |  | 120 | -11.1381725 | -11.13827 | -11.13878
[18 empty] | 180 | -11.13831 | -11.13831 | -11.1383
ispin1 | E | V | Lx | Ly | Lz | ispin1 | E | V | Lx | Ly | Lz | ispin1 | E | V | Lx | Ly | Lz | 216 | -11.13847 | -11.13846 | -11.13839
| -1069.3233 | 1924.61 | 11.1926523 | 11.69977 | 14.69710793 |  | -2004.895 | 3614.12 | 14.02148 | 17.53224 | 14.70184 |  | -2806.8318 | 5058.83 | 19.6212 | 17.54537 | 14.69473 | 252 | -11.13822 | -11.13821 | -11.1382
| -11.13878 | 20.04802 | 2.798163075 | 5.849884 | 4.899036 |  | -11.13831 | 20.07844 | 2.804295067 | 5.844081 | 4.900612589 |  | -11.13822 | 20.07472 | 2.803028855 | 5.848457 | 4.898242266
ispin2 | [5 empty] | ispin2 | [5 empty] | ispin2 | [5 empty] | V/at
| -1069.3046 | 1925.2 | 11.1931 | 11.70055 | 14.70005 |  | -2004.8961 | 3613.67 | 14.01541 | 17.53714 | 14.70225 |  | -2806.8277 | 5060.13 | 19.6223 | 17.5479 | 14.69558 |  | ispin1 | ispin2 | ispin2+U
| -11.13859 | 20.05417 | 2.798276 | 5.850276 | 4.900016 |  | -11.13831 | 20.07594 | 2.803081 | 5.845715 | 4.900748822 |  | -11.13821 | 20.07988 | 2.803185 | 5.849299 | 4.898526 | 96 | 20.04802 | 20.05417 | 20.04958
ispin2+U | [5 empty] | ispin2+U | [5 empty] | ispin2+U | [5 empty] | 120 | 20.04917 | 20.05742 | 20.05617
| -1069.2283 | 1924.76 | 11.1956 | 11.7005 | 14.6935 |  | -2004.8947 | 3614.46 | 14.02136 | 17.53667 | 14.6996 |  | -2806.8263 | 5053.42 | 19.61044 | 17.54199 | 14.6899 | 180 | 20.07844 | 20.07594 | 20.08033
| -11.13779 | 20.04958 | 2.798899 | 5.850248 | 4.897833921 |  | -11.1383 | 20.08033 | 2.804273 | 5.845558079 | 4.899865763 |  | -11.1382 | 20.05325 | 2.801491338 | 5.84733 | 4.896633 | 216 | 20.07125 | 20.07463 | 20.07231
[18 empty] | 252 | 20.07472 | 20.07988 | 20.05325
5x2x3 | 120 |  |  |  |  | 6x3x3 | 216
M 424 | k irr | 16 |  |  |  | M 424 | k irr | 16
ispin1 | E | V | Lx | Ly | Lz | ispin1 | E | V | Lx | Ly | Lz
| -1336.5807 | 2405.9 | 13.99231 | 11.70014 | 14.69594 |  | -2405.9097 | 4335.39 | 16.81830286 | 17.54116 | 14.6956
| -11.1381725 | 20.04917 | 2.798463 | 5.850068 | 4.898646 |  | -11.13847 | 20.07125 | 2.80305 | 5.847054 | 4.898533
ispin2 | [5 empty] | ispin2
| -1336.5928 | 2406.89 | 13.99502 | 11.70175 | 14.69709 |  | -2405.9081 | 4336.12 | 16.8204 | 17.54087 | 14.69651
| -11.13827 | 20.05742 | 2.799003 | 5.850874 | 4.899031481 |  | -11.13846 | 20.07463 | 2.803401 | 5.846957 | 4.898836349
ispin2+U | [5 empty] | ispin2+U
| -1336.654 | 2406.74 | 13.99293 | 11.70135 | 14.69888 |  | -2405.892 | 4335.62 | 16.81797 | 17.5424 | 14.69566
| -11.13878 | 20.05617 | 2.798587 | 5.850673 | 4.899627 |  | -11.13839 | 20.07231 | 2.802995 | 5.847465768 | 4.898554
4x2x3 | 96 |  |  |  |  | 4x2x3 | 96 |  |  |  |  | 4x2x3 | 96 |  |  |  |  | 4x2x3 | 96 |  |  |  |  | 4x2x3 | 96 |  |  |  |  | irr | 16 | 20 | 32 | 36 | 48 | 52
[31 empty] | M424 | G424 | M444 | G444 | M446 | G446
G 424 | k irr | 20 |  |  |  | M444 | k irr | 32 |  |  |  | G444 | k irr | 36 |  |  |  | M446 | k irr | 48 |  |  |  | G446 | k irr | 52 |  |  |  | E/at
[31 empty] | ispin1 | ispin1 | ispin1 | ispin1 | ispin1 | ispin1
ispin1 | E | V | Lx | Ly | Lz | ispin1 | E | V | Lx | Ly | Lz | ispin1 | E | V | Lx | Ly | Lz | ispin1 | E | V | Lx | Ly | Lz | ispin1 | E | V | Lx | Ly | Lz | 96 | -11.13878 | -11.13981 | -11.13746 | -11.13864 | -11.13795 | -11.1388125
| -1069.4216 | 1926.92 | 11.22832 | 11.65839 | 14.72006 |  | -1069.1965 | 1926.91 | 11.20788 | 11.69817 | 14.69671 |  | -1069.3096 | 1928.31 | 11.22098 | 11.68059 | 14.71231 |  | -1069.2431 | 1927.42 | 11.2099 | 11.70181 | 14.6934 |  | -1069.326 | 1928.42 | 11.22296 | 11.67958 | 14.71182 | 120 | -11.1381725 | -11.1368 | -11.13831 | -11.1373725 | -11.13859 | -11.13821
| -11.13981 | 20.07208 | 2.807079 | 5.829194 | 4.906687 |  | -11.13746 | 20.07198 | 2.801969166 | 5.849082871 | 4.898905 |  | -11.13864 | 20.0865625 | 2.805246 | 5.840294 | 4.904104 |  | -11.13795 | 20.07729 | 2.802476 | 5.850905273 | 4.8978 |  | -11.1388125 | 20.08771 | 2.80574 | 5.839792 | 4.90394 | 180 | -11.13831 | -11.13889 | -11.13882 | -11.13848 | -11.13869 | -11.13857
[30 empty] | 216 | -11.13847 | -11.13899 | -11.13888 | -11.13854 | -11.13877 | -11.13868
5x2x3 | 120 |  |  |  |  | 5x2x3 | 120 |  |  |  |  | 5x2x3 | 120 |  |  |  |  | 5x2x3 | 120 |  |  |  |  | 5x2x3 | 120 |  |  |  |  | 252 | -11.13822 | -11.13913 | -11.13873 | -11.13867 | -11.13864 | -11.13878
G 424 | k irr | 20 |  |  |  | M444 | k irr | 32 |  |  |  | G444 | k irr | 36 |  |  |  | M446 | k irr | 48 |  |  |  | G446 | k irr | 52 |  |  |  | V/at
[31 empty] | ispin1 | ispin1 | ispin1 | ispin1 | ispin1 | ispin1
ispin1 | E | V | Lx | Ly | Lz | ispin1 | E | V | Lx | Ly | Lz | ispin1 | E | V | Lx | Ly | Lz | ispin1 | E | V | Lx | Ly | Lz | ispin1 | E | V | Lx | Ly | Lz | 96 | 20.04802 | 20.07208 | 20.07198 | 20.0865625 | 20.07729 | 20.08771
| -1336.4155 | 2411.08 | 14.04271 | 11.67781 | 14.70278 |  | -1336.5971 | 2409.4 | 14.02025479 | 11.69047 | 14.70014 |  | -1336.4847 | 2410.41 | 14.02216423 | 11.69749 | 14.69547 |  | -1336.6308 | 2409.35 | 14.02223812 | 11.68415481 | 14.70571 |  | -1336.5854 | 2409.21 | 14.01978 | 11.68796 | 14.70261 | 120 | 20.04917 | 20.09233 | 20.07833 | 20.08675 | 20.07792 | 20.07675
| -11.1368 | 20.09233 | 2.808542149 | 5.838903 | 4.900925869 |  | -11.13831 | 20.07833 | 2.804050958 | 5.845235 | 4.900046 |  | -11.1373725 | 20.08675 | 2.804432846 | 5.848744 | 4.898489 |  | -11.13859 | 20.07792 | 2.804447624 | 5.842077405 | 4.901903 |  | -11.13821 | 20.07675 | 2.803956 | 5.843982351 | 4.90087 | 180 | 20.07844 | 20.07844 | 20.07756 | 20.07494 | 20.07767 | 20.0595
[30 empty] | 216 | 20.07125 | 20.08977 | 20.07394 | 20.08495 | 20.07954 | 20.06468
5x3x3 | 180 |  |  |  |  | 5x3x3 | 180 |  |  |  |  | 5x3x3 | 180 |  |  |  |  | 5x3x3 | 180 |  |  |  |  | 5x3x3 | 180 |  |  |  |  | 252 | 20.07472 | 20.07722 | 20.07472 | 20.07472 | 20.07472 | 20.07472
G 424 | k irr | 20 |  |  |  | M444 | k irr | 32 |  |  |  | G444 | k irr | 36 |  |  |  | M446 | k irr | 48 |  |  |  | G446 | k irr | 52
ispin1 | E | V | Lx | Ly | Lz | ispin1 | E | V | Lx | Ly | Lz | ispin1 | E | V | Lx | Ly | Lz | ispin1 | E | V | Lx | Ly | Lz | ispin1 | E | V | Lx | Ly | Lz
| -2004.9998 | 3614.12 | 14.02148 | 17.53224 | 14.70184 |  | -2004.9876 | 3613.96 | 14.02389 | 17.51415 | 14.71383 |  | -2004.9266 | 3613.49 | 14.01259 | 17.55015 | 14.6936 |  | -2004.9641 | 3613.98 | 14.02391 | 17.51413 | 14.71391 |  | -2004.9421 | 3610.71 | 14.01171 | 17.53789 | 14.69348
| -11.13889 | 20.07844 | 2.804295067 | 5.844081 | 4.900612589 |  | -11.13882 | 20.07756 | 2.804778 | 5.838049 | 4.904608677 |  | -11.13848 | 20.07494 | 2.802518 | 5.85005 | 4.897866 |  | -11.13869 | 20.07767 | 2.804781145 | 5.838043 | 4.904637 |  | -11.13857 | 20.0595 | 2.802342 | 5.845963 | 4.897825054
6x3x3 | 216 |  |  |  |  | 6x3x3 | 216 |  |  |  |  | 6x3x3 | 216 |  |  |  |  | 6x3x3 | 216 |  |  |  |  | 6x3x3 | 216
G 424 | k irr | 20 |  |  |  | M444 | k irr | 32 |  |  |  | G444 | k irr | 36 |  |  |  | M446 | k irr | 48 |  |  |  | G446 | k irr | 52
ispin1 | E | V | Lx | Ly | Lz | ispin1 | E | V | Lx | Ly | Lz | ispin1 | E | V | Lx | Ly | Lz | ispin1 | E | V | Lx | Ly | Lz | ispin1 | E | V | Lx | Ly | Lz
| -2406.0224 | 4339.39 | 16.82509 | 17.53155 | 14.71131 |  | -2405.9979 | 4335.97 | 16.82816 | 17.52406 | 14.70332 |  | -2405.9237 | 4338.35 | 16.82865 | 17.52327 | 14.7116 |  | -2405.9735 | 4337.18 | 16.82808281 | 17.53035 | 14.70221 |  | -2405.9553 | 4333.97 | 16.8132 | 17.52743 | 14.70678
| -11.13899 | 20.08977 | 2.804181 | 5.84385 | 4.903771 |  | -11.13888 | 20.07394 | 2.804693 | 5.841353 | 4.901106456 |  | -11.13854 | 20.08495 | 2.804775 | 5.841091 | 4.903866 |  | -11.13877 | 20.07954 | 2.80468 | 5.84345 | 4.900735146 |  | -11.13868 | 20.06468 | 2.802199 | 5.842478 | 4.902261
7x3x3 | 252 |  |  |  |  | 7x3x3 | 252 |  |  |  |  | 7x3x3 | 252 |  |  |  |  | 7x3x3 | 252 |  |  |  |  | 7x3x3 | 252
G 424 | kirr | 20 |  |  |  | M444 | kirr | 32 |  |  |  | G444 | kirr | 36 |  |  |  | M446 | kirr | 48 |  |  |  | G446 | kirr | 52
ispin1 | E | V | Lx | Ly | Lz | ispin1 | E | V | Lx | Ly | Lz | ispin1 | E | V | Lx | Ly | Lz | ispin1 | E | V | Lx | Ly | Lz | ispin1 | E | V | Lx | Ly | Lz
| -2807.0614 | 5059.46 | 19.62413 | 17.52058 | 14.71516 |  | -2806.9609 | 5058.83 | 19.6212 | 17.54537 | 14.69473 |  | -2806.9438 | 5058.83 | 19.6212 | 17.54537 | 14.69473 |  | -2806.9372 | 5058.83 | 19.6212 | 17.54537 | 14.69473 |  | -2806.9723 | 5058.83 | 19.6212 | 17.54537 | 14.69473
| -11.13913 | 20.07722 | 2.803447 | 5.840192 | 4.905053979 |  | -11.13873 | 20.07472 | 2.803028855 | 5.848457 | 4.898242266 |  | -11.13867 | 20.07472 | 2.803028855 | 5.848457 | 4.898242266 |  | -11.13864 | 20.07472 | 2.803028855 | 5.848457 | 4.898242266 |  | -11.13878 | 20.07472 | 2.803028855 | 5.848457 | 4.898242266

## vac
alpha U size study
[9 empty] | E/at |  |  |  | Ef
4x2x3 | 96 |  | 5x3x3 | 180 |  | 7x3x3 | 252 |  |  | ispin1 | ispin2 | ispin2+U |  | ispin1 | ispin2 | ispin2+U
[9 empty] | 96 | -11.13878 | -11.13859 | -11.13779 | 96 | 1.847116 | 2.04741 | 1.841805
M 424 | k irr | 16 | M 424 | k irr | 16 | M 424 | k irr | 16 | 120 | -11.1381725 | -11.13827 | -11.13878 | 120 | 2.125727 | 1.725327 | 1.785417
[9 empty] | 180 | -11.13831 | -11.13831 | -11.1383 | 180 | 1.770694 | 1.770688 | 1.776196
ispin1 | E | E/at | ispin1 | E | E/at | ispin1 | E | E/at | 216 | -11.13847 | -11.13846 | -11.13839 | 216 | 1.844329 | 1.893237 | 1.831011
| -1056.3374 | -11.11934 |  | -1991.986 | -11.12841 |  | -2793.9781 | -11.13139 | 252 | -11.13822 | -11.13821 |  | 252 | 1.715479 | 1.722395
| 1.847116 |  |  | 1.770694 |  |  | 1.715479
ispin2 |  |  | ispin2 |  |  | ispin2
| -1056.1186 | -11.11704 |  | -1991.9871 | -11.12842 |  | -2793.9671 | -11.13134
| 2.04741 |  |  | 1.770688 |  |  | 1.722395
ispin2+U |  |  | ispin2+U |  |  | ispin2+U
| -1056.2487 | -11.11841 |  | -1991.9802 | -11.12838 |  |  | 0
| 1.841805 |  |  | 1.776196 |  |  | 2795.694
5x2x3 | 120 |  | 6x3x3 | 216
M 424 | k irr |  | M 424 | k irr
ispin1 | E | E/at | ispin1 | E | E/at
| -1323.3168 | -13.92965 |  | -2392.9269 | -11.12989
| 2.125727 |  |  | 1.844329
ispin2 |  |  | ispin2
| -1323.7292 | -13.93399 |  | -2392.8764 | -11.12966
| 1.725327 |  |  | 1.893237
ispin2+U |  |  | ispin2+U
| -1323.7298 | -13.934 |  | -2392.9226 | -11.12987
| 1.785417 |  |  | 1.831011