## LiCl
Volume Scoping @ 1000 K
|  |  | E | P | V | Lx
|  | 0.9 |  |  | 3632.26 | 15.37183
|  | 0.95 |  |  | 4271.892 | 16.22582
|  | 1 |  |  | 4982.524 | 17.07981
|  | 1.05 |  |  | 5767.894 | 17.9338
|  | 1.1 |  |  | 6631.739 | 18.7878
molar mass of LiCl-7KCl
[8 empty] | 42.5 | g/mol
in my system, 200 atoms, 100 molecules
[8 empty] | moles | 1.660578e-22
[8 empty] | total mass | 7.057456e-21
1200 K
|  | scale |  |  | V | Lx | V in cc | density g/cc |  | pressure fit
|  | 0.95 | -481.6498 | 16.74938 | 4377.82 | 16.35884 | 4.37782e-21 | 1.612094
|  | 0.975 | -479.5448 | 7.45845 | 4732.612 | 16.78934 | 4.732612e-21 | 1.491239
|  | 1 | -476.6352 | 0.9896967 | 5106.074 | 17.21984 | 5.106074e-21 | 1.382169 | 1.355464
|  | 1.025 | -473.456 | -2.667757 | 5498.683 | 17.65033 | 5.498683e-21 | 1.283481
|  | 1.05 | -469.7249 | -4.14986 | 5910.919 | 18.08083 | 5.910919e-21 | 1.193969
1100 K
|  | scale |  |  | V | Lx | V in cc | density g/cc |  | pressure fit
|  | 0.95 | -484.4416 | 14.51232 | 4377.82 | 16.35884 | 4.37782e-21 | 1.612094
|  | 0.975 | -482.7541 | 5.42047 | 4732.612 | 16.78934 | 4.732612e-21 | 1.491239 | 1.385596
|  | 1 | -479.6395 | -0.1758333 | 5106.074 | 17.21984 | 5.106074e-21 | 1.382169
|  | 1.025 | -476.057 | -3.20053 | 5498.683 | 17.65033 | 5.498683e-21 | 1.283481
|  | 1.05 | -473.0048 | -4.965293 | 5910.919 | 18.08083 | 5.910919e-21 | 1.193969
1000 K
|  | scale |  |  | V | Lx | V in cc | density g/cc |  | pressure fit
|  | 0.95 | -487.3756 | 13.06887 | 4377.82 | 16.35884 | 4.37782e-21 | 1.612094
|  | 0.975 | -485.1612 | 4.245313 | 4732.612 | 16.78934 | 4.732612e-21 | 1.491239 | 1.407179
|  | 1 | -482.4077 | -1.263073 | 5106.074 | 17.21984 | 5.106074e-21 | 1.382169
|  | 1.025 | -479.0449 | -4.07796 | 5498.683 | 17.65033 | 5.498683e-21 | 1.283481
|  | 1.05 | -476.032 | -5.57614 | 5910.919 | 18.08083 | 5.910919e-21 | 1.193969
900 K
|  | scale |  |  | V | Lx | V in cc | density g/cc |  | pressure fit
|  | 0.95 | -489.8519 | 10.42635 | 4377.82 | 16.35884 | 4.37782e-21 | 1.612094
|  | 0.975 | -488.5027 | 2.14981 | 4732.612 | 16.78934 | 4.732612e-21 | 1.491239 | 1.441263
|  | 1 | -485.0231 | -2.542063 | 5106.074 | 17.21984 | 5.106074e-21 | 1.382169
|  | 1.025 | -481.9587 | -5.610037 | 5498.683 | 17.65033 | 5.498683e-21 | 1.283481
|  | 1.05 | -478.8387 | -6.3764 | 5910.919 | 18.08083 | 5.910919e-21 | 1.193969
avg 1st half | avg 1st half
avg 2nd half | avg 2nd half
diff | diff

## LiCl7KCl
Volume Scoping @ 1000 K
| E | P | V | Lx
0.9 | -726.2219 | 22.15266 | 4028.66 | 15.91183
0.95 | -721.4197 | 2.58528 | 4738.097 | 16.79582
1 | -713.6333 | -4.5638 | 5526.283 | 17.67981
1.05 | -706.8976 | -5.40133 | 6397.363 | 18.5638
1.1 | -703.8871082 | -5.058 | 7355.482 | 19.4478
molar mass of LiCl-7KCl
[9 empty] | 44.74 | g/mol
in my system, 200 atoms, 100 molecules
[9 empty] | moles | 1.660578e-22
[9 empty] | total mass | 7.429425e-21
1200 K
scale |  |  | V | Lx | V in cc | density g/cc |  | pressure fit
0.95 | -469.7633 | 26.93807 | 4271.89 | 16.22582 | 4.27189e-21 | 1.739142
0.975 | -468.774 | 13.88864 | 4618.097 | 16.65282 | 4.618097e-21 | 1.608763
1 |  |  | 4982.522 | 17.07981 | 4.982522e-21 | 1.491097
1.025 | -463.6005 | 0.8550867 | 5365.631 | 17.50681 | 5.365631e-21 | 1.384632 | 1.356963
1.05 | -459.8574 | -2.12921 | 5767.892 | 17.9338 | 5.767892e-21 | 1.288066
1100 K
scale |  |  | V | Lx | V in cc | density g/cc |  | pressure fit
0.95 | -472.3577 | 24.82596 | 4271.89 | 16.22582 | 4.27189e-21 | 1.739142
0.975 | -471.0056 | 12.98732 | 4618.097 | 16.65282 | 4.618097e-21 | 1.608763
1 | -469.0746 | 4.801833 | 4982.522 | 17.07981 | 4.982522e-21 | 1.491097 | 1.393175
1.025 | -466.2337 | -0.4189367 | 5365.631 | 17.50681 | 5.365631e-21 | 1.384632
1.05 | -463.4646065 | -2.800337 | 5767.892 | 17.9338 | 5.767892e-21 | 1.288066
1000 K
scale |  |  | V | Lx | V in cc | density g/cc |  | pressure fit
0.95 | -475.4005 | 21.81526 | 4271.89 | 16.22582 | 4.27189e-21 | 1.739142
0.975 | -474.897 | 10.46901 | 4618.097 | 16.65282 | 4.618097e-21 | 1.608763
1 | -472.7738 | 2.738567 | 4982.522 | 17.07981 | 4.982522e-21 | 1.491097 | 1.426773
1.025 | -469.0814 | -1.794127 | 5365.631 | 17.50681 | 5.365631e-21 | 1.384632
1.05 | -465.7123 | -4.462343 | 5767.892 | 17.9338 | 5.767892e-21 | 1.288066
900 K
scale |  |  | V | Lx | V in cc | density g/cc |  | pressure fit
0.95 | -478.2253512 | 20.27879 | 4271.89 | 16.22582 | 4.27189e-21 | 1.739142
0.975 | -477.7559 | 8.551947 | 4618.097 | 16.65282 | 4.618097e-21 | 1.608763
1 | -475.5242 | 1.65656 | 4982.522 | 17.07981 | 4.982522e-21 | 1.491097 | 1.453862
1.025 | -472.5525 | -3.07996 | 5365.631 | 17.50681 | 5.365631e-21 | 1.384632
1.05 | -468.8167 | -4.78087 | 5767.892 | 17.9338 | 5.767892e-21 | 1.288066

## LiCl_20KCl
molar mass of LiCl-7KCl
[9 empty] | 48.9 | g/mol
in my system, 200 atoms, 100 molecules
[9 empty] | moles | 1.660578e-22
[9 empty] | total mass | 8.120226e-21
1200 K
scale |  |  | V | Lx | V in cc | density g/cc |  | pressure fit
0.95 |  |  | 4563.41 | 16.58682 | 4.56341e-21 | 1.779421
0.975 | -445.3035479 | 14.89267 | 4933.243 | 17.02332 | 4.933243e-21 | 1.646022
1 | -443.1496 | 7.083557 | 5322.537 | 17.45981 | 5.322537e-21 | 1.525631
1.025 | -440.2893 | 0.9846933 | 5731.79 | 17.89631 | 5.73179e-21 | 1.4167 | 1.3756
1.05 | -436.8846 | -1.382467 | 6161.502 | 18.3328 | 6.161502e-21 | 1.317897
1100 K
scale |  |  | V | Lx | V in cc | density g/cc |  | pressure fit
0.95 | -449.3226 | 23.73241 | 4563.41 | 16.58682 | 4.56341e-21 | 1.779421
0.975 | -447.8324 | 13.01576 | 4933.243 | 17.02332 | 4.933243e-21 | 1.646022
1 | -445.9303 | 5.19137 | 5322.537 | 17.45981 | 5.322537e-21 | 1.525631
1.025 | -443.0538 | 0.7723167 | 5731.79 | 17.89631 | 5.73179e-21 | 1.4167 | 1.396014
1.05 | -439.8767 | -2.91662 | 6161.502 | 18.3328 | 6.161502e-21 | 1.317897
1000 K
scale |  |  | V | Lx | V in cc | density g/cc |  | pressure fit
0.95 | -451.846 | 21.93939 | 4563.41 | 16.58682 | 4.56341e-21 | 1.779421
0.975 | -451.2304 | 10.43092 | 4933.243 | 17.02332 | 4.933243e-21 | 1.646022
1 | -448.9624 | 3.209587 | 5322.537 | 17.45981 | 5.322537e-21 | 1.525631 | 1.446527
1.025 | -445.6522 | -1.210227 | 5731.79 | 17.89631 | 5.73179e-21 | 1.4167
1.05 | -443.094 | -3.923423 | 6161.502 | 18.3328 | 6.161502e-21 | 1.317897
900 K
scale |  |  | V | Lx | V in cc | density g/cc |  | pressure fit
0.95 | -455.5742 | 20.09993 | 4563.41 | 16.58682 | 4.56341e-21 | 1.779421
0.975 | -454.1391 | 8.82002 | 4933.243 | 17.02332 | 4.933243e-21 | 1.646022
1 | -452.1513 | 1.81289 | 5322.537 | 17.45981 | 5.322537e-21 | 1.525631 | 1.479665
1.025 | -448.7548 | -2.483377 | 5731.79 | 17.89631 | 5.73179e-21 | 1.4167
1.05 | -445.6811 | -4.73891 | 6161.502 | 18.3328 | 6.161502e-21 | 1.317897
800 K
scale |  |  | V | Lx | V in cc | density g/cc |  | pressure fit
0.95 | -458.2282 | 18.09551 | 4563.41 | 16.58682 | 4.56341e-21 | 1.779421
0.975 | -457.8794 | 6.542387 | 4933.243 | 17.02332 | 4.933243e-21 | 1.646022
1 | -455.6582 | 0.1413833 | 5322.537 | 17.45981 | 5.322537e-21 | 1.525631 | 1.521238
1.025 | -452.2414 | -3.36496 | 5731.79 | 17.89631 | 5.73179e-21 | 1.4167
1.05 | -449.1161 | -5.295717 | 6161.502 | 18.3328 | 6.161502e-21 | 1.317897

## LiCl_80KCl
molar mass of LiCl-80KCl
[7 empty] | 68.1 | g/mol
in my system, 200 atoms, 100 molecules
[7 empty] | moles | 1.660578e-22
[7 empty] | total mass | 1.130854e-20
1200 K
scale |  |  | V | Lx | V in cc | density g/cc |  | pressure fit
0.95 | -329.7412 | 12.44475 | 6534.82 | 18.69582 | 6.53482e-21 | 1.730504
0.975 | -326.76 | 5.888717 | 7064.422 | 19.18782 | 7.064422e-21 | 1.600773
1 | -323.1574 | 1.34074 | 7621.892 | 19.67981 | 7.621892e-21 | 1.483691 | 1.412181
1.025 | -319.131 | -0.6454633 | 8207.944 | 20.17181 | 8.207944e-21 | 1.377755
1.05 | -314.575 | -2.60619 | 8823.293 | 20.6638 | 8.823293e-21 | 1.281668
1100 K
scale |  |  | V | Lx | V in cc | density g/cc |  | pressure fit
0.95 | -333.4755 | 10.62445 | 6534.82 | 18.69582 | 6.53482e-21 | 1.730504
0.975 | -330.1963 | 4.516677 | 7064.422 | 19.18782 | 7.064422e-21 | 1.600773
1 | -325.5451 | 0.48005 | 7621.892 | 19.67981 | 7.621892e-21 | 1.483691 | 1.461409
1.025 | -321.4407 | -1.80223 | 8207.944 | 20.17181 | 8.207944e-21 | 1.377755
1.05 | -317.7511 | -2.716647 | 8823.293 | 20.6638 | 8.823293e-21 | 1.281668
1000 K
scale |  |  | V | Lx | V in cc | density g/cc |  | pressure fit
0.95 | -335.4993 | 9.67782 | 6534.82 | 18.69582 | 6.53482e-21 | 1.730504
0.975 | -332.896 | 2.839623 | 7064.422 | 19.18782 | 7.064422e-21 | 1.600773 | 1.496675
1 | -328.7872 | -0.3541633 | 7621.892 | 19.67981 | 7.621892e-21 | 1.483691
1.025 | -324.6233 | -2.559287 | 8207.944 | 20.17181 | 8.207944e-21 | 1.377755
1.05 | -321.0656 | -3.491123 | 8823.293 | 20.6638 | 8.823293e-21 | 1.281668

## LiCl_93KCl
molar mass of LiCl-93KCl
[7 empty] | 72.21 | g/mol
in my system, 200 atoms, 100 molecules
[7 empty] | moles | 1.660578e-22
[7 empty] | total mass | 1.199103e-20
1200 K
scale |  |  | V | Lx | V in cc | density g/cc
0.95 | -303.1712 | 17.98886 | 6534.821 | 18.69582 | 6.534821e-21 | 1.834944
0.975 | -302.7383835 | 9.414963 | 7064.423 | 19.18782 | 7.064423e-21 | 1.697383
1 | -298.965 | 4.483243 | 7621.893 | 19.67981 | 7.621893e-21 | 1.573236
1.025 | -294.9864 | 0.8016033 | 8207.945 | 20.17181 | 8.207945e-21 | 1.460906 | 1.422455
1.05 | -291.5266 | -1.32247 | 8823.294 | 20.6638 | 8.823294e-21 | 1.35902
1100 K
scale |  |  | V | Lx | V in cc | density g/cc
0.95 | -306.8934 | 15.97573 | 6534.821 | 18.69582 | 6.534821e-21 | 1.834944
0.975 | -304.8228 | 7.842133 | 7064.423 | 19.18782 | 7.064423e-21 | 1.697383
1 | -301.4688 | 3.473013 | 7621.893 | 19.67981 | 7.621893e-21 | 1.573236 | 1.473298
1.025 | -297.8077 | -0.4306733 | 8207.945 | 20.17181 | 8.207945e-21 | 1.460906
1.05 |  |  | 8823.294 | 20.6638 | 8.823294e-21 | 1.35902
1000 K
scale |  |  | V | Lx | V in cc | density g/cc
0.95 | -310.2019 | 14.41127 | 6534.821 | 18.69582 | 6.534821e-21 | 1.834944
0.975 | -307.8808 | 6.330187 | 7064.423 | 19.18782 | 7.064423e-21 | 1.697383
1 | -304.765 | 1.79682 | 7621.893 | 19.67981 | 7.621893e-21 | 1.573236 | 1.50333
1.025 | -301.6665 | -1.09044 | 8207.945 | 20.17181 | 8.207945e-21 | 1.460906
1.05 |  |  | 8823.294 | 20.6638 | 8.823294e-21 | 1.35902

## KCl
molar mass of KCl
[6 empty] | 74.5 | g/mol
in my system, 200 atoms, 100 molecules
[6 empty] | moles | 1.660578e-22
[6 empty] | total mass | 1.237131e-20
1200 K
scale |  |  | V | Lx | V in cc | density g/cc |  | pressure fit
0.95 | -289.4596 | 14.81628 | 6859.28 | 19.00026 | 6.85928e-21 | 1.803587 |  | 9.636815
0.975 | -286.7281 | 8.057723 | 7415.178 | 19.50027 | 7.415178e-21 | 1.668376
1 | -282.9820891 | 2.941893 | 8000.327 | 20.00027 | 8.000327e-21 | 1.54635 | 1.44006
1.025 | -279.6372 | -0.11403 | 8615.477 | 20.50028 | 8.615477e-21 | 1.43594
1.05 |  |  | 9261.378 | 21.00029 | 9.261378e-21 | 1.335795
1100 K
scale |  |  | V | Lx | V in cc | density g/cc |  | pressure fit
0.95 | -292.869 | 13.25429 | 6859.28 | 19.00026 | 6.85928e-21 | 1.803587 |  | 9.636815
0.975 | -289.9709 | 6.63412 | 7415.178 | 19.50027 | 7.415178e-21 | 1.668376
1 | -286.7181 | 1.813087 | 8000.327 | 20.00027 | 8.000327e-21 | 1.54635 | 1.473541
1.025 | -282.1796 | -0.93633 | 8615.477 | 20.50028 | 8.615477e-21 | 1.43594
1.05 |  |  | 9261.378 | 21.00029 | 9.261378e-21 | 1.335795
1000 K
scale |  |  | V | Lx | V in cc | density g/cc |  | pressure fit
0.95 |  |  | 6859.28 | 19.00026 | 6.85928e-21 | 1.803587 |  | 11.06936
0.975 |  |  | 7415.178 | 19.50027 | 7.415178e-21 | 1.668376
1 |  |  | 8000.327 | 20.00027 | 8.000327e-21 | 1.54635
1.025 |  |  | 8615.477 | 20.50028 | 8.615477e-21 | 1.43594 | #DIV/0!
1.05 |  |  | 9261.378 | 21.00029 | 9.261378e-21 | 1.335795

## old_EXPT data
Experimental Densities |  |  | README: | I grabbed the experimental data from my document, made a linear fit vs temperature for the density for each composition
I utilized the fit to predict volumes at various temperatures and compositions for comparison to modeling data
LiCl Tmelt | 880
KCl Tmelt | 1047
42LiCl-58KCl | 625
LiCl |  |  |  |  | KCl |  |  |  |  | 40 LiCl - 60 KCl
T C |  | T K | fit |  | T C |  | T K | fit |  | T C |  | T K | fit
620 | 1.4975 | 893 | 1.494224 |  | 779.5 | 1.5219 | 1052.5 | 1.517445 |  | 585 | 1.5958 | 858 | 1.598662
638 | 1.4899 | 911 | 1.486448 |  | 827.4 | 1.4943 | 1100.4 | 1.4895672 |  | 645.4 | 1.561 | 918.4 | 1.5647776
656 | 1.4821 | 929 | 1.478672 |  | 939 | 1.4292 | 1212 | 1.424616 |  | 746 | 1.5054 | 1019 | 1.508341
686 | 1.4689 | 959 | 1.465712
780.5 | 1.4282 | 1053.5 | 1.424888
| 0 | 1050 | 1.4264 |  |  | 1 | 1050 | 1.5189 |  |  | 0.4 | 1050 | 1.49095
|  | 1000 | 1.448 |  |  |  | 1000 | 1.548 |  |  |  | 1000 | 1.519
59 LiCl - 41 KCl |  |  |  |  | 70 LiCl - 30 KCl |  |  |  |  | 82 LiCl - 18 KCl |  |  |  | 20 LiCl - 80 KCl
T C |  | T K | fit |  | T C |  | T K | fit |  | T C |  | T K | fit | T C |  | T K | fit
395 | 1.6766 | 668 | 1.677964 |  | 455.9 | 1.6245 | 728.9 | 1.6204477 |  | 532.6 | 1.5751 | 805.6 | 1.5736448 | 690 | 1.5614 | 963 | 1.562423
482.7 | 1.6308 | 755.7 | 1.6317461 |  | 516.4 | 1.5942 | 789.4 | 1.5897742 |  | 605.8 | 1.539 | 878.8 | 1.5376304 | 795.8 | 1.4994 | 1068.8 | 1.5011648
593 | 1.5722 | 866 | 1.573618 |  | 602.1 | 1.5504 | 875.1 | 1.5463243 |  | 660.6 | 1.5122 | 933.6 | 1.5106688 | 853.3 | 1.467 | 1126.3 | 1.4678723
|  | 1050 | 1.47665 |  |  |  | 1050 | 1.45765 |  |  |  | 1050 | 1.4534 |  |  | 1050 | 1.51205
|  | 1000 | 1.503 |  |  |  | 1000 | 1.483 |  |  |  | 1000 | 1.478 |  |  | 1000 | 1.541
[6 empty] | frac KCl | T | rho | T | rho
[6 empty] | 0 | 1050 | 1.4264 | 1000 | 1.448
[6 empty] | 0.18 | 1050 | 1.4534 | 1000 | 1.478
[6 empty] | 0.3 | 1050 | 1.45765 | 1000 | 1.483
[6 empty] | 0.41 | 1050 | 1.47665 | 1000 | 1.503
[6 empty] | 0.6 | 1050 | 1.49095 | 1000 | 1.519
[6 empty] | 0.8 | 1050 | 1.51205 | 1000 | 1.541
[6 empty] | 1 | 1050 | 1.5189 | 1000 | 1.548
[6 empty] | 1050 fit |  |  | 1000 fit
[6 empty] | frac KCl | density |  | frac KCl | density
[6 empty] | 0 | 1.4267 |  | 0 | 1.4484
[6 empty] | 0.07 | 1.43588351 |  | 0.07 | 1.45858976
[6 empty] | 0.1 | 1.439699 |  | 0.1 | 1.462814
[6 empty] | 0.2 | 1.451896 |  | 0.2 | 1.476276
[6 empty] | 0.3 | 1.463291 |  | 0.3 | 1.488786
[6 empty] | 0.4 | 1.473884 |  | 0.4 | 1.500344
[6 empty] | 0.5 | 1.483675 |  | 0.5 | 1.51095
[6 empty] | 0.6 | 1.492664 |  | 0.6 | 1.520604
[6 empty] | 0.7 | 1.500851 |  | 0.7 | 1.529306
[6 empty] | 0.8 | 1.508236 |  | 0.8 | 1.537056
[6 empty] | 0.9 | 1.514819 |  | 0.9 | 1.543854
[6 empty] | 0.93 | 1.51663751 |  | 0.93 | 1.54570776
[6 empty] | 1 | 1.5206 |  | 1 | 1.5497

## Janz EXPT data
Densities
| LiCl | LiCl-18Cl | LiCl-30KCl | LiCl-41KCl | LiCl-60KCl | LiCl-80KCl | KCl
1200 | 1.36484 | 1.382004 | 1.385644 | 1.396388 | 1.40336 | 1.424032 | 1.43618
1150 | 1.38648 | 1.406458 | 1.411013 | 1.422726 | 1.43142 | 1.452914 | 1.465335
1100 | 1.40812 | 1.430912 | 1.436382 | 1.449064 | 1.45948 | 1.481796 | 1.49449
1050 | 1.42976 | 1.455366 | 1.461751 | 1.475402 | 1.48754 | 1.510678 | 1.523645
1000 | 1.4514 | 1.47982 | 1.48712 | 1.50174 | 1.5156 | 1.53956 | 1.5528
950 | 1.47304 | 1.504274 | 1.512489 | 1.528078 | 1.54366 | 1.568442
900 | 1.49468 | 1.528728 | 1.537858 | 1.554416 | 1.57172
850 |  | 1.553182 | 1.563227 | 1.580754 | 1.59978
800 |  | 1.577636 | 1.588596 | 1.607092
750 |  |  | 1.613965 | 1.63343
700 |  |  |  | 1.659768

## Comparison to EXPT
1050 fit |  |  | 1050 AIMD data
frac KCl | density |  | frac KCl | density
0 | 1.42976 |  | 0 | 1.396387
0.18 | 1.455366 |  | 0.07 | 1.409974
0.3 | 1.461751 |  | 0.2 | 1.421271
0.41 | 1.475402 |  | 0.43
0.6 | 1.48754 |  | 0.6
0.8 | 1.510678 |  | 0.8 | 1.479042
1 | 1.523645 |  | 0.93 | 1.488314
1
|  |  | LiCl | LiCl7KCl | LiCl20KCl | LiCl43KCl | LiCl50KCl | LiCl60KCl | LiCl80KCl | LiCl93KCl | KCl
|  |  | 0 | 0.07 | 0.2 | 0.43 | 0.5 | 0.6 | 0.8 | 0.93 | 1
|  | 1200 | 1.355464 | 1.356963 | 1.3756 |  |  |  | 1.412181 | 1.422455 | 1.44006
|  | 1100 | 1.385596 | 1.393175 | 1.396014 |  |  |  | 1.461409 | 1.473298 | 1.473541
|  | 1000 | 1.407179 | 1.426773 | 1.446527 |  |  |  | 1.496675 | 1.50333
|  | 900 | 1.441263 | 1.453862 | 1.479665
|  | 800 |  |  | 1.521238
700
|  | 1050 | 1.396387 | 1.409974 | 1.421271 |  |  |  | 1.479042 | 1.488314 | 1.473541