## 800 K
[7 empty] | fitting to: | kiv (1/ns) | 1/s
[7 empty] | C=C0/(C0*Kiv*t+1) | 1057.139 | 1.057139e+11
|  |  | normalized timestep | time (ps) | time (ns) | concentration
18 | 0 | 100 | 0 | 0 | 0 | 0.000390625 | 0.000390625
19 | 0 | 96 | 1 | 50 | 0.05 | 0.000375 | 0.0003827228
20 | 0 | 94 | 2 | 100 | 0.1 | 0.0003671875 | 0.000375134
21 | 0 | 94 | 3 | 150 | 0.15 | 0.0003671875 | 0.0003678403
22 | 0 | 94 | 4 | 200 | 0.2 | 0.0003671875 | 0.0003608248
23 | 0 | 92 | 5 | 250 | 0.25 | 0.000359375 | 0.0003540719
24 | 0 | 84 | 6 | 300 | 0.3 | 0.000328125 | 0.0003475672
25 | 0 | 84 | 7 | 350 | 0.35 | 0.000328125 | 0.0003412971
26 | 0 | 82 | 8 | 400 | 0.4 | 0.0003203125 | 0.0003352492
27 | 0 | 82 | 9 | 450 | 0.45 | 0.0003203125 | 0.000329412
28 | 0 | 82 | 10 | 500 | 0.5 | 0.0003203125 | 0.0003237745
29 | 0 | 80 | 11 | 550 | 0.55 | 0.0003125 | 0.0003183267
30 | 0 | 78 | 12 | 600 | 0.6 | 0.0003046875 | 0.0003130593
31 | 0 | 76 | 13 | 650 | 0.65 | 0.000296875 | 0.0003079633
32 | 0 | 74 | 14 | 700 | 0.7 | 0.0002890625 | 0.0003030306
33 | 0 | 74 | 15 | 750 | 0.75 | 0.0002890625 | 0.0002982533
34 | 0 | 72 | 16 | 800 | 0.8 | 0.00028125 | 0.0002936244
35 | 0 | 72 | 17 | 850 | 0.85 | 0.00028125 | 0.000289137
36 | 0 | 72 | 18 | 900 | 0.9 | 0.00028125 | 0.0002847847
37 | 0 | 68 | 19 | 950 | 0.95 | 0.000265625 | 0.0002805614
38 | 0 | 68 | 20 | 1000 | 1 | 0.000265625 | 0.0002764616
39 | 0 | 68 | 21 | 1050 | 1.05 | 0.000265625 | 0.0002724799
40 | 0 | 68 | 22 | 1100 | 1.1 | 0.000265625 | 0.0002686112
41 | 0 | 68 | 23 | 1150 | 1.15 | 0.000265625 | 0.0002648509
42 | 0 | 64 | 24 | 1200 | 1.2 | 0.00025 | 0.0002611943
43 | 0 | 62 | 25 | 1250 | 1.25 | 0.0002421875 | 0.0002576374
44 | 0 | 60 | 26 | 1300 | 1.3 | 0.000234375 | 0.0002541761
45 | 0 | 60 | 27 | 1350 | 1.35 | 0.000234375 | 0.0002508065
46 | 0 | 60 | 28 | 1400 | 1.4 | 0.000234375 | 0.0002475251
47 | 0 | 60 | 29 | 1450 | 1.45 | 0.000234375 | 0.0002443284
48 | 0 | 62 | 30 | 1500 | 1.5 | 0.0002421875 | 0.0002412133
49 | 0 | 62 | 31 | 1550 | 1.55 | 0.0002421875 | 0.0002381766
50 | 0 | 60 | 32 | 1600 | 1.6 | 0.000234375 | 0.0002352154
51 | 0 | 56 | 33 | 1650 | 1.65 | 0.00021875 | 0.0002323269
52 | 0 | 56 | 34 | 1700 | 1.7 | 0.00021875 | 0.0002295085
53 | 0 | 54 | 35 | 1750 | 1.75 | 0.0002109375 | 0.0002267577
54 | 0 | 54 | 36 | 1800 | 1.8 | 0.0002109375 | 0.0002240721
55 | 0 | 52 | 37 | 1850 | 1.85 | 0.000203125 | 0.0002214493
56 | 0 | 52 | 38 | 1900 | 1.9 | 0.000203125 | 0.0002188872
57 | 0 | 52 | 39 | 1950 | 1.95 | 0.000203125 | 0.0002163837
58 | 0 | 52 | 40 | 2000 | 2 | 0.000203125 | 0.0002139368
59 | 0 | 52 | 41 | 2050 | 2.05 | 0.000203125 | 0.0002115446
60 | 0 | 52 | 42 | 2100 | 2.1 | 0.000203125 | 0.0002092054
61 | 0 | 52 | 43 | 2150 | 2.15 | 0.000203125 | 0.0002069173
62 | 0 | 52 | 44 | 2200 | 2.2 | 0.000203125 | 0.0002046787
63 | 0 | 50 | 45 | 2250 | 2.25 | 0.0001953125 | 0.0002024881
64 | 0 | 50 | 46 | 2300 | 2.3 | 0.0001953125 | 0.0002003438
65 | 0 | 50 | 47 | 2350 | 2.35 | 0.0001953125 | 0.0001982445
66 | 0 | 50 | 48 | 2400 | 2.4 | 0.0001953125 | 0.0001961887
67 | 0 | 50 | 49 | 2450 | 2.45 | 0.0001953125 | 0.0001941751
68 | 0 | 50 | 50 | 2500 | 2.5 | 0.0001953125 | 0.0001922024
69 | 0 | 50 | 51 | 2550 | 2.55 | 0.0001953125 | 0.0001902695
70 | 0 | 50 | 52 | 2600 | 2.6 | 0.0001953125 | 0.000188375
71 | 0 | 50 | 53 | 2650 | 2.65 | 0.0001953125 | 0.0001865178
72 | 0 | 50 | 54 | 2700 | 2.7 | 0.0001953125 | 0.0001846969
73 | 0 | 50 | 55 | 2750 | 2.75 | 0.0001953125 | 0.0001829113
74 | 0 | 50 | 56 | 2800 | 2.8 | 0.0001953125 | 0.0001811598
75 | 0 | 46 | 57 | 2850 | 2.85 | 0.0001796875 | 0.0001794415
76 | 0 | 46 | 58 | 2900 | 2.9 | 0.0001796875 | 0.0001777556
77 | 0 | 48 | 59 | 2950 | 2.95 | 0.0001875 | 0.000176101
78 | 0 | 46 | 60 | 3000 | 3 | 0.0001796875 | 0.0001744769
79 | 0 | 46 | 61 | 3050 | 3.05 | 0.0001796875 | 0.0001728825
80 | 0 | 46 | 62 | 3100 | 3.1 | 0.0001796875 | 0.000171317
81 | 0 | 46 | 63 | 3150 | 3.15 | 0.0001796875 | 0.0001697796
82 | 0 | 46 | 64 | 3200 | 3.2 | 0.0001796875 | 0.0001682696
83 | 0 | 44 | 65 | 3250 | 3.25 | 0.000171875 | 0.0001667861
84 | 0 | 44 | 66 | 3300 | 3.3 | 0.000171875 | 0.0001653286
85 | 0 | 44 | 67 | 3350 | 3.35 | 0.000171875 | 0.0001638964
86 | 0 | 44 | 68 | 3400 | 3.4 | 0.000171875 | 0.0001624887
87 | 0 | 44 | 69 | 3450 | 3.45 | 0.000171875 | 0.0001611051
88 | 0 | 44 | 70 | 3500 | 3.5 | 0.000171875 | 0.0001597448
89 | 0 | 44 | 71 | 3550 | 3.55 | 0.000171875 | 0.0001584072
90 | 0 | 44 | 72 | 3600 | 3.6 | 0.000171875 | 0.0001570919
91 | 0 | 44 | 73 | 3650 | 3.65 | 0.000171875 | 0.0001557982
92 | 0 | 44 | 74 | 3700 | 3.7 | 0.000171875 | 0.0001545257
93 | 0 | 44 | 75 | 3750 | 3.75 | 0.000171875 | 0.0001532738
94 | 0 | 44 | 76 | 3800 | 3.8 | 0.000171875 | 0.000152042
95 | 0 | 44 | 77 | 3850 | 3.85 | 0.000171875 | 0.0001508299
96 | 0 | 42 | 78 | 3900 | 3.9 | 0.0001640625 | 0.0001496369
97 | 0 | 44 | 79 | 3950 | 3.95 | 0.000171875 | 0.0001484627
98 | 0 | 38 | 80 | 4000 | 4 | 0.0001484375 | 0.0001473067
99 | 0 | 38 | 81 | 4050 | 4.05 | 0.0001484375 | 0.0001461686
100 | 0 | 38 | 82 | 4100 | 4.1 | 0.0001484375 | 0.000145048

## 1000 K
[7 empty] | fitting to: | kiv (1/ns) | 1/s
[7 empty] | C=C0/(C0*Kiv*t+1) | 3380.337 | 338033700000
|  |  | normalized timestep | time (ps) | time (ns) | concentration
16 | 0 | 96 | 0 | 0 | 0 | 0.000375 | 0.000375
17 | 0 | 92 | 1 | 50 | 0.05 | 0.000359375 | 0.0003526487
18 | 0 | 86 | 2 | 100 | 0.1 | 0.0003359375 | 0.0003328119
19 | 0 | 82 | 3 | 150 | 0.15 | 0.0003203125 | 0.0003150879
20 | 0 | 78 | 4 | 200 | 0.2 | 0.0003046875 | 0.0002991563
21 | 0 | 78 | 5 | 250 | 0.25 | 0.0003046875 | 0.0002847582
22 | 0 | 74 | 6 | 300 | 0.3 | 0.0002890625 | 0.0002716824
23 | 0 | 64 | 7 | 350 | 0.35 | 0.00025 | 0.0002597548
24 | 0 | 62 | 8 | 400 | 0.4 | 0.0002421875 | 0.0002488304
25 | 0 | 62 | 9 | 450 | 0.45 | 0.0002421875 | 0.0002387878
26 | 0 | 58 | 10 | 500 | 0.5 | 0.0002265625 | 0.0002295244
27 | 0 | 56 | 11 | 550 | 0.55 | 0.00021875 | 0.0002209529
28 | 0 | 56 | 12 | 600 | 0.6 | 0.00021875 | 0.0002129985
29 | 0 | 52 | 13 | 650 | 0.65 | 0.000203125 | 0.0002055969
30 | 0 | 52 | 14 | 700 | 0.7 | 0.000203125 | 0.0001986925
31 | 0 | 50 | 15 | 750 | 0.75 | 0.0001953125 | 0.0001922367
32 | 0 | 48 | 16 | 800 | 0.8 | 0.0001875 | 0.0001861873
33 | 0 | 46 | 17 | 850 | 0.85 | 0.0001796875 | 0.0001805069
34 | 0 | 44 | 18 | 900 | 0.9 | 0.000171875 | 0.0001751629
35 | 0 | 42 | 19 | 950 | 0.95 | 0.0001640625 | 0.0001701263
36 | 0 | 40 | 20 | 1000 | 1 | 0.00015625 | 0.0001653712
37 | 0 | 38 | 21 | 1050 | 1.05 | 0.0001484375 | 0.0001608746
38 | 0 | 38 | 22 | 1100 | 1.1 | 0.0001484375 | 0.0001566162
39 | 0 | 36 | 23 | 1150 | 1.15 | 0.000140625 | 0.0001525773
40 | 0 | 36 | 24 | 1200 | 1.2 | 0.000140625 | 0.0001487415
41 | 0 | 36 | 25 | 1250 | 1.25 | 0.000140625 | 0.0001450939
42 | 0 | 34 | 26 | 1300 | 1.3 | 0.0001328125 | 0.0001416209
43 | 0 | 32 | 27 | 1350 | 1.35 | 0.000125 | 0.0001383103
44 | 0 | 30 | 28 | 1400 | 1.4 | 0.0001171875 | 0.0001351509
45 | 0 | 30 | 29 | 1450 | 1.45 | 0.0001171875 | 0.0001321326
46 | 0 | 30 | 30 | 1500 | 1.5 | 0.0001171875 | 0.0001292462
47 | 0 | 30 | 31 | 1550 | 1.55 | 0.0001171875 | 0.0001264832
48 | 0 | 30 | 32 | 1600 | 1.6 | 0.0001171875 | 0.0001238359
49 | 0 | 28 | 33 | 1650 | 1.65 | 0.000109375 | 0.0001212971
50 | 0 | 28 | 34 | 1700 | 1.7 | 0.000109375 | 0.0001188603
51 | 0 | 28 | 35 | 1750 | 1.75 | 0.000109375 | 0.0001165195
52 | 0 | 28 | 36 | 1800 | 1.8 | 0.000109375 | 0.0001142691
53 | 0 | 28 | 37 | 1850 | 1.85 | 0.000109375 | 0.000112104
54 | 0 | 28 | 38 | 1900 | 1.9 | 0.000109375 | 0.0001100194
55 | 0 | 26 | 39 | 1950 | 1.95 | 0.0001015625 | 0.0001080109
56 | 0 | 26 | 40 | 2000 | 2 | 0.0001015625 | 0.0001060745
57 | 0 | 26 | 41 | 2050 | 2.05 | 0.0001015625 | 0.0001042062
58 | 0 | 26 | 42 | 2100 | 2.1 | 0.0001015625 | 0.0001024026
59 | 0 | 26 | 43 | 2150 | 2.15 | 0.0001015625 | 0.0001006604
60 | 0 | 26 | 44 | 2200 | 2.2 | 0.0001015625 | 9.89765e-05
61 | 0 | 26 | 45 | 2250 | 2.25 | 0.0001015625 | 9.7348e-05
62 | 0 | 26 | 46 | 2300 | 2.3 | 0.0001015625 | 9.577221e-05
63 | 0 | 26 | 47 | 2350 | 2.35 | 0.0001015625 | 9.424663e-05
64 | 0 | 26 | 48 | 2400 | 2.4 | 0.0001015625 | 9.276889e-05
65 | 0 | 28 | 49 | 2450 | 2.45 | 0.000109375 | 9.133678e-05
66 | 0 | 26 | 50 | 2500 | 2.5 | 0.0001015625 | 8.994821e-05
67 | 0 | 26 | 51 | 2550 | 2.55 | 0.0001015625 | 8.860122e-05
68 | 0 | 26 | 52 | 2600 | 2.6 | 0.0001015625 | 8.729399e-05
69 | 0 | 26 | 53 | 2650 | 2.65 | 0.0001015625 | 8.602476e-05
70 | 0 | 26 | 54 | 2700 | 2.7 | 0.0001015625 | 8.479192e-05
71 | 0 | 28 | 55 | 2750 | 2.75 | 0.000109375 | 8.359391e-05
72 | 0 | 26 | 56 | 2800 | 2.8 | 0.0001015625 | 8.242929e-05
73 | 0 | 26 | 57 | 2850 | 2.85 | 0.0001015625 | 8.129667e-05
74 | 0 | 26 | 58 | 2900 | 2.9 | 0.0001015625 | 8.019475e-05
75 | 0 | 26 | 59 | 2950 | 2.95 | 0.0001015625 | 7.912231e-05
76 | 0 | 24 | 60 | 3000 | 3 | 9.375e-05 | 7.807817e-05
77 | 0 | 24 | 61 | 3050 | 3.05 | 9.375e-05 | 7.706123e-05
78 | 0 | 22 | 62 | 3100 | 3.1 | 8.59375e-05 | 7.607044e-05
79 | 0 | 22 | 63 | 3150 | 3.15 | 8.59375e-05 | 7.51048e-05
80 | 0 | 20 | 64 | 3200 | 3.2 | 7.8125e-05 | 7.416337e-05
81 | 0 | 20 | 65 | 3250 | 3.25 | 7.8125e-05 | 7.324525e-05
82 | 0 | 20 | 66 | 3300 | 3.3 | 7.8125e-05 | 7.234959e-05
83 | 0 | 20 | 67 | 3350 | 3.35 | 7.8125e-05 | 7.147556e-05
84 | 0 | 20 | 68 | 3400 | 3.4 | 7.8125e-05 | 7.06224e-05
85 | 0 | 20 | 69 | 3450 | 3.45 | 7.8125e-05 | 6.978937e-05
86 | 0 | 20 | 70 | 3500 | 3.5 | 7.8125e-05 | 6.897576e-05
87 | 0 | 20 | 71 | 3550 | 3.55 | 7.8125e-05 | 6.818091e-05
88 | 0 | 20 | 72 | 3600 | 3.6 | 7.8125e-05 | 6.740416e-05
89 | 0 | 20 | 73 | 3650 | 3.65 | 7.8125e-05 | 6.664491e-05
90 | 0 | 20 | 74 | 3700 | 3.7 | 7.8125e-05 | 6.590258e-05
91 | 0 | 20 | 75 | 3750 | 3.75 | 7.8125e-05 | 6.51766e-05
92 | 0 | 20 | 76 | 3800 | 3.8 | 7.8125e-05 | 6.446644e-05
93 | 0 | 20 | 77 | 3850 | 3.85 | 7.8125e-05 | 6.377159e-05
94 | 0 | 20 | 78 | 3900 | 3.9 | 7.8125e-05 | 6.309156e-05
95 | 0 | 18 | 79 | 3950 | 3.95 | 7.03125e-05 | 6.242588e-05
96 | 0 | 18 | 80 | 4000 | 4 | 7.03125e-05 | 6.17741e-05
97 | 0 | 18 | 81 | 4050 | 4.05 | 7.03125e-05 | 6.113579e-05
98 | 0 | 18 | 82 | 4100 | 4.1 | 7.03125e-05 | 6.051053e-05
99 | 0 | 18 | 83 | 4150 | 4.15 | 7.03125e-05 | 5.989794e-05
100 | 0 | 14 | 84 | 4200 | 4.2 | 5.46875e-05 | 5.929762e-05

## 600 K
[7 empty] | fitting to: | kiv (1/ns) | 1/s
[7 empty] | C=C0/(C0*Kiv*t+1) | 172.072 | 17207200000
|  |  | normalized timestep | time (ps) | time (ns) | concentration
24 | 0 | 102 | 0 | 0 | 0 | 0.0003984375 | 0.0003984375
25 | 0 | 98 | 1 | 50 | 0.05 | 0.0003828125 | 0.0003970763
26 | 0 | 98 | 2 | 100 | 0.1 | 0.0003828125 | 0.0003957244
27 | 0 | 98 | 3 | 150 | 0.15 | 0.0003828125 | 0.0003943817
28 | 0 | 98 | 4 | 200 | 0.2 | 0.0003828125 | 0.000393048
29 | 0 | 100 | 5 | 250 | 0.25 | 0.000390625 | 0.0003917234
30 | 0 | 98 | 6 | 300 | 0.3 | 0.0003828125 | 0.0003904076
31 | 0 | 94 | 7 | 350 | 0.35 | 0.0003671875 | 0.0003891006
32 | 0 | 94 | 8 | 400 | 0.4 | 0.0003671875 | 0.0003878024
33 | 0 | 94 | 9 | 450 | 0.45 | 0.0003671875 | 0.0003865128
34 | 0 | 92 | 10 | 500 | 0.5 | 0.000359375 | 0.0003852318
35 | 0 | 92 | 11 | 550 | 0.55 | 0.000359375 | 0.0003839592
36 | 0 | 92 | 12 | 600 | 0.6 | 0.000359375 | 0.000382695
37 | 0 | 92 | 13 | 650 | 0.65 | 0.000359375 | 0.0003814391
38 | 0 | 92 | 14 | 700 | 0.7 | 0.000359375 | 0.0003801914
39 | 0 | 92 | 15 | 750 | 0.75 | 0.000359375 | 0.0003789518
40 | 0 | 92 | 16 | 800 | 0.8 | 0.000359375 | 0.0003777203
41 | 0 | 92 | 17 | 850 | 0.85 | 0.000359375 | 0.0003764968
42 | 0 | 92 | 18 | 900 | 0.9 | 0.000359375 | 0.0003752812
43 | 0 | 92 | 19 | 950 | 0.95 | 0.000359375 | 0.0003740734
44 | 0 | 92 | 20 | 1000 | 1 | 0.000359375 | 0.0003728733
45 | 0 | 92 | 21 | 1050 | 1.05 | 0.000359375 | 0.000371681
46 | 0 | 92 | 22 | 1100 | 1.1 | 0.000359375 | 0.0003704962
47 | 0 | 92 | 23 | 1150 | 1.15 | 0.000359375 | 0.0003693189
48 | 0 | 92 | 24 | 1200 | 1.2 | 0.000359375 | 0.0003681492
49 | 0 | 92 | 25 | 1250 | 1.25 | 0.000359375 | 0.0003669868
50 | 0 | 92 | 26 | 1300 | 1.3 | 0.000359375 | 0.0003658317
51 | 0 | 92 | 27 | 1350 | 1.35 | 0.000359375 | 0.0003646839
52 | 0 | 90 | 28 | 1400 | 1.4 | 0.0003515625 | 0.0003635432
53 | 0 | 90 | 29 | 1450 | 1.45 | 0.0003515625 | 0.0003624097
54 | 0 | 90 | 30 | 1500 | 1.5 | 0.0003515625 | 0.0003612832
55 | 0 | 88 | 31 | 1550 | 1.55 | 0.00034375 | 0.0003601637
56 | 0 | 88 | 32 | 1600 | 1.6 | 0.00034375 | 0.0003590511
57 | 0 | 88 | 33 | 1650 | 1.65 | 0.00034375 | 0.0003579453
58 | 0 | 88 | 34 | 1700 | 1.7 | 0.00034375 | 0.0003568464
59 | 0 | 88 | 35 | 1750 | 1.75 | 0.00034375 | 0.0003557542
60 | 0 | 88 | 36 | 1800 | 1.8 | 0.00034375 | 0.0003546686
61 | 0 | 88 | 37 | 1850 | 1.85 | 0.00034375 | 0.0003535896
62 | 0 | 86 | 38 | 1900 | 1.9 | 0.0003359375 | 0.0003525172
63 | 0 | 86 | 39 | 1950 | 1.95 | 0.0003359375 | 0.0003514513
64 | 0 | 86 | 40 | 2000 | 2 | 0.0003359375 | 0.0003503918
65 | 0 | 86 | 41 | 2050 | 2.05 | 0.0003359375 | 0.0003493387
66 | 0 | 86 | 42 | 2100 | 2.1 | 0.0003359375 | 0.0003482919
67 | 0 | 86 | 43 | 2150 | 2.15 | 0.0003359375 | 0.0003472513
68 | 0 | 86 | 44 | 2200 | 2.2 | 0.0003359375 | 0.000346217
69 | 0 | 88 | 45 | 2250 | 2.25 | 0.00034375 | 0.0003451887
70 | 0 | 86 | 46 | 2300 | 2.3 | 0.0003359375 | 0.0003441666
71 | 0 | 86 | 47 | 2350 | 2.35 | 0.0003359375 | 0.0003431505
72 | 0 | 86 | 48 | 2400 | 2.4 | 0.0003359375 | 0.0003421404
73 | 0 | 86 | 49 | 2450 | 2.45 | 0.0003359375 | 0.0003411362
74 | 0 | 84 | 50 | 2500 | 2.5 | 0.000328125 | 0.0003401379
75 | 0 | 84 | 51 | 2550 | 2.55 | 0.000328125 | 0.0003391454
76 | 0 | 84 | 52 | 2600 | 2.6 | 0.000328125 | 0.0003381587
77 | 0 | 84 | 53 | 2650 | 2.65 | 0.000328125 | 0.0003371778
78 | 0 | 84 | 54 | 2700 | 2.7 | 0.000328125 | 0.0003362024
79 | 0 | 84 | 55 | 2750 | 2.75 | 0.000328125 | 0.0003352328
80 | 0 | 84 | 56 | 2800 | 2.8 | 0.000328125 | 0.0003342687
81 | 0 | 84 | 57 | 2850 | 2.85 | 0.000328125 | 0.0003333101
82 | 0 | 84 | 58 | 2900 | 2.9 | 0.000328125 | 0.000332357
83 | 0 | 84 | 59 | 2950 | 2.95 | 0.000328125 | 0.0003314094
84 | 0 | 84 | 60 | 3000 | 3 | 0.000328125 | 0.0003304671
85 | 0 | 84 | 61 | 3050 | 3.05 | 0.000328125 | 0.0003295302
86 | 0 | 84 | 62 | 3100 | 3.1 | 0.000328125 | 0.0003285985
87 | 0 | 84 | 63 | 3150 | 3.15 | 0.000328125 | 0.0003276722
88 | 0 | 84 | 64 | 3200 | 3.2 | 0.000328125 | 0.000326751
89 | 0 | 84 | 65 | 3250 | 3.25 | 0.000328125 | 0.000325835
90 | 0 | 84 | 66 | 3300 | 3.3 | 0.000328125 | 0.0003249241
91 | 0 | 84 | 67 | 3350 | 3.35 | 0.000328125 | 0.0003240183
92 | 0 | 84 | 68 | 3400 | 3.4 | 0.000328125 | 0.0003231176
93 | 0 | 84 | 69 | 3450 | 3.45 | 0.000328125 | 0.0003222218
94 | 0 | 84 | 70 | 3500 | 3.5 | 0.000328125 | 0.000321331
95 | 0 | 84 | 71 | 3550 | 3.55 | 0.000328125 | 0.0003204451
96 | 0 | 84 | 72 | 3600 | 3.6 | 0.000328125 | 0.0003195641
97 | 0 | 84 | 73 | 3650 | 3.65 | 0.000328125 | 0.0003186879
98 | 0 | 82 | 74 | 3700 | 3.7 | 0.0003203125 | 0.0003178164
99 | 0 | 82 | 75 | 3750 | 3.75 | 0.0003203125 | 0.0003169498

## summary
T | Kiv (1/ns) | 1/s |  | omega |  |  |  | Di | Dv | sum (m2/s) | nm2/ns
600 | 172.072 | 17207200000 |  | 19.73883 | Ang^3 |  | 600 | 1.420257e-14 | 7.610247e-16 | 1.49636e-14 | 1.49636e-05
800 | 1057.139 | 1.057139e+11 |  | 1.973883e-28 | m^3 |  | 800 | 2.181822e-13 | 1.600832e-14 | 2.341906e-13 | 0.0002341906
1000 | 3380.337 | 338033700000 |  | 0.01973883 | nm^3 |  | 1000 | 1.123805e-12 | 9.956662e-14 | 1.223371e-12 | 0.001223371
Kiv | 4*pi*Di*riv/omega |  |  |  | putting everything in nm
|  | riv | riv/a0
600 | 5827143881.5 | 6.12e-06 | 18000
800 | 91198792778.0
1000 | 476406829371.9
|  | ~3a0 |  |  | assuming riv = 3a0 |  | all @ 1000 K
600 | 971190.6 | 1.02e-09 |  |  | a0 | 0.34
800 | 15199798.8 |  |  |  | omega | 0.019652
1000 | 79401138.2 |  |  |  | riv | 1.02
[5 empty] | kiv | 0.7818819 | 1/ns
0.0009711906
0.0151998
0.07940114
yongfeng's test
| kiv | 18110 | 1/ns
| Di | 35.8 | nm2/ns
| Dv | 2.3 | nm2/ns
assuming | a0 | 0.32 | nm
| omega | 0.016384 | nm3
assuming | riv | 0.896
| kiv | 29207.52 | 1/ns