## Sheet1
| 210 GrB | PKA E (eV) | 100 |  | #atoms | 19850
| 600K | PKA rate (ps) | 50 |  |  |  | subregions excluding GBs
time (ns) | step |  | voro | concentration |  |  | time (ns) | step |  | voro | concentration | sum vac+int
0 | 1 | 0 | 0 | 0 |  |  | 0 | 1 | 0 | 0 | 0 | 0 | 0
0.05 | 2 | 0 | 24 | 0.001209068 |  |  | 0.05 | 2 | 0 | 2 | 0.0001007557 | 2 | 0.0001007557
0.1 | 3 | 0 | 44 | 0.002216625 |  |  | 0.1 | 3 | 0 | 2 | 0.0001007557 | 2 | 0.0001007557
0.15 | 4 | 0 | 50 | 0.002518892 |  |  | 0.15 | 4 | 0 | 2 | 0.0001007557 | 2 | 0.0001007557
0.2 | 5 | 0 | 66 | 0.003324937 |  |  | 0.2 | 5 | 0 | 8 | 0.0004030227 | 8 | 0.0004030227
0.25 | 6 | 0 | 66 | 0.003324937 |  |  | 0.25 | 6 | 0 | 8 | 0.0004030227 | 8 | 0.0004030227
0.3 | 7 | 0 | 68 | 0.003425693 |  |  | 0.3 | 7 | 0 | 12 | 0.000604534 | 12 | 0.000604534
0.35 | 8 | 0 | 68 | 0.003425693 |  |  | 0.35 | 8 | 0 | 12 | 0.000604534 | 12 | 0.000604534
0.4 | 9 | 0 | 70 | 0.003526448 |  |  | 0.4 | 9 | 0 | 12 | 0.000604534 | 12 | 0.000604534
0.45 | 10 | 0 | 80 | 0.004030227 |  |  | 0.45 | 10 | 0 | 14 | 0.0007052897 | 14 | 0.0007052897
0.5 | 11 | 0 | 72 | 0.003627204 |  |  | 0.5 | 11 | 0 | 14 | 0.0007052897 | 14 | 0.0007052897
0.55 | 12 | 0 | 70 | 0.003526448 |  |  | 0.55 | 12 | 0 | 14 | 0.0007052897 | 14 | 0.0007052897
0.6 | 13 | 0 | 90 | 0.004534005 |  |  | 0.6 | 13 | 0 | 16 | 0.0008060453 | 16 | 0.0008060453
0.65 | 14 | 0 | 78 | 0.003929471 |  |  | 0.65 | 14 | 0 | 18 | 0.000906801 | 18 | 0.000906801
0.7 | 15 | 0 | 76 | 0.003828715 |  |  | 0.7 | 15 | 0 | 16 | 0.0008060453 | 16 | 0.0008060453
0.75 | 16 | 0 | 86 | 0.004332494 |  |  | 0.75 | 16 | 1 | 14 | 0.0007052897 | 15 | 0.0007556675
0.8 | 17 | 0 | 82 | 0.004130982 |  |  | 0.8 | 17 | 1 | 14 | 0.0007052897 | 15 | 0.0007556675
0.85 | 18 | 0 | 80 | 0.004030227 |  |  | 0.85 | 18 | 1 | 12 | 0.000604534 | 13 | 0.0006549118
0.9 | 19 | 0 | 82 | 0.004130982 |  |  | 0.9 | 19 | 1 | 14 | 0.0007052897 | 15 | 0.0007556675
0.95 | 20 | 0 | 80 | 0.004030227 |  |  | 0.95 | 20 | 1 | 16 | 0.0008060453 | 17 | 0.0008564232
1 | 21 | 0 | 74 | 0.00372796 |  |  | 1 | 21 | 1 | 14 | 0.0007052897 | 15 | 0.0007556675
1.05 | 22 | 0 | 92 | 0.004634761 |  |  | 1.05 | 22 | 1 | 16 | 0.0008060453 | 17 | 0.0008564232
1.1 | 23 | 0 | 88 | 0.004433249 |  |  | 1.1 | 23 | 1 | 18 | 0.000906801 | 19 | 0.0009571788
1.15 | 24 | 0 | 82 | 0.004130982 |  |  | 1.15 | 24 | 1 | 20 | 0.001007557 | 21 | 0.001057935
1.2 | 25 | 0 | 82 | 0.004130982 |  |  | 1.2 | 25 | 1 | 20 | 0.001007557 | 21 | 0.001057935
1.25 | 26 | 0 | 78 | 0.003929471 |  |  | 1.25 | 26 | 1 | 20 | 0.001007557 | 21 | 0.001057935
1.3 | 27 | 0 | 94 | 0.004735516 |  |  | 1.3 | 27 | 2 | 20 | 0.001007557 | 22 | 0.001108312
1.35 | 28 | 0 | 84 | 0.004231738 |  |  | 1.35 | 28 | 2 | 18 | 0.000906801 | 20 | 0.001007557
1.4 | 29 | 0 | 88 | 0.004433249 |  |  | 1.4 | 29 | 2 | 18 | 0.000906801 | 20 | 0.001007557
1.45 | 30 | 0 | 84 | 0.004231738 |  |  | 1.45 | 30 | 2 | 16 | 0.0008060453 | 18 | 0.000906801
1.5 | 31 | 0 | 78 | 0.003929471 |  |  | 1.5 | 31 | 2 | 16 | 0.0008060453 | 18 | 0.000906801
1.55 | 32 | 0 | 88 | 0.004433249 |  |  | 1.55 | 32 | 2 | 18 | 0.000906801 | 20 | 0.001007557
1.6 | 33 | 0 | 84 | 0.004231738 |  |  | 1.6 | 33 | 2 | 18 | 0.000906801 | 20 | 0.001007557
1.65 | 34 | 0 | 98 | 0.004937028 |  |  | 1.65 | 34 | 2 | 18 | 0.000906801 | 20 | 0.001007557
1.7 | 35 | 0 | 94 | 0.004735516 |  |  | 1.7 | 35 | 2 | 18 | 0.000906801 | 20 | 0.001007557
1.75 | 36 | 0 | 102 | 0.005138539 |  |  | 1.75 | 36 | 3 | 22 | 0.001108312 | 25 | 0.001259446
1.8 | 37 | 0 | 90 | 0.004534005 |  |  | 1.8 | 37 | 3 | 22 | 0.001108312 | 25 | 0.001259446
1.85 | 38 | 0 | 98 | 0.004937028 |  |  | 1.85 | 38 | 2 | 24 | 0.001209068 | 26 | 0.001309824
1.9 | 39 | 0 | 88 | 0.004433249 |  |  | 1.9 | 39 | 2 | 24 | 0.001209068 | 26 | 0.001309824
1.95 | 40 | 0 | 76 | 0.003828715 |  |  | 1.95 | 40 | 2 | 22 | 0.001108312 | 24 | 0.001209068
2 | 41 | 0 | 78 | 0.003929471 |  |  | 2 | 41 | 2 | 24 | 0.001209068 | 26 | 0.001309824
2.05 | 42 | 0 | 92 | 0.004634761 |  |  | 2.05 | 42 | 2 | 24 | 0.001209068 | 26 | 0.001309824
2.1 | 43 | 0 | 96 | 0.004836272 |  |  | 2.1 | 43 | 3 | 22 | 0.001108312 | 25 | 0.001259446
2.15 | 44 | 0 | 94 | 0.004735516 |  |  | 2.15 | 44 | 3 | 24 | 0.001209068 | 27 | 0.001360202
2.2 | 45 | 0 | 92 | 0.004634761 |  |  | 2.2 | 45 | 3 | 24 | 0.001209068 | 27 | 0.001360202
2.25 | 46 | 0 | 94 | 0.004735516 |  |  | 2.25 | 46 | 3 | 26 | 0.001309824 | 29 | 0.001460957
2.3 | 47 | 0 | 92 | 0.004634761 |  |  | 2.3 | 47 | 3 | 26 | 0.001309824 | 29 | 0.001460957
2.35 | 48 | 0 | 94 | 0.004735516 |  |  | 2.35 | 48 | 4 | 24 | 0.001209068 | 28 | 0.001410579
2.4 | 49 | 0 | 94 | 0.004735516 |  |  | 2.4 | 49 | 4 | 24 | 0.001209068 | 28 | 0.001410579
2.45 | 50 | 0 | 98 | 0.004937028 |  |  | 2.45 | 50 | 4 | 26 | 0.001309824 | 30 | 0.001511335
2.5 | 51 | 0 | 88 | 0.004433249 |  |  | 2.5 | 51 | 4 | 26 | 0.001309824 | 30 | 0.001511335
2.55 | 52 | 0 | 98 | 0.004937028 |  |  | 2.55 | 52 | 4 | 24 | 0.001209068 | 28 | 0.001410579
2.6 | 53 | 0 | 88 | 0.004433249 |  |  | 2.6 | 53 | 4 | 22 | 0.001108312 | 26 | 0.001309824
2.65 | 54 | 0 | 94 | 0.004735516 |  |  | 2.65 | 54 | 4 | 24 | 0.001209068 | 28 | 0.001410579
2.7 | 55 | 0 | 96 | 0.004836272 |  |  | 2.7 | 55 | 4 | 24 | 0.001209068 | 28 | 0.001410579
2.75 | 56 | 0 | 90 | 0.004534005 |  |  | 2.75 | 56 | 5 | 21 | 0.001057935 | 26 | 0.001309824
2.8 | 57 | 0 | 86 | 0.004332494 |  |  | 2.8 | 57 | 5 | 20 | 0.001007557 | 25 | 0.001259446
2.85 | 58 | 0 | 100 | 0.005037783 |  |  | 2.85 | 58 | 5 | 22 | 0.001108312 | 27 | 0.001360202
2.9 | 59 | 0 | 86 | 0.004332494 |  |  | 2.9 | 59 | 5 | 24 | 0.001209068 | 29 | 0.001460957
2.95 | 60 | 0 | 94 | 0.004735516 |  |  | 2.95 | 60 | 5 | 24 | 0.001209068 | 29 | 0.001460957
3 | 61 | 0 | 100 | 0.005037783 |  |  | 3 | 61 | 6 | 24 | 0.001209068 | 30 | 0.001511335
3.05 | 62 | 0 | 98 | 0.004937028 |  |  | 3.05 | 62 | 6 | 26 | 0.001309824 | 32 | 0.001612091
3.1 | 63 | 0 | 94 | 0.004735516 |  |  | 3.1 | 63 | 6 | 27 | 0.001360202 | 33 | 0.001662469
3.15 | 64 | 0 | 92 | 0.004634761 |  |  | 3.15 | 64 | 6 | 29 | 0.001460957 | 35 | 0.001763224
3.2 | 65 | 0 | 98 | 0.004937028 |  |  | 3.2 | 65 | 6 | 31 | 0.001561713 | 37 | 0.00186398
3.25 | 66 | 0 | 96 | 0.004836272 |  |  | 3.25 | 66 | 6 | 27 | 0.001360202 | 33 | 0.001662469
3.3 | 67 | 0 | 96 | 0.004836272 |  |  | 3.3 | 67 | 6 | 30 | 0.001511335 | 36 | 0.001813602
3.35 | 68 | 0 | 98 | 0.004937028 |  |  | 3.35 | 68 | 7 | 28 | 0.001410579 | 35 | 0.001763224
3.4 | 69 | 0 | 104 | 0.005239295 |  |  | 3.4 | 69 | 7 | 30 | 0.001511335 | 37 | 0.00186398
[7 empty] | 3.45 | 70 | 6 | 34 | 0.001712846 | 40 | 0.002015113
[7 empty] | 3.5 | 71 | 7 | 28 | 0.001410579 | 35 | 0.001763224
[7 empty] | 3.55 | 72 | 7 | 28 | 0.001410579 | 35 | 0.001763224
[7 empty] | 3.6 | 73 | 7 | 28 | 0.001410579 | 35 | 0.001763224
[7 empty] | 3.65 | 74 | 7 | 28 | 0.001410579 | 35 | 0.001763224
[7 empty] | 3.7 | 75 | 7 | 28 | 0.001410579 | 35 | 0.001763224
[7 empty] | 3.75 | 76 | 7 | 28 | 0.001410579 | 35 | 0.001763224
[7 empty] | 3.8 | 77 | 7 | 28 | 0.001410579 | 35 | 0.001763224
[7 empty] | 3.85 | 78 | 8 | 30 | 0.001511335 | 38 | 0.001914358
[7 empty] | 3.9 | 79 | 8 | 28 | 0.001410579 | 36 | 0.001813602
[7 empty] | 3.95 | 80 | 8 | 26 | 0.001309824 | 34 | 0.001712846
[7 empty] | 4 | 81 | 7 | 26 | 0.001309824 | 33 | 0.001662469
[7 empty] | 4.05 | 82 | 7 | 26 | 0.001309824 | 33 | 0.001662469
[7 empty] | 4.1 | 83 | 7 | 24 | 0.001209068 | 31 | 0.001561713
[7 empty] | 4.15 | 84 | 7 | 24 | 0.001209068 | 31 | 0.001561713
[7 empty] | 4.2 | 85 | 7 | 30 | 0.001511335 | 37 | 0.00186398
[7 empty] | 4.25 | 86 | 7 | 32 | 0.001612091 | 39 | 0.001964736
[7 empty] | 4.3 | 87 | 7 | 36 | 0.001813602 | 43 | 0.002166247
[7 empty] | 4.35 | 88 | 7 | 36 | 0.001813602 | 43 | 0.002166247
[7 empty] | 4.4 | 89 | 7 | 36 | 0.001813602 | 43 | 0.002166247
[7 empty] | 4.45 | 90 | 7 | 34 | 0.001712846 | 41 | 0.002065491
[7 empty] | 4.5 | 91 | 7 | 34 | 0.001712846 | 41 | 0.002065491
[7 empty] | 4.55 | 92 | 7 | 40 | 0.002015113 | 47 | 0.002367758
[7 empty] | 4.6 | 93 | 7 | 38 | 0.001914358 | 45 | 0.002267003
[7 empty] | 4.65 | 94 | 7 | 36 | 0.001813602 | 43 | 0.002166247
[7 empty] | 4.7 | 95 | 7 | 34 | 0.001712846 | 41 | 0.002065491
[7 empty] | 4.75 | 96 | 7 | 34 | 0.001712846 | 41 | 0.002065491
[7 empty] | 4.8 | 97 | 7 | 34 | 0.001712846 | 41 | 0.002065491
[7 empty] | 4.85 | 98 | 7 | 34 | 0.001712846 | 41 | 0.002065491
[7 empty] | 4.9 | 99 | 7 | 32 | 0.001612091 | 39 | 0.001964736
[7 empty] | 4.95 | 100 | 6 | 32 | 0.001612091 | 38 | 0.001914358
[7 empty] | 5 | 101 | 6 | 32 | 0.001612091 | 38 | 0.001914358