## Sheet1
gamma'
U2Mo
T | TimeStep | v_T | v_E | v_V | v_P | v_Lx | v_c1 | v_c2 | E/at
300 | 50000 | 300.146 | -33846.7 | 128010 | 0.930238 | 51.2085 | 4500 | 2250 | -5.014326
500 | 50000 | 499.489 | -33671.3 | 129180 | 1.90538 | 51.4265 | 4500 | 2250 | -4.988341
700 | 50000 | 697.939 | -33488.8 | 130336 | 1.92761 | 51.6412 | 4500 | 2250 | -4.961304
900 | 50000 | 901.98 | -33292.7 | 131504 | -0.767852 | 51.8556 | 4500 | 2250 | -4.932252
1100 | 50000 | 1099.51 | -33096.9 | 132608 | -2.16192 | 52.0476 | 4500 | 2250 | -4.903244
1300 | 50000 | 1299.93 | -32894.4 | 133666 | 1.90229 | 52.2303 | 4500 | 2250 | -4.873244
gamma
U33Mo
T | TimeStep | v_T | v_E | v_V | v_P | v_Lx | v_c1 | v_c2 | E/at
300 | 50000 | 300.107 | -9918.8 | 37919.9 | 0.501541 | 33.615 | 1340 | 660 | -4.9594
500 | 50000 | 500.994 | -9863.9 | 38180.6 | -0.414147 | 33.6976 | 1340 | 660 | -4.93195
700 | 50000 | 697.218 | -9810.26 | 38442.4 | -1.31624 | 33.7808 | 1340 | 660 | -4.90513
900 | 50000 | 894.275 | -9756.03 | 38709.9 | 0.646759 | 33.8624 | 1340 | 660 | -4.878015
1100 | 50000 | 1097.49 | -9698.28 | 38990.6 | 3.11929 | 33.9627 | 1340 | 660 | -4.84914
1300 | 50000 | 1300.48 | -9638.45 | 39279.3 | 1.51071 | 34.0551 | 1340 | 660 | -4.819225
gamma - MCMD
U33Mo
T | TimeStep | v_T | v_E | v_V | v_P | v_Lx | v_c1 | v_c2 | E/at
300 | 200000 | 299.141 | -9991.37 | 38024.5 | 0.542513 | 33.6633 | 1340 | 660 | -4.995685
500 | 200000 | 498.577 | -9942.45 | 38292.9 | -0.904507 | 33.7122 | 1340 | 660 | -4.971225
700 | 200000 | 701.174 | -9882.57 | 38572.2 | 1.80232 | 33.7813 | 1340 | 660 | -4.941285
900 | 200000 | 903.863 | -9832.95 | 38732.9 | -3.83842 | 33.8379 | 1340 | 660 | -4.916475
1100 | 200000 | 1095.96 | -9761.8 | 38978 | -1.999 | 33.9146 | 1340 | 660 | -4.8809
1300 | 200000 | 1304.86 | -9684.29 | 39236 | -3.32782 | 33.9337 | 1340 | 660 | -4.842145