## Sheet1
[5 empty] | Expt | [5 empty] | DFT-2 paper
[6 empty] | Fe | Cr | sites | #Fe | #Cr
[5 empty] | A | 0.9 | 0.1 | 2 | 1.8 | 0.2
[5 empty] | B | 0.3 | 0.7 | 4 | 1.2 | 2.8
[5 empty] | C | 0.4125 | 0.5875 | 8 | 3.3 | 4.7
[5 empty] | D | 0.875 | 0.125 | 8 | 7 | 1
[5 empty] | E | 0.25 | 0.75 | 8 | 2 | 6
[8 empty] | total | 15.3 | 14.7
[8 empty] | comp | 0.51 | 0.49
Direct
B1 | 1 | 0.39875 | 0.39875 | 0
B2 | 2 | 0.10125 | 0.89875 | 0.5
B3 | 3 | 0.60125 | 0.60125 | 0
B4 | 4 | 0.89875 | 0.10125 | 0.5
C1 | 5 | 0.73935 | 0.06611 | 0
C2 | 6 | 0.43389 | 0.23935 | 0.5
C3 | 7 | 0.26065 | 0.93389 | 0
C4 | 8 | 0.56611 | 0.76065 | 0.5
C5 | 9 | 0.23935 | 0.43389 | 0.5
C6 | 10 | 0.93389 | 0.26065 | 0
C7 | 11 | 0.76065 | 0.56611 | 0.5
C8 | 12 | 0.06611 | 0.73935 | 0
E1 | 13 | 0.18267 | 0.18267 | 0.2519
E2 | 14 | 0.31733 | 0.68267 | 0.7519
E3 | 15 | 0.81733 | 0.81733 | 0.2519
E4 | 16 | 0.68267 | 0.31733 | 0.7519
E5 | 17 | 0.68267 | 0.31733 | 0.2481
E6 | 18 | 0.81733 | 0.81733 | 0.7481
E7 | 19 | 0.31733 | 0.68267 | 0.2481
E8 | 20 | 0.18267 | 0.18267 | 0.7481
A1 | 21 | 0 | 0 | 0
A2 | 22 | 0.5 | 0.5 | 0.5
D1 | 23 | 0.46349 | 0.13123 | 0
D2 | 24 | 0.36877 | 0.96349 | 0.5
D3 | 25 | 0.53651 | 0.86877 | 0
D4 | 26 | 0.63123 | 0.03651 | 0.5
D5 | 27 | 0.96349 | 0.36877 | 0.5
D6 | 28 | 0.86877 | 0.53651 | 0
D7 | 29 | 0.03651 | 0.63123 | 0.5
D8 | 30 | 0.13123 | 0.46349 | 0