## summary
in %
My expansion
| a | b | c | E | KE | TE | Cp | Cp (J/mol-K) | Plus Ce | T ave | Handbook Cp |  | V | E/at | V/at | L ave | L-L0/L0 | a/a0 | b/b0 | c/c0 | a | b | c
1 | 13.55221 | 17.91454 | 14.71345 | -1998.448 | 0.02326671 | -1998.425 | [6 empty] | 3572.154 | -11.10249 | 19.8453 | 15.28657 | -0.6012037 | 1 | 1 | 1 | -0.02425117 | 0.01083631 | -0.00430918
100 | 13.61983 | 17.88545 | 14.73202 | -1996.047 | 2.326671 | -1993.721 | 0.04751967 | 25.46855 | 26.97643 | 149 |  |  | 3588.671 | -11.08915 | 19.93706 | 15.31009 | -0.4482356 | 1.00499 | 0.998376 | 1.001262 | -0.01938247 | 0.009194744 | -0.003052584
200 | 13.72223 | 17.83261 | 14.75189 | -1993.493 | 4.653342 | -1988.84 | 0.04881049 | 26.16037 | 27.67837 | 150 |  |  | 3609.836 | -11.07496 | 20.05465 | 15.34013 | -0.2529065 | 1.012546 | 0.9954269 | 1.002613 | -0.01200943 | 0.006213625 | -0.001707618
300 | 13.88903 | 17.72249 | 14.77713 | -1990.779 | 6.980013 | -1983.799 | 0.05040733 | 27.01621 | 29.54621 | 250 | 26.651795 |  | 3637.364 | -11.05988 | 20.20758 | 15.37903 | 0 | 1.024854 | 0.9892799 | 1.004328 | 0 | 0 | 0
400 | 14.00169 | 17.63518 | 14.81135 | -1988.078 | 9.306684 | -1978.771 | 0.05027687 | 26.94629 | 30.48829 | 350 | 28.68002 |  | 3657.253 | -11.04488 | 20.31807 | 15.40701 | 0.1819323 | 1.033167 | 0.9844059 | 1.006654 | 0.008111266 | -0.004926816 | 0.002316134
500 | 14.07628 | 17.58574 | 14.84573 | -1985.525 | 11.633355 | -1973.892 | 0.04879264 | 26.1508 | 30.7048 | 450 | 30.75749 |  | 3674.941 | -11.0307 | 20.41634 | 15.43181 | 0.343181 | 1.038671 | 0.9816464 | 1.00899 | 0.01348218 | -0.007716172 | 0.004642537
600 | 14.12023 | 17.55468 | 14.8774 | -1982.826 | 13.960026 | -1968.866 | 0.05025645 | 26.93535 | 32.50135 | 550 | 33.24313 |  | 3687.753 | -11.0157 | 20.48751 | 15.44972 | 0.4596536 | 1.041914 | 0.9799124 | 1.011143 | 0.01664645 | -0.009469 | 0.006785628
700 | 14.17398 | 17.52755 | 14.91225 | -1979.914 | 16.286697 | -1963.628 | 0.05238534 | 28.07634 | 34.65434 | 650 | 36.24381 |  | 3704.728 | -10.99952 | 20.58182 | 15.47339 | 0.6135619 | 1.04588 | 0.978398 | 1.013511 | 0.02051651 | -0.01099976 | 0.009143995
800 | 14.22202 | 17.48651 | 14.95094 | -1977.1 | 18.613368 | -1958.487 | 0.05140959 | 27.55338 | 35.14338 | 750 | 39.80038 |  | 3718.202 | -10.98389 | 20.65668 | 15.49212 | 0.7353867 | 1.049425 | 0.9761073 | 1.016141 | 0.0239749 | -0.01331535 | 0.01176229
| a0 | b0 | c0 | V
1 | 2.710441 | 5.971513 | 4.904484 | 79.38119
100 | 2.723965 | 5.961815 | 4.910673 | 79.74824
200 | 2.744446 | 5.944204 | 4.917298 | 80.21858
300 | 2.777806 | 5.907497 | 4.925709 | 80.83031
400 | 2.800338 | 5.878392 | 4.937118 | 81.27228
500 | 2.815257 | 5.861914 | 4.948577 | 81.66535
600 | 2.824047 | 5.851559 | 4.959133 | 81.95006
700 | 2.834797 | 5.842516 | 4.97075 | 82.32729
800 | 2.844404 | 5.828837 | 4.983647 | 82.6267
Barrett expt @ 300 K
| 2.8537 | 5.8695 | 4.9548 | 82.9918
fraction diff | -0.02659492 | 0.006473695 | -0.005871206 | -0.02604463
in % | -2.659492 | 0.6473695 | -0.5871206 | -2.604463
Strains from Defects
| Eint | Evac | Int Err | Vac Err |  | T | Intx | Inty | Intz |  | Vacx | Vacy | Vacz
100 | 3.807676 | 1.69372 | 0.01750019 | 0.01887963 |  | 100 | 0.02756718 | -0.008503235 | 0.001509762 |  | 0.0002023089 | -0.002142356 | -3.3167e-05
200 | 3.821892 | 1.556393 | 0.04062709 | 0.03523033 |  | 200 | 0.02018024 | -0.00554753 | 0.002351488 |  | 0.0005936206 | -0.002408343 | -0.0001542559
300 | 3.349684 | 1.322631 | 0.0603889 | 0.06604948 |  | 300 | 0.01489538 | -0.003877643 | 0.002572294 |  | -0.002774695 | -0.0007725223 | -0.000160254
400 | 3.12943 | 1.157786 | 0.06658145 | 0.06661305 |  | 400 | 0.007681551 | 0.001057924 | 0.002343369 |  | -0.003013421 | -0.0004032719 | -0.0002678271
500 | 3.113204 | 1.407917 | 0.07509749 | 0.0797682 |  | 500 | 0.007822115 | 0.000146311 | 0.002568761 |  | -0.001709594 | -0.001476022 | -0.0002492729
600 | 3.140691 | 1.225574 | 0.1478985 | 0.143646 |  | 600 | 0.005063903 | 0.003550422 | 0.001957216 |  | -0.0009099092 | -0.001891983 | -5.990477e-05
700 | 3.296684 | 1.422692 | 0.1292719 | 0.1292708 |  | 700 | 0.007137027 | 6.162967e-05 | 0.0032615 |  | 0.0001851615 | -0.003330096 | 9.930426e-05
800 | 3.577793 | 1.932373 | 0.2006416 | 0.2136972 |  | 800 | 0.006792148 | 0.0001922186 | 0.003929206 |  | 0.001227263 | -0.003988858 | 0.0006593413