## base
Aluminum Interfaces
everything at 400 K
fccAl
| TimeStep | v_T | v_E | v_V | v_P | N_at
| 50000 | 400.1604 | -13199.139 | 67572.1568 | 0.1791 | 4000
|  |  | E/at | V/at | a0
|  |  | -3.29978475 | 16.8930392 | 4.073077
GB 130 A
| TimeStep | v_T | v_E | v_V | v_P | v_Lx | v_Ly | v_Lz | N_at | Area | Ef (eV/Ang2) | Ef (J/m2)
| 50000 | 400.2107 | -131546.2773 | 674641.303 | 0.0234 | 64.3784 | 514.8645 | 20.3535 | 39895 | 2620.652 | 0.0376377 | 0.602956
GB 130 B
| TimeStep | v_T | v_E | v_V | v_P | v_Lx | v_Ly | v_Lz | N_at | Area | Ef (eV/Ang2) | Ef (J/m2)
| 50000 | 400.0977 | -283456.6404 | 1455489.0 | -0.021 | 77.2365 | 308.7312 | 61.0388 | 86010 | 9428.847 | 0.03795225 | 0.6079951
GB 130 C
| TimeStep | v_T | v_E | v_V | v_P | v_Lx | v_Ly | v_Lz | N_at | Area | Ef (eV/Ang2) | Ef (J/m2)
| 50000 | 399.9594 | -630615.0242 | 3236262.2 | -0.0199 | 102.9957 | 386.0164 | 81.399 | 191300 | 16767.49 | 0.03779924 | 0.6055438
GB 130 I-L
| TimeStep | v_T | v_E | v_V | v_P | v_Lx | v_Ly | v_Lz | N_at | Area | Ef (eV/Ang2) | Ef (J/m2)
[9 empty] | 191300 | 0 | #VALUE! | #VALUE!
Mg2Si
| TimeStep | v_T | v_E | v_V | v_P | N_at
| 50000 | 400.1054 | -29417.7377 | 282721.6086 | -0.0962 | 12000
|  |  | E/at | V/at | a0
|  |  | -2.451478 | 23.56013405 | 6.563261
GB 120
| TimeStep | v_T | v_E | v_V | v_P | v_Lx | v_Ly | v_Lz | N_at | Area | Ef (eV/Ang2) | Ef (J/m2)
| 50000 | 399.999 | -314198.7776 | 1614376.4 | -0.002 | 72.8217 | 272.3462 | 81.3997 | 95360 | 11855.33 | 0.03953464 | 0.6333449
GB 190
| TimeStep | v_T | v_E | v_V | v_P | v_Lx | v_Ly | v_Lz | N_at | Area | Ef (eV/Ang2) | Ef (J/m2)
| 50000 | 400.0394 | -645624.7279 | 3312425.3 | -0.0333 | 110.657 | 367.5615 | 81.4399 | 195840 | 18023.79 | 0.03357327 | 0.5378438

## voids
GB voids
| B_sphere1 | radius | 10 | Surf Area | 1256.64
| TimeStep | v_T | v_E | v_V | v_P | v_Lx | v_Ly | v_Lz | N_at | Ef (eV/Ang2) | Ef (J/m2)
| 50000 | 399.9232 | -283460.3658 | 1455485.1 | -0.0371 | 77.2391 | 308.7312 | 61.0365 | 86010
| 100000 | 400.0091 | -282641.6961 | 1454986.8 | -0.005 | 77.229 | 308.6527 | 61.0392 | 85776 | 0.03778608 | 0.6053329
| B_sphere2 | radius | 10 | Surf Area | 2513.28
| TimeStep | v_T | v_E | v_V | v_P | v_Lx | v_Ly | v_Lz | N_at | Ef (eV/Ang2) | Ef (J/m2)
| 50000 | 399.9549 | -283458.4942 | 1455476.2 | 0.0666 | 77.2375 | 308.7343 | 61.0368 | 86010
| 100000 | 399.9096 | -281897.3807 | 1454462.263 | -0.0887 | 77.2281 | 308.5349 | 61.0412 | 85564 | 0.03630932 | 0.5816752
| C_sphere1 | radius | 20 | Surf Area | 5026.56
| TimeStep | v_T | v_E | v_V | v_P | v_Lx | v_Ly | v_Lz | N_at | Ef (eV/Ang2) | Ef (J/m2)
| 50000 | 400.0039 | -630612.7308 | 3236191.2 | -0.057 | 102.9956 | 386.0092 | 81.3988 | 191300
| 100000 | 400.0115 | -623921.138 | 3234329.9 | -0.0213 | 102.98 | 385.849 | 81.398 | 189327 | 0.03733725 | 0.5981427
|  | a | b | c | SA
| C_ellpsoid1 | 60 | 32 | 32 | 20799.03
| TimeStep | v_T | v_E | v_V | v_P | v_Lx | v_Ly | v_Lz | N_at | Ef (eV/Ang2) | Ef (J/m2)
| 50000 | 400.0039 | -630612.7308 | 3236191.2 | -0.057 | 102.9956 | 386.0092 | 81.3988 | 191300
| 100000 | 400.0949 | -624323.4842 | 3234012.9 | -0.0177 | 102.9799 | 385.8128 | 81.3978 | 189445 | 0.008380868 | 0.1342615
|  | a | b | c | SA
| C_ellpsoid2 | 32 | 16 | 16 | 5493.678
| TimeStep | v_T | v_E | v_V | v_P | v_Lx | v_Ly | v_Lz | N_at | Ef (eV/Ang2) | Ef (J/m2)
| 50000 | 400.0039 | -630612.7308 | 3236191.2 | -0.057 | 102.9956 | 386.0092 | 81.3988 | 191300
| 100000 | 399.9191 | -629771.2423 | 3235613.8 | 0.0055 | 102.9926 | 385.9487 | 81.3994 | 191058 | 0.007962838 | 0.1275647

## precipitates
GB precipitates
E/at
| Mg2Si | -2.4515112
| C_sphere1 | radius | 20 | Surf Area | 5026.56
| TimeStep | v_T | v_E | v_V | v_P | v_Lx | v_Ly | v_Lz | v_Al | v_Si | v_Mg | Mg/Si
| 50000 | 400.0039 | -630612.7308 | 3236191.2 | -0.057 | 102.9956 | 386.0092 | 81.3988 | 191300 | 0 | 0
| 100000 | 400.0167 | -626759.6548 | 3232271.9 | -0.0358 | 102.9741 | 385.7016 | 81.382 | 189327 | 379 | 738 | 1.94723