## bccU
800 K
| 14x14x14 |  | P | E U | E Mo |  | P | E U | E Mo
| 200 sims |  | 0 | -22470.4892 | -37233.7848 |  | 0 | -4.094477 | -6.784582
| NPT |  | 5 | -22471.03265 | -37239.2229 |  | 5 | -4.094576 | -6.785573
|  |  | 10 | -22469.23845 | -37244.05245 |  | 10 | -4.094249 | -6.786453
| bccU ADP |  | -5 | -22467.5075 | -37227.75 |  | -5 | -4.093934 | -6.783482
|  |  | -10 | -22461.95715 | -37221.04215 |  | -10 | -4.092922 | -6.78226
2000 sims
| int0 | E | P | V | NU | Nmo |  | Ef | Ef def | P | Ef int | Ef vac
| bulk | -22470.4892 | 0.7148619953 | 119587.1485 | 5488 | 0 |  | 0 |  | 0 | 1.060527 | 2.18037
| int | -22473.52315 | 119.2651 | 119587.1485 | 5489 | 0 |  | 1.060527 | 1.060527 | 5 | 1.037476 | 2.164674
[10 empty] | 10 | 0.996899 | 2.088898
| int5 | E | P | V | NU | Nmo |  | Ef | Ef def | -5 | 1.088334 | 2.177914
| bulk | -22471.03265 | 4999.16415 | 118842.738 | 5488 | 0 |  | 0 |  | -10 | 1.119872 | 2.195929
| int | -22474.08975 | 5117.583965 | 118842.738 | 5489 | 0 |  | 1.037476 | 1.037476
| int10 | E | P | V | NU | Nmo |  | Ef | Ef def
| bulk | -22469.23845 | 9998.47109 | 118106.7255 | 5488 | 0 |  | 0
| int | -22472.3358 | 10123.41286 | 118106.7255 | 5489 | 0 |  | 0.996899 | 0.996899
| int-5 | E | P | V | NU | Nmo |  | Ef | Ef def
| bulk | -22467.5075 | -5002.78045 | 120341.065 | 5488 | 0 |  | 0
| int | -22470.5131 | -4883.86472 | 120341.065 | 5489 | 0 |  | 1.088334 | 1.088334
| int-10 | E | P | V | NU | Nmo |  | Ef | Ef def
| bulk | -22461.95715 | -10000.2515 | 121103.066 | 5488 | 0 |  | 0
| int | -22464.9302 | -9883.659935 | 121103.066 | 5489 | 0 |  | 1.119872 | 1.119872
| vac0 | E | P | V | NU | Nmo |  | Ef | Ef def
| bulk | -22470.5045 | -0.4368674 | 119587.4705 | 5488 | 0 |  | -0.0153
| vac | -22464.22965 | -103.6924 | 119587.4705 | 5487 | 0 |  | 2.165073 | 2.18037
| vac5 | E | P | V | NU | Nmo |  | Ef | Ef def
| bulk | -22471.0321 | 4999.24291 | 118842.5875 | 5488 | 0 |  | 0.00055
| vac | -22464.77285 | 4881.465655 | 118842.5875 | 5487 | 0 |  | 2.165224 | 2.164674
| vac10 | E | P | V | NU | Nmo |  | Ef | Ef def
| bulk | -22469.25585 | 9998.73397 | 118106.638 | 5488 | 0 |  | -0.0174
| vac | -22463.0727 | 9873.690505 | 118106.638 | 5487 | 0 |  | 2.071501 | 2.088898
| vac-5 | E | P | V | NU | Nmo |  | Ef | Ef def
| bulk | -22467.5228 | -4999.765455 | 120340.773 | 5488 | 0 |  | -0.0153
| vac | -22461.25095 | -5088.81227 | 120340.773 | 5487 | 0 |  | 2.162616 | 2.177914
| vac-10 | E | P | V | NU | Nmo |  | Ef | Ef def
| bulk | -22461.9527 | -10000.42 | 121102.994 | 5488 | 0 |  | 0.00445
| vac | -22455.66385 | -10079.48862 | 121102.994 | 5487 | 0 |  | 2.200378 | 2.195929

## u10mo
800 K
| 14x14x14 |  | P | E U | E Mo |  | P | E U | E Mo
| 200 sims |  | 0 | -22470.4892 | -37233.7848 |  | 0 | -4.094477 | -6.784582
| NPT |  | 5 | -22471.03265 | -37239.2229 |  | 5 | -4.094576 | -6.785573
|  |  | 10 | -22469.23845 | -37244.05245 |  | 10 | -4.094249 | -6.786453
|  |  | -5 | -22467.5075 | -37227.75 |  | -5 | -4.093934 | -6.783482
|  |  | -10 | -22461.95715 | -37221.04215 |  | -10 | -4.092922 | -6.78226
2000 sims
| int0 | E | P | V | NU | Nmo |  | Ef | Ef def | P | Ef int | Ef vac
| bulk | -25515.7507 | -3.36414 | 109409.366 | 4281 | 1207 |  | -16176.29 |  | 0 | 0.8637843 | 1.616831
| int | -25519.80755 | 214.7562 | 109409.366 | 4281.805 | 1207.195 |  | -16178.37 | 0.8637843 | 5 | 0.6095113 | 1.541014
[10 empty] | 10 | 0.9433214 | 1.713263
| int5 | E | P | V | NU | Nmo |  | Ef | Ef def | -5 | 0.7073792 | 1.885774
| bulk | -25524.109 | 4995.995545 | 108925.0395 | 4281 | 1207 |  | -16185.42 |  | -10 | 0.7399694 | 1.582338
| int | -25528.18775 | 5218.39023 | 108925.0395 | 4281.7835 | 1207.2165 |  | -16187.76 | 0.6095113
| int10 | E | P | V | NU | Nmo |  | Ef | Ef def
| bulk | -25531.04285 | 9997.660045 | 108454.04 | 4281 | 1207 |  | -16194.81
| int | -25535.01755 | 10227.56 | 108454.04 | 4281.8045 | 1207.1955 |  | -16196.82 | 0.9433214
| int-5 | E | P | V | NU | Nmo |  | Ef | Ef def
| bulk | -25505.8035 | -5003.44135 | 109909.0655 | 4281 | 1207 |  | -16167.34
| int | -25509.89525 | -4792.66098 | 109909.0655 | 4281.794 | 1207.206 |  | -16169.58 | 0.7073792
| int-10 | E | P | V | NU | Nmo |  | Ef | Ef def
| bulk | -25494.11735 | -10003.12 | 110424.3595 | 4281 | 1207 |  | -16158.5
| int | -25498.21785 | -9797.536175 | 110424.3595 | 4281.798 | 1207.202 |  | -16160.71 | 0.7399694
| vac0 | E | P | V | NU | Nmo |  | Ef | Ef def
| bulk | -25515.77975 | -3.296121 | 109409.3235 | 4281 | 1207 |  | -16176.31
| vac | -25509.4653 | -114.2734 | 109409.3235 | 4280.2155 | 1206.7845 |  | -16171.75 | 1.616831
| vac5 | E | P | V | NU | Nmo |  | Ef | Ef def
| bulk | -25524.19045 | 4997.333095 | 108924.2085 | 4281 | 1207 |  | -16185.5
| vac | -25517.9394 | 4882.210065 | 108924.2085 | 4280.2145 | 1206.7855 |  | -16181.01 | 1.541014
| vac10 | E | P | V | NU | Nmo |  | Ef | Ef def
| bulk | -25531.02985 | 9995.265395 | 108454.416 | 4281 | 1207 |  | -16194.8
| vac | -25524.74675 | 9879.37031 | 108454.416 | 4280.2275 | 1206.7725 |  | -16190.13 | 1.713263
| vac-5 | E | P | V | NU | Nmo |  | Ef | Ef def
| bulk | -25505.85685 | -5002.40495 | 109908.6045 | 4281 | 1207 |  | -16167.39
| vac | -25499.45475 | -5112.644965 | 109908.6045 | 4280.232 | 1206.768 |  | -16162.56 | 1.885774
| vac-10 | E | P | V | NU | Nmo |  | Ef | Ef def
| bulk | -25494.15015 | -10002.1 | 110424.2175 | 4281 | 1207 |  | -16158.54
| vac | -25487.8089 | -10112.79 | 110424.2175 | 4280.2095 | 1206.7905 |  | -16154.01 | 1.582338

## bccMo
800 K
| 14x14x14 |  | P | E U | E Mo |  | P | E U | E Mo
| 200 sims |  | 0 | -22470.4892 | -37233.7848 |  | 0 | -4.094477 | -6.784582
| NPT |  | 5 | -22471.03265 | -37239.2229 |  | 5 | -4.094576 | -6.785573
|  |  | 10 | -22469.23845 | -37244.05245 |  | 10 | -4.094249 | -6.786453
|  |  | -5 | -22467.5075 | -37227.75 |  | -5 | -4.093934 | -6.783482
|  |  | -10 | -22461.95715 | -37221.04215 |  | -10 | -4.092922 | -6.78226
2000 sims
| int0 | E | P | V | NU | Nmo |  | Ef | Ef def | P | Ef int | Ef vac
| bulk | -37233.7848 | -5.9929 | 87175.6801 | 0 | 5488 |  | 0 |  | 0 | 5.483232 | 2.988062
| int | -37235.08615 | 744.9164055 | 87175.6801 | 0 | 5489 |  | 5.483232 | 5.483232 | 5 | 5.593823 | 2.947777
[10 empty] | 10 | 5.696553 | 2.923901
| int5 | E | P | V | NU | Nmo |  | Ef | Ef def | -5 | 5.445332 | 2.996319
| bulk | -37239.2229 | 4996.547875 | 87005.3381 | 0 | 5488 |  | 0 |  | -10 | 5.36311 | 2.99419
| int | -37240.41465 | 5749.95286 | 87005.3381 | 0 | 5489 |  | 5.593823 | 5.593823
| int10 | E | P | V | NU | Nmo |  | Ef | Ef def
| bulk | -37244.05245 | 9996.570195 | 86837.0764 | 0 | 5488 |  | 0
| int | -37245.14235 | 10756.7289 | 86837.0764 | 0 | 5489 |  | 5.696553 | 5.696553
| int-5 | E | P | V | NU | Nmo |  | Ef | Ef def
| bulk | -37227.75 | -5004.62782 | 87348.08295 | 0 | 5488 |  | 0
| int | -37229.08815 | -4256.56432 | 87348.08295 | 0 | 5489 |  | 5.445332 | 5.445332
| int-10 | E | P | V | NU | Nmo |  | Ef | Ef def
| bulk | -37221.04215 | -10007.37 | 87522.7267 | 0 | 5488 |  | 0
| int | -37222.4613 | -9261.907635 | 87522.7267 | 0 | 5489 |  | 5.36311 | 5.36311
| vac0 | E | P | V | NU | Nmo |  | Ef | Ef def
| bulk | -37233.81635 | -4.018763 | 87175.6244 | 0 | 5488 |  | -0.03155
| vac | -37224.0437 | -119.3591 | 87175.6244 | 0 | 5487 |  | 2.956518 | 2.988062
| vac5 | E | P | V | NU | Nmo |  | Ef | Ef def
| bulk | -37239.22235 | 4995.244155 | 87005.36205 | 0 | 5488 |  | 0.0005499999
| vac | -37229.489 | 4875.731335 | 87005.36205 | 0 | 5487 |  | 2.948327 | 2.947777
| vac10 | E | P | V | NU | Nmo |  | Ef | Ef def
| bulk | -37244.0318 | 9996.84851 | 86837.09045 | 0 | 5488 |  | 0.02065
| vac | -37234.32145 | 9872.25861 | 86837.09045 | 0 | 5487 |  | 2.944547 | 2.923901
| vac-5 | E | P | V | NU | Nmo |  | Ef | Ef def
| bulk | -37227.7427 | -5003.45154 | 87348.0882 | 0 | 5488 |  | 0.0073
| vac | -37217.9629 | -5116.335675 | 87348.0882 | 0 | 5487 |  | 3.003618 | 2.996319
| vac-10 | E | P | V | NU | Nmo |  | Ef | Ef def
| bulk | -37221.04555 | -10003.12 | 87522.6595 | 0 | 5488 |  | -0.0034
| vac | -37211.2691 | -10114.1 | 87522.6595 | 0 | 5487 |  | 2.99079 | 2.99419

## summary
bccU |  |  | INT
P | Ef int | Ef vac |  | 0 | 0.22 | 1
0 | 1.060527 | 2.18037 | 0 | 1.060527 | 0.8637843 | 5.483232
5 | 1.037476 | 2.164674 | 5 | 1.037476 | 0.6095113 | 5.593823
10 | 0.996899 | 2.088898 | 10 | 0.996899 | 0.9433214 | 5.696553
-5 | 1.088334 | 2.177914 | -5 | 1.088334 | 0.7073792 | 5.445332
-10 | 1.119872 | 2.195929 | -10 | 1.119872 | 0.7399694 | 5.36311
u10mo
P | Ef int | Ef vac | VAC
0 | 0.8637843 | 1.616831 |  | 0 | 0.22 | 1
5 | 0.6095113 | 1.541014 | 0 | 2.18037 | 1.616831 | 2.988062
10 | 0.9433214 | 1.713263 | 5 | 2.164674 | 1.541014 | 2.947777
-5 | 0.7073792 | 1.885774 | 10 | 2.088898 | 1.713263 | 2.923901
-10 | 0.7399694 | 1.582338 | -5 | 2.177914 | 1.885774 | 2.996319
|  |  | -10 | 2.195929 | 1.582338 | 2.99419
bccMo
P | Ef int | Ef vac
0 | 5.483232 | 2.988062
5 | 5.593823 | 2.947777
10 | 5.696553 | 2.923901
-5 | 5.445332 | 2.996319
-10 | 5.36311 | 2.99419