## concentations
weight percent | u frac | mo frac
0 | 1 | 0
0.05 | 0.8845781 | 0.1154219
0.1 | 0.784029 | 0.215971
0.15 | 0.6956522 | 0.3043478
0.3 | 0.4848485 | 0.5151515
0.4 | 0.3769634 | 0.6230366
0.5 | 0.2874251 | 0.7125749
0.6 | 0.2119205 | 0.7880795
1 | 0 | 1

## bccU_old
14x14x14 |  | P | E U | E Mo |  | P | E U | E Mo
200 sims |  | 0 | -22154.4775 |  |  | 0 | -4.036895 | -6.724336
NPT |  | 10000 |  |  |  | 10000 | -4.041187 | -6.72771
|  | 20000 |  |  |  | 20000 | -4.045226 | -6.731084
bccU ADP |  | -10000 |  |  |  | -10000 | -4.03311 | -6.720962
|  | -20000 |  |  |  | -20000 | -4.029071 | -6.717588 |  |  | NVT
| int0 | E | P | V | NU | Nmo |  | Ef | Ef def |  | int0 | E | P | V | NU | Nmo | Ef | Ef def | int
| bulk | -22154.4775 | 0.00952889075 | 120238.87 | 5488 | 0 |  | 0 |  |  | bulk | -22154.6465 | 0.745642615 | 120239.2 | 5488 | 0 | -0.169 |  | P | E NPT | E NVT
| int | -22157.141 | -0.0564343046 | 120262.71 | 5489 | 0 |  | 1.373395 | 1.373395 |  | int | -22157.3415 | 149.737 | 120239.2 | 5489 | 0 | 1.172895 | 1.341925 | 0 | 1.373395 | 1.341925
[19 empty] | 20 | 1.030098 | 1.046595
| int10000 | E | P | V | NU | Nmo |  | Ef | Ef def |  | int10000 | E | P | V | NU | Nmo | Ef | Ef def | -20 | 2.012202 | 1.191689
| bulk | [6 empty] | 0 |  |  | bulk | [5 empty] | 0
| int | [6 empty] | 0 | #DIV/0! |  | int | [5 empty] | 0 | #DIV/0! | vac
[19 empty] | P | E NPT | E NVT
| int20000 | E | P | V | NU | Nmo |  | Ef | Ef def |  | int20000 | E | P | V | NU | Nmo | Ef | Ef def | 0 | 2.361094 | 2.560105
| bulk | -22177.546 | 19999.924 | 117368.115 | 5488 | 0 |  | 22.65384 |  |  | bulk | -22177.532 | 19999.537 | 117368.91 | 5488 | 0 | 22.66784 |  | 20 | 2.346902 | 2.323392
| int | -22180.557 | 20000.003 | 117391.715 | 5489 | 0 |  | 23.68806 | 1.030098 |  | int | -22180.5265 | 20163.7525 | 117368.91 | 5489 | 0 | 23.71856 | 1.046595 | -20 | 2.620793 | 3.037858
| int-10000 | E | P | V | NU | Nmo |  | Ef | Ef def |  | int-10000 | E | P | V | NU | Nmo | Ef | Ef def
| bulk | [6 empty] | 0 |  |  | bulk | [5 empty] | 0
| int | [6 empty] | 0 | #DIV/0! |  | int | [5 empty] | 0 | #DIV/0!
| int-20000 | E | P | V | NU | Nmo |  | Ef | Ef def |  | int-20000 | E | P | V | NU | Nmo | Ef | Ef def
| bulk | -22087.565 | -19999.993 | 123507.33 | 5488 | 0 |  | 23.97641 |  |  | bulk | -22087.4905 | -20003.1445 | 123507.26 | 5488 | 0 | 24.05091
| int | -22089.5775 | -20000.007 | 123531.705 | 5489 | 0 |  | 25.99298 | 2.012202 |  | int | -22090.3235 | -19860.812 | 123507.26 | 5489 | 0 | 25.24698 | 1.191689
NVT
| vac0 | E | P | V | NU | Nmo |  | Ef | Ef def |  | vac0 | E | P | V | NU | Nmo | Ef | Ef def
| bulk | -22154.5385 | 0.0153921 | 120239.225 | 5488 | 0 |  | -0.061 |  |  | bulk | -22154.482 | -6.415490565 | 120239.445 | 5488 | 0 | -0.0045
| vac | -22148.1405 | 0.06516230095 | 120223.585 | 5487 | 0 |  | 2.300105 | 2.361094 |  | vac | -22147.885 | -111.7036 | 120239.445 | 5487 | 0 | 2.555605 | 2.560105
| vac10 | E | P | V | NU | Nmo |  | Ef | Ef def |  | vac10 | E | P | V | NU | Nmo | Ef | Ef def
| bulk | -22170.375 | 10000.006 | 118759.97 | 5488 | 0 |  | -15.8975 |  |  | bulk | [5 empty] | 0
| vac | -22164.1305 | 10000.00535 | 118743.395 | 5487 | 0 |  | -13.68989 | 2.204709 |  | vac | [5 empty] | 0 | #DIV/0!
| vac20 | E | P | V | NU | Nmo |  | Ef | Ef def |  | vac20 | E | P | V | NU | Nmo | Ef | Ef def | P | E int | E vac
| bulk | -22177.5455 | 19999.9745 | 117369.125 | 5488 | 0 |  | 22.65434 |  |  | bulk | -22177.603 | 20003.1955 | 117368.42 | 5488 | 0 | 22.59684 |  | 0
| vac | -22171.1575 | 20000.034 | 117350.77 | 5487 | 0 |  | 24.99711 | 2.346902 |  | vac | -22171.2385 | 19870.6215 | 117368.42 | 5487 | 0 | 24.91611 | 2.323392 | 5
10
| vac-10 | E | P | V | NU | Nmo |  | Ef | Ef def |  | vac-10 | E | P | V | NU | Nmo | Ef | Ef def | -5
| bulk | [6 empty] | 0 |  |  | bulk | [5 empty] | 0 |  | -10
| vac | [6 empty] | 0 | #DIV/0! |  | vac | [5 empty] | 0 | #DIV/0!
| vac-20 | E | P | V | NU | Nmo |  | Ef | Ef def |  | vac-20 | E | P | V | NU | Nmo | Ef | Ef def
| bulk | -22087.591 | -19999.9715 | 123508.16 | 5488 | 0 |  | 23.95041 |  |  | bulk | -22087.236 | -20006.7335 | 123508.25 | 5488 | 0 | 24.30541
| vac | -22080.9455 | -19999.9885 | 123496.05 | 5487 | 0 |  | 26.56684 | 2.620793 |  | vac | -22080.1735 | -20072.761 | 123508.25 | 5487 | 0 | 27.33884 | 3.037858
5k atoms | 200 | [9 empty] | 200 | NVT
| int0 | E | P | V | NU | Nmo |  | Ef | Ef def |  | int0 | E | P | V | NU | Nmo | Ef | Ef def
| bulk | -22154.4775 | 0.00952889075 | 120238.87 | 5488 | 0 |  | 0 |  |  | bulk | -22154.6465 | 0.745642615 | 120239.2 | 5488 | 0 | -0.169
| int | -22157.141 | -0.0564343046 | 120262.71 | 5489 | 0 |  | 1.373395 | 1.373395 |  | int | -22157.3415 | 149.737 | 120239.2 | 5489 | 0 | 1.172895 | 1.341925
| 500 | [9 empty] | 500
| int0 | E | P | V | NU | Nmo |  | Ef | Ef def |  | int0 | E | P | V | NU | Nmo | Ef | Ef def
| bulk | -22154.4766 | 0.02247487 | 120239.168 | 5488 | 0 |  | 0.0009 |  |  | bulk | -22154.5688 | -0.523111522 | 120239.218 | 5488 | 0 | -0.0913
| int | -22157.2098 | -0.04242638734 | 120262.706 | 5489 | 0 |  | 1.304595 | 1.303694 |  | int | -22157.4446 | 147.6635 | 120239.218 | 5489 | 0 | 1.069795 | 1.161111
| 1000 sims | [9 empty] | 1000 sims
| int0 | E | P | V | NU | Nmo |  | Ef | Ef def |  | int0 | E | P | V | NU | Nmo | Ef | Ef def
| bulk | -22154.4904 | 0.02736037 | 120238.997 | 5488 | 0 |  | -0.0129 |  |  | bulk | -22154.6013 | -1.923229 | 120239.093 | 5488 | 0 | -0.1238
| int | -22157.1605 | -0.0413272 | 120262.735 | 5489 | 0 |  | 1.353895 | 1.366797 |  | int | -22157.4152 | 149.2446 | 120239.093 | 5489 | 0 | 1.099195 | 1.223017
| int20 | E | P | V | NU | Nmo |  | Ef | Ef def |  | int20 | E | P | V | NU | Nmo | Ef | Ef def
| bulk | -22177.562 | 20000.0265 | 117368.44 | 5488 | 0 |  | -23.0845 |  |  | bulk | -22177.5546 | 19998.6738 | 117368.485 | 5488 | 0 | -23.0771
| int | -22180.4566 | 20000.0605 | 117391.519 | 5489 | 0 |  | -21.94221 | 1.146501 |  | int | -22180.496 | 20166.6174 | 117368.485 | 5489 | 0 | -21.98161 | 1.0997
| int-20 | E | P | V | NU | Nmo |  | Ef | Ef def |  | int-20 | E | P | V | NU | Nmo | Ef | Ef def
| bulk | -22087.4439 | -20000.0013 | 123507.536 | 5488 | 0 |  | 67.0336 |  |  | bulk | -22087.5746 | -20000.4812 | 123507.257 | 5488 | 0 | 66.9029
| int | -22089.6522 | -20000.0189 | 123532.137 | 5489 | 0 |  | 68.86219 | 1.81638 |  | int | -22090.4108 | -19860.0564 | 123507.257 | 5489 | 0 | 68.10359 | 1.188504
| int10 | E | P | V | NU | Nmo |  | Ef | Ef def |  | int10 | E | P | V | NU | Nmo | Ef | Ef def
| bulk | -22170.4215 | 10000.02378 | 118759.533 | 5488 | 0 |  | -15.944 |  |  | bulk | -22170.4944 | 9998.86367 | 118759.193 | 5488 | 0 | -16.0169
| int | -22173.1 | 10000.05195 | 118782.494 | 5489 | 0 |  | -14.58561 | 1.3613 |  | int | -22173.2385 | 10158.17916 | 118759.193 | 5489 | 0 | -14.72411 | 1.295713
| int-10 | E | P | V | NU | Nmo |  | Ef | Ef def |  | int-10 | E | P | V | NU | Nmo | Ef | Ef def
| bulk | -22127.8459 | -9999.96368 | 121816.433 | 5488 | 0 |  | 26.6316 |  |  | bulk | -22127.8912 | -10002.3139 | 121816.085 | 5488 | 0 | 26.5863
| int | -22130.1331 | -9999.95864 | 121839.968 | 5489 | 0 |  | 28.38129 | 1.744842 |  | int | -22130.7205 | -9856.03769 | 121816.085 | 5489 | 0 | 27.79389 | 1.20275
[11 empty] | int5 | E | P | V | NU | Nmo | Ef | Ef def
[11 empty] | bulk | -22163.8 | 5002.743 | 119487.4 | 5488 | 0 | -9.324494
[11 empty] | int | -22166.57 | 5154.757 | 119487.4 | 5489 | 0 | -8.060299 | 1.265894 | P | E int | E vac
0
[11 empty] | int-5 | E | P | V | NU | Nmo | Ef | Ef def | 5
[11 empty] | bulk | [5 empty] | 0 |  | 10
[11 empty] | int | [5 empty] | 0 | #DIV/0! | -5
-10
| 16k | [9 empty] | 16k NVT
| int0 | E | P | V | NU | Nmo |  | Ef | Ef def |  | int0 | E | P | V | NU | Nmo | Ef | Ef def | int
| bulk | -64590.0295 | -0.0409959904 | 350551.41 | 16000 | 0 |  | 0.2839111 |  |  | bulk | -64590.149 | 2.89858218 | 350548.955 | 16000 | 0 | 0.1644111 |  | P | E NPT | E NVT
| int | -64592.24 | -0.0068563342 | 350573.425 | 16001 | 0 |  | 2.110306 | 1.826377 |  | int | -64592.91 | 53.84526625 | 350548.955 | 16001 | 0 | 1.440306 | 1.275884 | 0 | 1.826377 | 1.275884
[19 empty] | 20 | 1.552577 | 1.089071
| int20 | E | P | V | NU | Nmo |  | Ef | Ef def |  | int20 | E | P | V | NU | Nmo | Ef | Ef def | -20 | 2.176151 | 1.325634
| bulk | -64657.227 | 19999.9835 | 342181.84 | 16000 | 0 |  | -66.91359 |  |  | bulk | -64657.1295 | 19992.864 | 342182.725 | 16000 | 0 | -66.81609
| int | -64659.7155 | 20000.0635 | 342204.805 | 16001 | 0 |  | -65.36519 | 1.552577 |  | int | -64660.0815 | 20052.757 | 342182.725 | 16001 | 0 | -65.73119 | 1.089071 | vac
[19 empty] | P | E NPT | E NVT
| int-20 | E | P | V | NU | Nmo |  | Ef | Ef def |  | int-20 | E | P | V | NU | Nmo | Ef | Ef def | 0 | 2.662616 | 2.833118
| bulk | -64394.4115 | -19999.9865 | 360078.63 | 16000 | 0 |  | 195.9019 |  |  | bulk | -64394.1445 | -19998.216 | 360078.295 | 16000 | 0 | 196.1689 |  | 20 | 2.110433 | 2.279932
| int | -64396.26 | -20000.039 | 360103.55 | 16001 | 0 |  | 198.0903 | 2.176151 |  | int | -64396.8435 | -19948.994 | 360078.295 | 16001 | 0 | 197.5068 | 1.325634 | -20 | 2.673358 | 2.907368
| vac0 | E | P | V | NU | Nmo |  | Ef | Ef def |  | vac0 | E | P | V | NU | Nmo | Ef | Ef def
| bulk | -64590.1485 | -0.0275818704 | 350550.525 | 16000 | 0 |  | 0.1649111 |  |  | bulk | -64590.1185 | 0.219965105 | 350550.48 | 16000 | 0 | 0.1949111
| vac | -64583.449 | -0.02698010555 | 350535.445 | 15999 | 0 |  | 2.827516 | 2.662616 |  | vac | -64583.2485 | -35.95381 | 350550.48 | 15999 | 0 | 3.028016 | 2.833118
| vac20 | E | P | V | NU | Nmo |  | Ef | Ef def |  | vac20 | E | P | V | NU | Nmo | Ef | Ef def
| bulk | -64657.0695 | 20000.008 | 342181.885 | 16000 | 0 |  | -66.75609 |  |  | bulk | -64657.0805 | 20000.714 | 342180.875 | 16000 | 0 | -66.76709
| vac | -64650.918 | 20000.035 | 342164.105 | 15999 | 0 |  | -64.64148 | 2.110433 |  | vac | -64650.7595 | 19957.9795 | 342180.875 | 15999 | 0 | -64.48298 | 2.279932
| vac-20 | E | P | V | NU | Nmo |  | Ef | Ef def |  | vac-20 | E | P | V | NU | Nmo | Ef | Ef def
| bulk | -64394.275 | -19999.9905 | 360078.77 | 16000 | 0 |  | 196.0384 |  |  | bulk | -64394.1095 | -19997.634 | 360078.6 | 16000 | 0 | 196.2039
| vac | -64387.577 | -20000.0165 | 360066.865 | 15999 | 0 |  | 198.6995 | 2.673358 |  | vac | -64387.1775 | -20020.3055 | 360078.6 | 15999 | 0 | 199.099 | 2.907368
| 200 sims | [9 empty] | 200 sims | 16k NVT
| int0 | E | P | V | NU | Nmo |  | Ef | Ef def |  | int0 | E | P | V | NU | Nmo | Ef | Ef def
| bulk | -64590.0295 | -0.0409959904 | 350551.41 | 16000 | 0 |  | 0.2839111 |  |  | bulk | -64590.149 | 2.89858218 | 350548.955 | 16000 | 0 | 0.1644111
| int | -64592.24 | -0.0068563342 | 350573.425 | 16001 | 0 |  | 2.110306 | 1.826377 |  | int | -64592.91 | 53.84526625 | 350548.955 | 16001 | 0 | 1.440306 | 1.275884
| 500 sims | [9 empty] | 500 sims
| int0 | E | P | V | NU | Nmo |  | Ef | Ef def |  | int0 | E | P | V | NU | Nmo | Ef | Ef def
| bulk | -64590.0852 | -0.008222678986 | 350550.726 | 16000 | 0 |  | 0.2282111 |  |  | bulk | -64590.0312 | -0.594191448 | 350549.932 | 16000 | 0 | 0.2822111
| int | -64592.456 | -0.00805247674 | 350573.506 | 16001 | 0 |  | 1.894306 | 1.66608 |  | int | -64592.6724 | 51.7968 | 350549.932 | 16001 | 0 | 1.677906 | 1.395677
[6 empty] | propagated stderr |  | 0.1417189
| 1000 sims | [9 empty] | 1000 sims
| int0 | E | P | V | NU | Nmo |  | Ef | Ef def |  | int0 | E | P | V | NU | Nmo | Ef | Ef def
| bulk | -64590.028 | -0.00694416652 | 350550.459 | 16000 | 0 |  | 0.2854111 |  |  | bulk | -64590.0287 | -0.468348828 | 350550.139 | 16000 | 0 | 0.2847111
| int | -64592.5592 | -0.01356466 | 350574.024 | 16001 | 0 |  | 1.791106 | 1.505677 |  | int | -64592.787 | 52.69305 | 350550.139 | 16001 | 0 | 1.563306 | 1.278577
| int20 | E | P | V | NU | Nmo |  | Ef | Ef def |  | int20 | E | P | V | NU | Nmo | Ef | Ef def
| bulk | -64657.1792 | 19999.9962 | 342182.025 | 16000 | 0 |  | -66.86579 |  |  | bulk | -64657.1473 | 19996.3496 | 342181.941 | 16000 | 0 | -66.83389
| int | -64659.8346 | 20000.0565 | 342204.125 | 16001 | 0 |  | -65.48429 | 1.385674 |  | int | -64660.0667 | 20057.6257 | 342181.941 | 16001 | 0 | -65.71639 | 1.121672
| int-20 | E | P | V | NU | Nmo |  | Ef | Ef def |  | int-20 | E | P | V | NU | Nmo | Ef | Ef def
| bulk | -64394.2561 | -19999.9957 | 360079.287 | 16000 | 0 |  | 196.0573 |  |  | bulk | -64394.5548 | -19998.0374 | 360078.096 | 16000 | 0 | 195.7586
| int | -64396.2744 | -20000.026 | 360104.707 | 16001 | 0 |  | 198.0759 | 2.006341 |  | int | -64397.0465 | -19949.5008 | 360078.096 | 16001 | 0 | 197.3038 | 1.53296
| int10 | E | P | V | NU | Nmo |  | Ef | Ef def |  | int10 | E | P | V | NU | Nmo | Ef | Ef def
| bulk | -64636.31 | 10000.01 | 346236.9 | 16000 | 0 |  | -46.00065 |  |  | bulk | -64636.4636 | 9998.17496 | 346237.103 | 16000 | 0 | -46.15019
| int | -64638.98 | 10000.02 | 346259.9 | 16001 | 0 |  | -44.62957 | 1.373955 |  | int | -64639.2398 | 10055.76055 | 346237.103 | 16001 | 0 | -44.88949 | 1.263579
| int-10 | E | P | V | NU | Nmo |  | Ef | Ef def |  | int-10 | E | P | V | NU | Nmo | Ef | Ef def
| bulk | -64512.0782 | -10000.00247 | 355148.851 | 16000 | 0 |  | 78.23521 |  |  | bulk | -64512.1202 | -9999.73774 | 355148.889 | 16000 | 0 | 78.19321
| int | -64514.1589 | -9999.96461 | 355174.382 | 16001 | 0 |  | 80.19141 | 1.951305 |  | int | -64514.9367 | -9949.60581 | 355148.889 | 16001 | 0 | 79.41361 | 1.215508
[7 empty] | 1000 sims | 16k atoms |  | 5k atoms
[8 empty] | NPT | NVT | NPT | NVT
[7 empty] | 0 | 1.505677 | 1.278577 | 1.366797 | 1.223017
[7 empty] | 1 | 1.373955 | 1.263579 | 1.3613 | 1.295713
[7 empty] | -1 | 1.951305 | 1.215508 | 1.744842 | 1.20275
[7 empty] | 2 | 1.385674 | 1.121672 | 1.146501 | 1.0997
[7 empty] | -2 | 2.006341 | 1.53296 | 1.81638 | 1.188504

## bccU
14x14x14 |  | P | E U | E Mo |  | P | E U | E Mo
200 sims |  | 0 | -22154.6013 | -36903.0762 |  | 0 | -4.036917 | -6.724321
NPT |  | 5 | -22163.7706 |  |  | 5 | -4.038588
|  | 10 | -22170.4944 |  |  | 10 | -4.039813
bccU ADP |  | -5 | -22142.7012 |  |  | -5 | -4.034749
|  | -10 | -22127.8912 |  |  | -10 | -4.03205
1000 sims
int0 | E | P | V | NU | Nmo |  | Ef | Ef def | P | Ef int | Ef vac
bulk | -22154.6013 | -1.923229 | 120239.093 | 5488 | 0 |  | 0 |  | 0 | 1.223017 | 2.63319
int | -22157.4152 | 149.2446 | 120239.093 | 5489 | 0 |  | 1.223017 | 1.223017 | 5 | 1.204588 | 2.600709
[9 empty] | 10 | 1.295713 | 2.490288
int5 | E | P | V | NU | Nmo |  | Ef | Ef def | -5 | 1.207149 | 2.685045
bulk | -22163.7706 | 5000.07205 | 119487.499 | 5488 | 0 |  | -9.1693 |  | -10 | 1.20275 | 2.759155
int | -22166.6046 | 5155.75564 | 119487.499 | 5489 | 0 |  | -7.966383 | 1.204588
int10 | E | P | V | NU | Nmo |  | Ef | Ef def
bulk | -22170.4944 | 9998.86367 | 118759.193 | 5488 | 0 |  | -15.8931
int | -22173.2385 | 10158.17916 | 118759.193 | 5489 | 0 |  | -14.60028 | 1.295713
int-5 | E | P | V | NU | Nmo |  | Ef | Ef def
bulk | -22142.7012 | -5000.82099 | 121014.51 | 5488 | 0 |  | 11.9001
int | -22145.5288 | -4853.07176 | 121014.51 | 5489 | 0 |  | 13.10942 | 1.207149
int-10 | E | P | V | NU | Nmo |  | Ef | Ef def
bulk | -22127.8912 | -10002.3139 | 121816.085 | 5488 | 0 |  | 26.7101
int | -22130.7205 | -9856.03769 | 121816.085 | 5489 | 0 |  | 27.91772 | 1.20275
vac0 | E | P | V | NU | Nmo |  | Ef | Ef def
bulk | -22154.5596 | -4.693853 | 120239.011 | 5488 | 0 |  | 0.0417
vac | -22147.8895 | -104.3648 | 120239.011 | 5487 | 0 |  | 2.674883 | 2.63319
vac5 | E | P | V | NU | Nmo |  | Ef | Ef def
bulk | -22163.7854 | 4998.3357 | 119487.611 | 5488 | 0 |  | -9.1841
vac | -22157.1461 | 4887.34998 | 119487.611 | 5487 | 0 |  | -6.581717 | 2.600709
vac10 | E | P | V | NU | Nmo |  | Ef | Ef def
bulk | -22170.4886 | 10002.14065 | 118758.92 | 5488 | 0 |  | -15.8873
vac | -22163.9585 | 9886.82221 | 118758.92 | 5487 | 0 |  | -13.39412 | 2.490288
vac-5 | E | P | V | NU | Nmo |  | Ef | Ef def
bulk | -22142.7331 | -5000.04989 | 121014.461 | 5488 | 0 |  | 11.8682
vac | -22136.0133 | -5094.87987 | 121014.461 | 5487 | 0 |  | 14.55108 | 2.685045
vac-10 | E | P | V | NU | Nmo |  | Ef | Ef def
bulk | -22127.865 | -10003.43833 | 121816.32 | 5488 | 0 |  | 26.7363
vac | -22121.0738 | -10088.93459 | 121816.32 | 5487 | 0 |  | 29.49058 | 2.759155

## u5mo
14x14x14 |  | P | E U | E Mo |  | P | E U | E Mo
200 sims |  | 0 | -22154.6013 | -36903.0762 |  | 0 | -4.036917 | -6.724321
NPT |  | 5 | -22163.7706 |  |  | 5 | -4.038588
|  | 10 | -22170.4944 |  |  | 10 | -4.039813
bccU ADP |  | -5 | -22142.7012 |  |  | -5 | -4.034749
|  | -10 | -22127.8912 |  |  | -10 | -4.03205
1000 sims
int0 | E | P | V | NU | Nmo |  | Ef | Ef def | P | Ef int | Ef vac
bulk | -23816.5434 | -4.260921 | 114767.188 | 4830 | 658 |  | -8742.837 |  | 0 | 0.8116343
int | -23820.11 | 193.8201 | 114767.2 | 4830.884 | 658.1161 |  | -8743.619 | 0.8116343 | 5 | 0.9470907
[9 empty] | 10 | 1.037965
int5 | E | P | V | NU | Nmo |  | Ef | Ef def | -5 | 0.6209076
bulk | -23829.9873 | 4993.41493 | 114162.643 | 4830 | 658 |  | -8756.281 |  | -10 | 0.8148494
int | -23833.4674 | 5199.28847 | 114162.643 | 4830.888 | 658.112 |  | -8756.929 | 0.9470907
int10 | E | P | V | NU | Nmo |  | Ef | Ef def
bulk | -23841.429 | 9995.34959 | 113576.326 | 4830 | 658 |  | -8767.723
int | -23844.9064 | 10204.06018 | 113576.326 | 4830.896 | 658.104 |  | -8768.282 | 1.037965
int-5 | E | P | V | NU | Nmo |  | Ef | Ef def
bulk | -23801.0063 | -5003.95563 | 115391.921 | 4830 | 658 |  | -8727.3
int | -23804.6136 | -4813.45644 | 115391.921 | 4830.87 | 658.13 |  | -8728.269 | 0.6209076
int-10 | E | P | V | NU | Nmo |  | Ef | Ef def
bulk | -23782.9896 | -10002.2811 | 116038.491 | 4830 | 658 |  | -8709.283
int | -23786.6149 | -9816.59677 | 116038.491 | 4830.89 | 658.11 |  | -8710.055 | 0.8148494
vac0 | E | P | V | NU | Nmo |  | Ef | Ef def
bulk | -23816.5133 | -6.278474029 | 114767.265 | 4830 | 658 |  | -8742.807
vac | -23810.079 | -111.3869 | 114767.265 | 4829.11 | 657.89 |  | -8739.226 | 1.988042
vac5 | E | P | V | NU | Nmo |  | Ef | Ef def
bulk | [6 empty] | 0
vac | [6 empty] | 0 | #DIV/0!
vac10 | E | P | V | NU | Nmo |  | Ef | Ef def
bulk | [6 empty] | 0
vac | [6 empty] | 0 | #DIV/0!
vac-5 | E | P | V | NU | Nmo |  | Ef | Ef def
bulk | [6 empty] | 0
vac | [6 empty] | 0 | #DIV/0!
vac-10 | E | P | V | NU | Nmo |  | Ef | Ef def
bulk | [6 empty] | 0
vac | [6 empty] | 0 | #DIV/0!

## u50mo
14x14x14 |  | P | E U | E Mo |  | P | E U | E Mo
200 sims |  | 0 | -22154.6013 | -36903.0762 |  | 0 | -4.036917 | -6.724321
NPT |  | 5 | -22163.7706 |  |  | 5 | -4.038588
|  | 10 | -22170.4944 |  |  | 10 | -4.039813
bccU ADP |  | -5 | -22142.7012 |  |  | -5 | -4.034749
|  | -10 | -22127.8912 |  |  | -10 | -4.03205
1000 sims
int0 | E | P | V | NU | Nmo |  | Ef | Ef def | P | Ef int | Ef vac
bulk | -32086.6933 | -7.3601 | 96897.7788 | 1592 | 3896 |  | -51857.88 |  | 0 | 1.608757 | 2.532608
int | -32090.7366 | 506.403161 | 96897.7788 | 1592.272 | 3896.728 |  | -51865.72 | 1.608757 | 5 | 1.753492 | 2.758611
[9 empty] | 10 | 1.846475 | 2.264511
int5 | E | P | V | NU | Nmo |  | Ef | Ef def | -5 | 1.653621 | 2.208908
bulk | -32097.9171 | 4995.24085 | 96654.9871 | 1592 | 3896 |  | -51869.1 |  | -10 | 1.809589 | 2.128508
int | -32101.9038 | 5508.94541 | 96654.9871 | 1592.28 | 3896.72 |  | -51876.8 | 1.753492
int10 | E | P | V | NU | Nmo |  | Ef | Ef def
bulk | -32107.1852 | 9991.47528 | 96418.4348 | 1592 | 3896 |  | -51878.37
int | -32111.0268 | 10516.8815 | 96418.4348 | 1592.275 | 3896.725 |  | -51885.98 | 1.846475
int-5 | E | P | V | NU | Nmo |  | Ef | Ef def
bulk | -32075.4191 | -5002.35981 | 97142.7223 | 1592 | 3896 |  | -51846.6
int | -32079.5769 | -4494.88531 | 97142.7223 | 1592.287 | 3896.713 |  | -51854.4 | 1.653621
int-10 | E | P | V | NU | Nmo |  | Ef | Ef def
bulk | -32061.8441 | -10003.89991 | 97393.8312 | 1592 | 3896 |  | -51833.03
int | -32066.0264 | -9499.37112 | 97393.8312 | 1592.304 | 3896.696 |  | -51840.66 | 1.809589
vac0 | E | P | V | NU | Nmo |  | Ef | Ef def
bulk | -32087.2778 | -7.408265 | 96896.9697 | 1592 | 3896 |  | -51858.46
vac | -32079.0177 | -143.7677 | 96896.9697 | 1591.721 | 3895.279 |  | -51846.48 | 2.532608
vac5 | E | P | V | NU | Nmo |  | Ef | Ef def
bulk | -32098.2472 | 4996.70281 | 96654.7695 | 1592 | 3896 |  | -51869.43
vac | -32089.9528 | 4855.23433 | 96654.7695 | 1591.739 | 3895.261 |  | -51857.22 | 2.758611
vac10 | E | P | V | NU | Nmo |  | Ef | Ef def
bulk | -32107.7303 | 9992.79319 | 96417.4091 | 1592 | 3896 |  | -51878.91
vac | -32099.4763 | 9850.6653 | 96417.4091 | 1591.697 | 3895.303 |  | -51867.2 | 2.264511
vac-5 | E | P | V | NU | Nmo |  | Ef | Ef def
bulk | -32075.4246 | -5005.39252 | 97142.7629 | 1592 | 3896 |  | -51846.61
vac | -32067.146 | -5137.23483 | 97142.7629 | 1591.689 | 3895.311 |  | -51834.95 | 2.208908
vac-10 | E | P | V | NU | Nmo |  | Ef | Ef def
bulk | -32062.4666 | -10003.10663 | 97393.616 | 1592 | 3896 |  | -51833.65
vac | -32054.26 | -10137.56537 | 97393.616 | 1591.688 | 3895.312 |  | -51822.08 | 2.128508

## bccMo
14x14x14 |  | P | E U | E Mo |  | P | E U | E Mo
200 sims |  | 0 | -22154.6013 | -36903.0762 |  | 0 | -4.036917 | -6.724321
NPT |  | 5 | -22163.7706 | -36911.9662 |  | 5 | -4.038588 | -6.725941
|  | 10 | -22170.4944 | -36920.0338 |  | 10 | -4.039813 | -6.727411
bccU ADP |  | -5 | -22142.7012 | -36893.4233 |  | -5 | -4.034749 | -6.722563
|  | -10 | -22127.8912 | -36883.0012 |  | -10 | -4.03205 | -6.720663
1000 sims
int0 | E | P | V | NU | Nmo |  | Ef | Ef def | P | Ef int | Ef vac
bulk | -36903.0762 | -7.923852 | 88125.1767 | 0 | 5488 |  | 0 |  | 0 | 5.188721 | 3.043887
int | -36904.6118 | 702.132414 | 88125.1767 | 0 | 5489 |  | 5.188721 | 5.188721 | 5 | 5.276541 | 3.050967
[9 empty] | 10 | 5.355311 | 3.103979
int5 | E | P | V | NU | Nmo |  | Ef | Ef def | -5 | 5.130363 | 3.116444
bulk | -36911.9662 | 4988.60484 | 87938.5188 | 0 | 5488 |  | 0 |  | -10 | 4.970963 | 3.071939
int | -36913.4156 | 5704.05783 | 87938.5188 | 0 | 5489 |  | 5.276541 | 5.276541
int10 | E | P | V | NU | Nmo |  | Ef | Ef def
bulk | -36920.0338 | 9994.0473 | 87754.2938 | 0 | 5488 |  | 0
int | -36921.4059 | 10711.1395 | 87754.2938 | 0 | 5489 |  | 5.355311 | 5.355311
int-5 | E | P | V | NU | Nmo |  | Ef | Ef def
bulk | -36893.4233 | -5009.35427 | 88314.4665 | 0 | 5488 |  | 0
int | -36895.0155 | -4300.38768 | 88314.4665 | 0 | 5489 |  | 5.130363 | 5.130363
int-10 | E | P | V | NU | Nmo |  | Ef | Ef def
bulk | -36883.0012 | -10004.48883 | 88506.1931 | 0 | 5488 |  | 0
int | -36884.7509 | -9307.18905 | 88506.1931 | 0 | 5489 |  | 4.970963 | 4.970963
vac0 | E | P | V | NU | Nmo |  | Ef | Ef def
bulk | -36903.0281 | -7.661456 | 88125.2747 | 0 | 5488 |  | 0.0481
vac | -36893.2599 | -121.6646 | 88125.2747 | 0 | 5487 |  | 3.091979 | 3.043887
vac5 | E | P | V | NU | Nmo |  | Ef | Ef def
bulk | -36911.9215 | 4991.17628 | 87938.5555 | 0 | 5488 |  | 0.0447
vac | -36902.1446 | 4875.36402 | 87938.5555 | 0 | 5487 |  | 3.095659 | 3.050967
vac10 | E | P | V | NU | Nmo |  | Ef | Ef def
bulk | -36920.0867 | 9992.87667 | 87754.2389 | 0 | 5488 |  | -0.0529
vac | -36910.2553 | 9878.885 | 87754.2389 | 0 | 5487 |  | 3.051089 | 3.103979
vac-5 | E | P | V | NU | Nmo |  | Ef | Ef def
bulk | -36893.39 | -5006.00292 | 88314.5107 | 0 | 5488 |  | 0.0333
vac | -36883.551 | -5113.98004 | 88314.5107 | 0 | 5487 |  | 3.149737 | 3.116444
vac-10 | E | P | V | NU | Nmo |  | Ef | Ef def
bulk | -36882.9857 | -10008.18043 | 88506.3346 | 0 | 5488 |  | 0.0155
vac | -36873.1931 | -10117.42056 | 88506.3346 | 0 | 5487 |  | 3.087437 | 3.071939

## summary
bccU |  |  | bccMo
P | Ef int | Ef vac | P | Ef int | Ef vac
0 | 1.223017 | 2.63319 | 0 | 5.188721 | 3.043887
5 | 1.204588 | 2.600709 | 5 | 5.276541 | 3.050967
10 | 1.295713 | 2.490288 | 10 | 5.355311 | 3.103979
-5 | 1.207149 | 2.685045 | -5 | 5.130363 | 3.116444
-10 | 1.20275 | 2.759155 | -10 | 4.970963 | 3.071939
u50mo
|  |  | P | Ef int | Ef vac
|  |  | 0 | 1.608757 | 2.532608
|  |  | 5 | 1.753492 | 2.758611
|  |  | 10 | 1.846475 | 2.264511
|  |  | -5 | 1.653621 | 2.208908
|  |  | -10 | 1.809589 | 2.128508