## scoping
radius testing |  | running an additional 10 simulations for a total of 20!
surface area | [6 empty] | E surf (eV/A) | E surf (J/m^2)
113.04 | 3 | -290613.4 | 41580 | 12420 | 54000
113.04 | 3 | -290580.25 | 41575.65 | 12419.05 | 53994.7 |  | 0.04093094 | 0.6557136
314 | 5 | -290604.3 | 41580 | 12420 | 54000 |  |  |  | 3 | 0.6557136 | -0.5956897
314 | 5 | -290454.85 | 41563.25 | 12414.9 | 53978.15 |  | 0.1014742 | 1.625616 | 5 | 1.625616 | 0.002348255
615.44 | 7 | -290605.65 | 41580 | 12420 | 54000 |  |  |  | 7 | 1.765997 | 0.08890645
615.44 | 7 | -290185.85 | 41527.25 | 12407.35 | 53934.6 |  | 0.110237 | 1.765997 | 9 | 1.686127 | 0.03965906
1017.36 | 9 | -290606.15 | 41580 | 12420 | 54000 |  |  |  | 11 | 1.715996 | 0.05807577
1017.36 | 9 | -289721.7 | 41469 | 12386.55 | 53855.55 |  | 0.1052514 | 1.686127 | 13 | 1.653495 | 0.01953802
1519.76 | 11 | -290605.4 | 41580 | 12420 | 54000 |  |  |  | 15 | 1.627637 | 0.003594032
1519.76 | 11 | -289033.7 | 41380.68 | 12357.53 | 53738.21 |  | 0.1071158 | 1.715996 | 17 | 1.64902 | 0.01677891
2122.64 | 13 | -290610.2 | 41580 | 12420 | 54000 |  |  |  | 19 | 1.647598 | 0.01590198
2122.64 | 13 | -288116.55 | 41253.7 | 12323.65 | 53577.35 |  | 0.1032144 | 1.653495 | 21 | 1.625847 | 0.002490787
2826 | 15 | -290606.2 | 41580 | 12420 | 54000 |  |  |  | 23 | 1.681058 | 0.03653326
2826 | 15 | -286864.9 | 41085.35 | 12272.8 | 53358.15 |  | 0.1016003 | 1.627637 | 25 | 1.652822 | 0.01912353
3629.84 | 17 | -290604 | 41580 | 12420 | 54000 |  |  |  | 27 | 1.609633 | -0.007507107
3629.84 | 17 | -285151.25 | 40854 | 12202.2 | 53056.2 |  | 0.1029351 | 1.64902 | 29 | 1.638329 | 0.01018696
4534.16 | 19 | -290604.6 | 41580 | 12420 | 54000 |  |  |  | 31 | 1.632623 | 0.00666888
4534.16 | 19 | -282985.1 | 40555.75 | 12115.05 | 52670.8 |  | 0.1028463 | 1.647598 | 33 | 1.656842 | 0.02160203
5538.96 | 21 | -290607.6 | 41580 | 12420 | 54000 |  |  |  | 35 | 1.621808 | 0
5538.96 | 21 | -280372.8 | 40185.5 | 12017.15 | 52202.65 |  | 0.1014886 | 1.625847
6644.24 | 23 | -290603.65 | 41580 | 12420 | 54000
6644.24 | 23 | -277267.6 | 39777.05 | 11874.4 | 51651.45 |  | 0.1049349 | 1.681058
7850 | 25 | -290607.6 | 41580 | 12420 | 54000
7850 | 25 | -273643.95 | 39268.9 | 11729.45 | 50998.35 |  | 0.1031724 | 1.652822
9156.24 | 27 | -290605.85 | 41580 | 12420 | 54000
9156.24 | 27 | -269309.55 | 38657.3 | 11556.4 | 50213.7 |  | 0.1004764 | 1.609633
10562.96 | 29 | -290607.3 | 41580 | 12420 | 54000
10562.96 | 29 | -264181.25 | 37952.3 | 11338 | 49290.3 |  | 0.1022677 | 1.638329
12070.16 | 31 | -290604.15 | 41580 | 12420 | 54000
12070.16 | 31 | -258404 | 37144.55 | 11100.6 | 48245.15 |  | 0.1019116 | 1.632623
13677.84 | 33 | -290608.45 | 41580 | 12420 | 54000
13677.84 | 33 | -251896.4 | 36257.95 | 10811.55 | 47069.5 |  | 0.1034234 | 1.656842
15386 | 35 | -290607.25 | 41580 | 12420 | 54000
15386 | 35 | -244623.85 | 35219.3 | 10525.6 | 45744.9 |  | 0.1012364 | 1.621808
supercell testing w/ r=25 Ang
SA
7850 | 16 | -44086.7 | 6308 | 1884 | 8192 | -5.381677
7850 | 16 | -27143.39 | 3999.9 | 1188.7 | 5188.6 |  | 0.09936058 | 1.591757 | 16 | 1.591757 | -0.03734322
7850 | 20 | -86103.01 | 12320 | 3680 | 16000 | -5.381438125 |  |  | 20 | 1.591843 | -0.0372564
7850 | 20 | -69124.32 | 9996.4 | 2993.5 | 12989.9 |  | 0.099366 | 1.591843 | 24 | 1.622939 | -0.006160746
7850 | 24 | -148794.7 | 21289 | 6359 | 27648 | -5.381753 |  |  | 28 | 1.644723 | 0.01562345
7850 | 24 | -131819.2 | 18976 | 5665.5 | 24641.5 |  | 0.1013071 | 1.622939 | 32 | 1.636706 | 0.007606433
7850 | 28 | -236270.1 | 33807 | 10097 | 43904 | -5.381516 |  |  | 36 | 1.631257 | 0.002157237
7850 | 28 | -219306.7 | 31493 | 9408.6 | 40901.6 |  | 0.1026669 | 1.644723 | 40 | 1.6291 | 0
7850 | 32 | -352682.5 | 50463 | 15073 | 65536 | -5.381508
7850 | 32 | -335750.5 | 48151.1 | 14387.6 | 62538.7 |  | 0.1021664 | 1.636706
7850 | 36 | -502175.8 | 71851 | 21461 | 93312 | -5.381685
7850 | 36 | -485204.5 | 69531.4 | 20775.6 | 90307 |  | 0.1018263 | 1.631257
7850 | 40 | -688853.8 | 98560 | 29440 | 128000 | -5.38167
7850 | 40 | -671872.3 | 96231.7 | 28761.2 | 124992.9 |  | 0.1016916 | 1.6291
| 16 | -44086.7 | 6308 | 1884 | -0.004375601
| 16 | -27143.39 | 3999.9 | 1188.7 | -8458.236 |  | 16 | -8458.236
| 20 | -86103.01 | 12320 | 3680 | 0.03661329 |  | 20 | -5535.44
| 20 | -69124.32 | 9996.4 | 2993.5 | -5535.44 |  | 24 | -3621.129
| 24 | -148794.7 | 21289 | 6359 | -0.001507297 |  | 28 | -2817.458
| 24 | -131819.2 | 18976 | 5665.5 | -3621.129 |  | 32 | -1899.509
| 28 | -236270.1 | 33807 | 10097 | -0.036901268 |  | 36 | -1301.278
| 28 | -219306.7 | 31493 | 9408.6 | -2817.458 |  | 40 | -1038.9966
| 32 | -352682.5 | 50463 | 15073 | 0.00547249
| 32 | -335750.5 | 48151.1 | 14387.6 | -1899.509
| 36 | -502175.8 | 71851 | 21461 | 0.024635772
| 36 | -485204.5 | 69531.4 | 20775.6 | -1301.278
| 40 | -688853.8 | 98560 | 29440 | -0.0093046575
| 40 | -671872.3 | 96231.7 | 28761.2 | -1038.9966

## voids
voids 800K-1400K with 10 simulations each |  |  |  | surface area
all with 25 rad void |  |  |  | 7850
bccU | [5 empty] | u15zr | [5 empty] | u40zr | [5 empty] | u70zr
T | E | #U | #Zr | sum | Ef | T | E | #U | #Zr | sum | Ef | T | E | #U | #Zr | sum | Ef | T | E | #U | #Zr | sum | Ef
800 | -279699.75 | 54000 | 0 | 54000 |  | 800 | -286987.35 | 45900 | 8100 | 54000 |  | 800 | -303395.4 | 32400 | 21600 | 54000 |  | 800 | -319625.6 | 16200 | 37800 | 54000
800 | -262977.4 | 50902.6 | 0 | 50902.6 | 1.385637 | 800 | -270065.8 | 43308.25 | 7646.75 | 50955 | 1.507415 | 800 | -285653.15 | 30602.85 | 20395.2 | 50998.05 | 1.787697 | 800 | -301182.15 | 15323.4 | 35727.95 | 51051.35 | 2.021198
900 | -278934.7 | 54000 | 0 | 54000 |  | 900 | -286200.15 | 45900 | 8100 | 54000 |  | 850 | -303003.55 | 32400 | 21600 | 54000 |  | 900 | -318840.95 | 16200 | 37800 | 54000
900 | -262329.85 | 50917.85 | 0 | 50917.85 | 1.396159 | 900 | -269377.9 | 43321.3 | 7646.85 | 50968.15 | 1.537586 | 850 | -285315 | 30603.6 | 20399.7 | 51003.3 | 1.782682 | 900 | -300524.1 | 15320.05 | 35743.5 | 51063.55 | 1.997281
1000 | -278134.4 | 54000 | 0 | 54000 |  | 1000 | -285389.45 | 45900 | 8100 | 54000 |  | 900 | -302619.95 | 32400 | 21600 | 54000 |  | 1000 | -318061.6 | 16200 | 37800 | 54000
1000 | -261675.75 | 50943.55 | 0 | 50943.55 | 1.461158 | 1000 | -268701.15 | 43332.15 | 7654 | 50986.15 | 1.551253 | 900 | -285007.2 | 30611.5 | 20401.55 | 51013.05 | 1.782942 | 1000 | -299874 | 15325.7 | 35752 | 51077.7 | 1.990085
1100 | -277290.75 | 54000 | 0 | 54000 |  | 1100 | -284543 | 45900 | 8100 | 54000 |  | 950 | -302226.1 | 32400 | 21600 | 54000 |  | 1100 | -317302.6 | 16200 | 37800 | 54000
1100 | -260909.4 | 50954.9 | 0 | 50954.9 | 1.519796 | 1100 | -267961.55 | 43354 | 7649.2 | 51003.2 | 1.612954 | 950 | -284645.25 | 30610.35 | 20405.65 | 51016 | 1.795994 | 1100 | -299212.8 | 15322.6 | 35762.15 | 51084.75 | 1.958861
1200 | -276403.3 | 54000 | 0 | 54000 |  | 1200 | -283657.65 | 45900 | 8100 | 54000 |  | 1000 | -301819.1 | 32400 | 21600 | 54000 |  | 1200 | -316494.35 | 16200 | 37800 | 54000
1200 | -260142.95 | 50975.2 | 0 | 50975.2 | 1.587042 | 1200 | -267194.5 | 43366.3 | 7655.45 | 51021.75 | 1.670657 | 1000 | -284287.75 | 30619.25 | 20403.3 | 51022.55 | 1.815586 | 1200 | -298541.55 | 15329.05 | 35769.85 | 51098.9 | 1.937571
1300 | -275460.8 | 54000 | 0 | 54000 |  | 1300 | -282739.2 | 45900 | 8100 | 54000 |  | 1050 | -301411 | 32400 | 21600 | 54000 |  | 1300 | -315663.5 | 16200 | 37800 | 54000
1300 | -259286.85 | 50997.5 | 0 | 50997.5 | 1.750607 | 1300 | -266350.75 | 43382.75 | 7652 | 51034.75 | 1.760495 | 1050 | -283935.1 | 30606.7 | 20418.45 | 51025.15 | 1.777963 | 1300 | -297841.25 | 15333.65 | 35776.55 | 51110.2 | 1.897046
1400 | -274448.45 | 54000 | 0 | 54000 |  | 1400 | -281764.7 | 45900 | 8100 | 54000 |  | 1100 | -301020.25 | 32400 | 21600 | 54000 |  | 1400 | -314856.2 | 16200 | 37800 | 54000
1400 | -258139.15 | 51016.35 | 0 | 51016.35 | 2.337207 | 1400 | -265428.5 | 43388.75 | 7663.55 | 51052.3 | 1.94995 | 1100 | -283602.6 | 30624.9 | 20410.45 | 51035.35 | 1.819055 | 1400 | -297163.6 | 15344.3 | 35775.95 | 51120.25 | 1.840212
[12 empty] | 1150 | -300603.55 | 32400 | 21600 | 54000
u5zr | [5 empty] | u23zr | [5 empty] | 1150 | -283238.55 | 30624.45 | 20415.3 | 51039.75 | 1.808281 | u80zr
T | E | #U | #Zr | sum | Ef | T | E | #U | #Zr | sum | Ef | 1200 | -300172.8 | 32400 | 21600 | 54000 |  | T | E | #U | #Zr | sum | Ef
800 | -281466.35 | 51300 | 2700 | 54000 |  | 800 | -292205.75 | 41580 | 12420 | 54000 |  | 1200 | -282865.4 | 30627.05 | 20417.9 | 51044.95 | 1.797912 | 800 | -323489.65 | 10800 | 43200 | 54000
800 | -264735.1 | 48378 | 2545.6 | 50923.6 | 1.420388 | 800 | -275022.3 | 39250.55 | 11720.4 | 50970.95 | 1.617513 | 1250 | -299741.7 | 32400 | 21600 | 54000 |  | 800 | -304977.45 | 10209.7 | 40872.65 | 51082.35 | 2.109894
900 | -280691.45 | 51300 | 2700 | 54000 |  | 850 | -291806.85 | 41580 | 12420 | 54000 |  | 1250 | -282499.1 | 30624.85 | 20427.15 | 51052 | 1.793676 | 900 | -322727.85 | 10800 | 43200 | 54000
900 | -264103.1 | 48403.8 | 2542.05 | 50945.85 | 1.45488 | 850 | -274689.85 | 39250.8 | 11727.05 | 50977.85 | 1.60366 | 1300 | -299325.95 | 32400 | 21600 | 54000 |  | 900 | -304304.1 | 10214.6 | 40875.6 | 51090.2 | 2.10913
1000 | -279880.35 | 51300 | 2700 | 54000 |  | 900 | -291419.45 | 41580 | 12420 | 54000 |  | 1300 | -282141.2 | 30636.65 | 20424.8 | 51061.45 | 1.828836 | 1000 | -321956.55 | 10800 | 43200 | 54000
1000 | -263405.8 | 48411.6 | 2549.9 | 50961.5 | 1.481794 | 900 | -274355.55 | 39257.15 | 11727.55 | 50984.7 | 1.614983 | 1350 | -298889.35 | 32400 | 21600 | 54000 |  | 1000 | -303630.7 | 10218.65 | 40879.95 | 51098.6 | 2.096363
1100 | -279028.45 | 51300 | 2700 | 54000 |  | 950 | -291014.55 | 41580 | 12420 | 54000 |  | 1350 | -281769.9 | 30639.85 | 20429.65 | 51069.5 | 1.83499 | 1100 | -321179.55 | 10800 | 43200 | 54000
1100 | -262666.3 | 48431.15 | 2547.65 | 50978.8 | 1.532665 | 950 | -274000.4 | 39271.7 | 11721.65 | 50993.35 | 1.654727 | 1400 | -298438.85 | 32400 | 21600 | 54000 |  | 1100 | -302965 | 10232.05 | 40879.25 | 51111.3 | 2.108576
1200 | -278134.65 | 51300 | 2700 | 54000 |  | 1000 | -290610.8 | 41580 | 12420 | 54000 |  | 1400 | -281384.35 | 30635.9 | 20440.1 | 51076 | 1.825645 | 1200 | -320388.25 | 10800 | 43200 | 54000
1200 | -261877.95 | 48450.7 | 2547.5 | 50998.2 | 1.623436 | 1000 | -273652.2 | 39274.2 | 11724.9 | 50999.1 | 1.650391 | [6 empty] | 1200 | -302289.55 | 10227.7 | 40894.8 | 51122.5 | 2.09415
1300 | -277185.95 | 51300 | 2700 | 54000 |  | 1050 | -290191.8 | 41580 | 12420 | 54000 |  | u50zr | [5 empty] | 1300 | -319589.65 | 10800 | 43200 | 54000
1300 | -261023.55 | 48468.3 | 2552.4 | 51020.7 | 1.774312 | 1050 | -273307.5 | 39274.65 | 11734.45 | 51009.1 | 1.65595 | T | E | #U | #Zr | sum | Ef | 1300 | -301586.45 | 10224.45 | 40906.7 | 51131.15 | 2.090575
1400 | -276168.05 | 51300 | 2700 | 54000 |  | 1100 | -289770.95 | 41580 | 12420 | 54000 |  | 800 | -309469.9 | 27000 | 27000 | 54000 |  | 1400 | -318781.65 | 10800 | 43200 | 54000
1400 | -259800.75 | 48484.95 | 2549.7 | 51034.65 | 2.452669 | 1100 | -272927.9 | 39284.85 | 11729.45 | 51014.3 | 1.676283 | 800 | -291461.15 | 25505.75 | 25510.1 | 51015.85 | 1.850591 | 1400 | -300843.9 | 10227.45 | 40905.55 | 51133 | 2.066898
[6 empty] | 1150 | -289337.6 | 41580 | 12420 | 54000 |  | 900 | -308704.4 | 27000 | 27000 | 54000
u10zr | [5 empty] | 1150 | -272549.8 | 39274.45 | 11744.2 | 51018.65 | 1.659993 | 900 | -290779.1 | 25513.95 | 25511.35 | 51025.3 | 1.876869 | u90zr
T | E | #U | #Zr | sum | Ef | 1200 | -288904.5 | 41580 | 12420 | 54000 |  | 1000 | -307916.2 | 27000 | 27000 | 54000 |  | T | E | #U | #Zr | sum | Ef
800 | -284002.65 | 48600 | 5400 | 54000 |  | 1200 | -272184.05 | 39291.25 | 11740 | 51031.25 | 1.708916 | 1000 | -290075.95 | 25521.25 | 25511.5 | 51032.75 | 1.878605 | 800 | -326579.4 | 5400 | 48600 | 54000
800 | -267210.15 | 45848.15 | 5095.05 | 50943.2 | 1.460874 | 1250 | -288463.8 | 41580 | 12420 | 54000 |  | 1100 | -307108.05 | 27000 | 27000 | 54000 |  | 800 | -308028.1 | 5106.111 | 46004.61 | 51110.72 | 2.199242
850 | -283618.95 | 48600 | 5400 | 54000 |  | 1250 | -271790.15 | 39300.55 | 11737.5 | 51038.05 | 1.736983 | 1100 | -289402.4 | 25531.95 | 25516.35 | 51048.3 | 1.875019 | 900 | -325799.4 | 5400 | 48600 | 54000
850 | -266862.7 | 45852.4 | 5094.7 | 50947.1 | 1.473024 | 1300 | -288015.9 | 41580 | 12420 | 54000 |  | 1200 | -306280.85 | 27000 | 27000 | 54000 |  | 900 | -307331.1 | 5113.05 | 46005.55 | 51118.6 | 2.211955
900 | -283220.95 | 48600 | 5400 | 54000 |  | 1300 | -271388.7 | 39304.7 | 11740.95 | 51045.65 | 1.77505 | 1200 | -288702.65 | 25523.65 | 25536.35 | 51060 | 1.842625 | 1000 | -325038.95 | 5400 | 48600 | 54000
900 | -266536.5 | 45857.8 | 5099.05 | 50956.85 | 1.476775 | 1350 | -287543.75 | 41580 | 12420 | 54000 |  | 1300 | -305456.15 | 27000 | 27000 | 54000 |  | 1000 | -306667.4 | 5112.55 | 46016.05 | 51128.6 | 2.220157
950 | -282820.85 | 48600 | 5400 | 54000 |  | 1350 | -270938.55 | 39320.15 | 11730.9 | 51051.05 | 1.84155 | 1300 | -287999.65 | 25540.9 | 25533.4 | 51074.3 | 1.850971 | 1100 | -324255.9 | 5400 | 48600 | 54000
950 | -266193.65 | 45863.35 | 5102.05 | 50965.4 | 1.497341 | 1400 | -287073.25 | 41580 | 12420 | 54000 |  | 1400 | -304572 | 27000 | 27000 | 54000 |  | 1100 | -305968.6 | 5113.85 | 46022.55 | 51136.4 | 2.228779
1000 | -282402.85 | 48600 | 5400 | 54000 |  | 1400 | -270537.6 | 39311.2 | 11748.45 | 51059.65 | 1.845352 | 1400 | -287251.6 | 25555.45 | 25533.8 | 51089.25 | 1.843062 | 1200 | -323471.95 | 5400 | 48600 | 54000
1000 | -265840.05 | 45871.95 | 5103.25 | 50975.2 | 1.518444 | [12 empty] | 1200 | -305247.7 | 5111.85 | 46029.2 | 51141.05 | 2.241794
1050 | -281981.95 | 48600 | 5400 | 54000 |  | u30zr | [5 empty] | u60zr | [5 empty] | 1300 | -322672.55 | 5400 | 48600 | 54000
1050 | -265488.3 | 45889.65 | 5097.4 | 50987.05 | 1.551721 | T | E | #U | #Zr | sum | Ef | T | E | #U | #Zr | sum | Ef | 1300 | -304490.4 | 5111.85 | 46031.3 | 51143.15 | 2.267857
1100 | -281553.95 | 48600 | 5400 | 54000 |  | 800 | -296881.25 | 37800 | 16200 | 54000 |  | 800 | -314893.75 | 21600 | 32400 | 54000 |  | 1400 | -321862.75 | 5400 | 48600 | 54000
1100 | -265107 | 45891.15 | 5101.95 | 50993.1 | 1.569526 | 800 | -279473.5 | 35681.75 | 15300.45 | 50982.2 | 1.666256 | 800 | -296643.05 | 20417.5 | 30615.65 | 51033.15 | 1.938548 | 1400 | -303740.75 | 5116.5 | 46032.6 | 51149.1 | 2.304911
1150 | -281115.5 | 48600 | 5400 | 54000 |  | 900 | -296100.4 | 37800 | 16200 | 54000 |  | 900 | -314158.55 | 21600 | 32400 | 54000
1150 | -264720.3 | 45899.5 | 5101.4 | 51000.9 | 1.596607 | 900 | -278791.35 | 35701.8 | 15293.9 | 50995.7 | 1.704955 | 900 | -296006.15 | 20428.9 | 30615 | 51043.9 | 1.948004 | bcczr
1200 | -280665.95 | 48600 | 5400 | 54000 |  | 1000 | -295297.9 | 37800 | 16200 | 54000 |  | 1000 | -313372.4 | 21600 | 32400 | 54000 |  | T | E | #U | #Zr | sum | Ef
1200 | -264310.3 | 45915.5 | 5093.8 | 51009.3 | 1.655946 | 1000 | -278109.5 | 35701.15 | 15307.7 | 51008.85 | 1.696604 | 1000 | -295332.6 | 20422.8 | 30630.15 | 51052.95 | 1.913219 | 800 | -329019.75 | 0 | 54000 | 54000
1250 | -280197.8 | 48600 | 5400 | 54000 |  | 1100 | -294470.2 | 37800 | 16200 | 54000 |  | 1100 | -312576.2 | 21600 | 32400 | 54000 |  | 800 | -310457.6 | 0 | 51137.35 | 51137.35 | 2.285948
1250 | -263906.1 | 45921.95 | 5098.7 | 51020.65 | 1.698539 | 1100 | -277379.15 | 35715.1 | 15305.25 | 51020.35 | 1.719479 | 1100 | -294676.95 | 20425.65 | 30641.7 | 51067.35 | 1.885171 | 900 | -328244.35 | 0 | 54000 | 54000
1300 | -279723.2 | 48600 | 5400 | 54000 |  | 1200 | -293618.95 | 37800 | 16200 | 54000 |  | 1200 | -311767.45 | 21600 | 32400 | 54000 |  | 900 | -309743.2 | 0 | 51141.65 | 51141.65 | 2.298689
1300 | -263445.6 | 45925.37 | 5100.105 | 51025.47 | 1.774049 | 1200 | -276630.75 | 35736.4 | 15299.2 | 51035.6 | 1.774663 | 1200 | -293995.25 | 20434.2 | 30645.5 | 51079.7 | 1.861038 | 1000 | -327455.35 | 0 | 54000 | 54000
1350 | -279238.95 | 48600 | 5400 | 54000 |  | 1300 | -292740.05 | 37800 | 16200 | 54000 |  | 1300 | -310937.75 | 21600 | 32400 | 54000 |  | 1000 | -308993.2 | 0 | 51141.95 | 51141.95 | 2.308042
1350 | -263008.3 | 45942 | 5099.75 | 51041.75 | 1.90458 | 1300 | -275877.95 | 35740.35 | 15311.65 | 51052 | 1.797223 | 1300 | -293301.25 | 20426 | 30665.4 | 51091.4 | 1.813161 | 1100 | -326657.35 | 0 | 54000 | 54000
1400 | -278724.75 | 48600 | 5400 | 54000 |  | 1400 | -291831.15 | 37800 | 16200 | 54000 |  | 1400 | -310106.8 | 21600 | 32400 | 54000 |  | 1100 | -308239.7 | 0 | 51144.5 | 51144.5 | 2.3349
1400 | -262421.9 | 45948.2 | 5100.35 | 51048.55 | 2.181038 | 1400 | -275073.95 | 35742.5 | 15322.85 | 51065.35 | 1.831643 | 1400 | -292611.6 | 20433.8 | 30671.5 | 51105.3 | 1.779042 | 1200 | -325849.95 | 0 | 54000 | 54000
[18 empty] | 1200 | -307496.1 | 0 | 51150.15 | 51150.15 | 2.361407
[18 empty] | 1300 | -325036.75 | 0 | 54000 | 54000
[18 empty] | 1300 | -306756.65 | 0 | 51157.7 | 51157.7 | 2.391226
[18 empty] | 1400 | -324216.6 | 0 | 54000 | 54000
[18 empty] | 1400 | -305980.35 | 0 | 51161.6 | 51161.6 | 2.437621

## summary
|  | bcc U | [11 empty] | bcc Zr
10 |  | 0 | 0.05 | 0.1 | 0.15 | 0.23 | 0.3 | 0.4 | 0.5 | 0.6 | 0.7 | 0.8 | 0.9 | 1
| 800 | 1.387908 | 1.416784 | 1.475322 | 1.505107 | 1.615581 | 1.687577 | 1.783595 | 1.857177 | 1.938946 | 2.030503 | 2.092799 | 2.200387 | 2.289747
| 900 | 1.406889 | 1.464329 | 1.4731 | 1.53583 | 1.591884 | 1.686655 | 1.770485 | 1.863875 | 1.929107 | 2.016789 | 2.123289 | 2.20183 | 2.299256
| 1000 | 1.454246 | 1.483238 | 1.519538 | 1.559821 | 1.67936 | 1.696868 | 1.79256 | 1.863107 | 1.932051 | 2.027253 | 2.097893 | 2.221773 | 2.308135
| 1100 | 1.516122 | 1.531128 | 1.577031 | 1.602199 | 1.708009 | 1.679982 | 1.821836 | 1.887715 | 1.893487 | 1.970185 | 2.111354 | 2.233348 | 2.339053
| 1200 | 1.584568 | 1.630653 | 1.680696 | 1.652895 | 1.734398 | 1.777684 | 1.79118 | 1.872677 | 1.872797 | 1.943275 | 2.087128 | 2.232106 | 2.359679
| 1300 | 1.764792 | 1.767034 | 1.785475 | 1.749173 | 1.780689 | 1.804878 | 1.847754 | 1.871271 | 1.799535 | 1.908927 | 2.089032 | 2.27483 | 2.37892
| 1400 | 2.309599 | 2.477115 | 2.176447 | 1.929972 | 1.83483 | 1.827102 | 1.830728 | 1.827449 | 1.800254 | 1.832462 | 2.050503 | 2.31432 | 2.422348
20
| 800 | 1.385637 | 1.420388 | 1.460874 | 1.507415 | 1.617513 | 1.666256 | 1.787697 | 1.850591 | 1.938548 | 2.021198 | 2.109894 | 2.199242 | 2.285948
| 900 | 1.396159 | 1.45488 | 1.476775 | 1.537586 | 1.614983 | 1.704955 | 1.782942 | 1.876869 | 1.948004 | 1.997281 | 2.10913 | 2.211955 | 2.298689
| 1000 | 1.461158 | 1.481794 | 1.518444 | 1.551253 | 1.650391 | 1.696604 | 1.815586 | 1.878605 | 1.913219 | 1.990085 | 2.096363 | 2.220157 | 2.308042
| 1100 | 1.519796 | 1.532665 | 1.569526 | 1.612954 | 1.676283 | 1.719479 | 1.819055 | 1.875019 | 1.885171 | 1.958861 | 2.108576 | 2.228779 | 2.3349
| 1200 | 1.587042 | 1.623436 | 1.655946 | 1.670657 | 1.708916 | 1.774663 | 1.797912 | 1.842625 | 1.861038 | 1.937571 | 2.09415 | 2.241794 | 2.361407
0.354448 | 1300 | 1.750607 | 1.774312 | 1.774049 | 1.760495 | 1.77505 | 1.797223 | 1.828836 | 1.850971 | 1.813161 | 1.897046 | 2.090575 | 2.267857 | 2.391226
| 1400 | 2.337207 | 2.452669 | 2.181038 | 1.94995 | 1.845352 | 1.831643 | 1.825645 | 1.843062 | 1.779042 | 1.840212 | 2.066898 | 2.304911 | 2.437621
| 1300 dif | -0.01418489 | 0.007278673 | -0.01142599 | 0.01132223 | -0.005639194 | -0.007654856 | -0.01891799 | -0.02029952 | 0.01362632 | -0.01188134 | 0.001543673 | -0.006972644 | 0.0123057
u10zr
|  |  | Cp | delS | delSc | mJ/K-m^2 |  | PE bulk | TE bulk | PE void | #at void | TE void | Area | TE pure/A/at | TE void/A/at | del U/A | in J/m^2 | del G | del G cum | ASSUMING entropy at 800 K ~0
| 800 | 1.460874 |  | 0 | 0 | 0 |  | -284002.65 | -278418.6396 | -267210.15 | 50943.2 | -261942.2 | 7850 | -0.0006568026 | -0.0006550126 |  |  | 0 | 0 | 1.460874 | 0
| 850 | 1.473024 | 0.0002430082 | 1.473228e-05 | 1.473228e-05 | 0.01473228 |  | -283618.95 | -277685.9 | -266862.7 | 50947.1 | -261265.1 | 7850 | -0.0006550742 | -0.0006532694 | 0.0007514427 | 0.01203811 | -0.0004843274 | -0.0004843274 | 1.460389 | -0.4843274
| 900 | 1.476775 | 7.502338e-05 | 4.288217e-06 | 1.90205e-05 | 0.0190205 |  | -283220.95 | -276938.9383 | -266536.5 | 50956.85 | -260608.5 | 7850 | -0.000653312 | -0.0006515029 | 0.0002165379 | 0.003468937 | -0.0003904585 | -0.0008747859 | 1.459999 | -0.8747859
| 950 | 1.497341 | 0.0004113142 | 2.223862e-05 | 4.125912e-05 | 0.04125912 |  | -282820.85 | -276189.8 | -266193.65 | 50965.4 | -259935.3 | 7850 | -0.0006515448 | -0.0006497109 | 0.001268179 | 0.02031622 | -0.000810466 | -0.001685252 | 1.459188 | -1.685252
| 1000 | 1.518444 | 0.0004220684 | 2.164928e-05 | 6.29084e-05 | 0.0629084 |  | -282402.85 | -275422.837 | -265840.05 | 50975.2 | -259251 | 7850 | -0.0006497354 | -0.000647876 | 0.00129922 | 0.0208135 | -0.0008357793 | -0.002521031 | 1.458353 | -2.521031
| 1050 | 1.551721 | 0.0006655344 | 3.247153e-05 | 9.537993e-05 | 0.09537993 |  | -281981.95 | -274652.9 | -265488.3 | 50987.05 | -258568.2 | 7850 | -0.0006479192 | -0.0006460194 | 0.002054926 | 0.03291991 | -0.001175202 | -0.003696233 | 1.457177 | -3.696233
| 1100 | 1.569526 | 0.0003561088 | 1.656619e-05 | 0.0001119461 | 0.1119461 |  | -281553.95 | -273875.9357 | -265107 | 50993.1 | -257856.5 | 7850 | -0.0006460862 | -0.0006441649 | 0.001099892 | 0.01762027 | -0.0006025345 | -0.004298767 | 1.456575 | -4.298767
| 1150 | 1.596607 | 0.000541616 | 2.407579e-05 | 0.0001360219 | 0.1360219 |  | -281115.5 | -273088.5 | -264720.3 | 51000.9 | -257139.1 | 7850 | -0.0006442286 | -0.0006422744 | 0.001675323 | 0.02683867 | -0.0008484839 | -0.005147251 | 1.455726 | -5.147251
| 1200 | 1.655946 | 0.001186772 | 5.050856e-05 | 0.0001865305 | 0.1865305 |  | -280665.95 | -272289.9344 | -264310.3 | 51009.3 | -256398.2 | 7850 | -0.0006423447 | -0.0006403183 | 0.003687314 | 0.05907077 | -0.001539501 | -0.006686752 | 1.454187 | -6.686752
| 1250 | 1.698539 | 0.0008518613 | 3.477468e-05 | 0.0002213051 | 0.2213051 |  | -280197.8 | -271472.8 | -263906.1 | 51020.65 | -255662.5 | 7850 | -0.000640417 | -0.0006383389 | 0.00263545 | 0.04221991 | -0.00124844 | -0.007935192 | 1.452938 | -7.935192
| 1300 | 1.774049 | 0.001510197 | 5.923102e-05 | 0.0002805362 | 0.2805362 |  | -279723.2 | -270649.1 | -263445.6 | 51025.47 | -254871.4 | 7850 | -0.000638474 | -0.0006363037 | 0.004703229 | 0.07534573 | -0.001654603 | -0.009589795 | 1.451284 | -9.589795
| 1350 | 1.90458 | 0.002610628 | 9.852597e-05 | 0.0003790621 | 0.3790621 |  | -279238.95 | -269815.9 | -263008.3 | 51041.75 | -254101.5 | 7850 | -0.0006365085 | -0.0006341792 | 0.008111411 | 0.1299448 | -0.003065258 | -0.01265505 | 1.448219 | -12.65505
| 1400 | 2.181038 | 0.005529157 | 0.0002010824 | 0.0005801445 | 0.5801445 |  | -278724.75 | -268952.7318 | -262421.9 | 51048.55 | -253184 | 7850 | -0.0006344721 | -0.0006318052 | 0.01724006 | 0.2761857 | -0.005329662 | -0.01798471 | 1.442889 | -17.98471 | -0.01231093
u23zr
|  |  | Cp | delS | delSc | mJ/K-m^2 |  | PE bulk | TE bulk | PE void | #at void | TE void | Area | TE pure/A/at | TE void/A/at | del U/A | in J/m^2 | del G | del G cum | ASSUMING entropy at 800 K ~0
| 800 | 1.617513 |  | 0 | 0 | 0 |  | -292205.75 | -286621.7396 | -275022.3 | 50970.95 | -269751.5 | 7850 | -0.0006761541 | -0.0006741732 |  |  | 0 | 0 | 1.617513 | 0
| 850 | 1.60366 | -0.0002770486 | -1.679597e-05 | -1.679597e-05 | -0.01679597 |  | -291806.85 | -285873.8 | -274689.85 | 50977.85 | -269088.9 | 7851 | -0.0006743039 | -0.0006723405 | -0.0008910545 | -0.01427469 | 1.881244e-06 | 1.881244e-06 | 1.617514 | 0.001881244
| 900 | 1.614983 | 0.0002264524 | 1.294366e-05 | -3.85231e-06 | -0.00385231 |  | -291419.45 | -285137.4383 | -274355.55 | 50984.7 | -268424.3 | 7852 | -0.0006724813 | -0.0006705045 | 0.0006803579 | 0.01089933 | -0.0007499598 | -0.0007480786 | 1.616764 | -0.7480786
| 950 | 1.654727 | 0.0007948934 | 4.297768e-05 | 3.912537e-05 | 0.03912537 |  | -291014.55 | -284383.5 | -274000.4 | 50993.35 | -267738.6 | 7853 | -0.0006706178 | -0.000668593 | 0.002449852 | 0.03924663 | -0.001582161 | -0.00233024 | 1.615182 | -2.33024
| 1000 | 1.650391 | -8.673472e-05 | -4.44891e-06 | 3.467646e-05 | 0.03467646 |  | -290610.8 | -283630.787 | -273652.2 | 50999.1 | -267060.1 | 7854 | -0.0006687576 | -0.0006667386 | -0.0002953422 | -0.004731382 | -0.000282472 | -0.002612712 | 1.6149 | -2.612712
| 1050 | 1.65595 | 0.0001111802 | 5.424498e-06 | 4.010096e-05 | 0.04010096 |  | -290191.8 | -282862.8 | -273307.5 | 51009.1 | -266384.4 | 7855 | -0.0006668618 | -0.0006648367 | 0.0003134538 | 0.00502153 | -0.0006741929 | -0.003286905 | 1.614226 | -3.286905
| 1100 | 1.676283 | 0.0004066633 | 1.891798e-05 | 5.901894e-05 | 0.05901894 |  | -289770.95 | -282092.9357 | -272927.9 | 51014.3 | -265674.4 | 7856 | -0.0006649622 | -0.0006629127 | 0.001244523 | 0.01993726 | -0.00087252 | -0.004159425 | 1.613353 | -4.159425
| 1150 | 1.659993 | -0.0003257879 | -1.448185e-05 | 4.453709e-05 | 0.04453709 |  | -289337.6 | -281310.6 | -272549.8 | 51018.65 | -264966 | 7857 | -0.0006630336 | -0.0006610044 | -0.001038089 | -0.01663019 | 2.39361e-05 | -0.004135489 | 1.613377 | -4.135489
| 1200 | 1.708916 | 0.0009784478 | 4.164236e-05 | 8.617945e-05 | 0.08617945 |  | -288904.5 | -280528.4844 | -272184.05 | 51031.25 | -264268.5 | 7858 | -0.0006611061 | -0.0006590179 | 0.003011608 | 0.04824596 | -0.001724868 | -0.005860357 | 1.611652 | -5.860357
| 1250 | 1.736983 | 0.0005613477 | 2.291533e-05 | 0.0001090948 | 0.1090948 |  | -288463.8 | -279738.8 | -271790.15 | 51038.05 | -263543.7 | 7859 | -0.0006591612 | -0.0006570392 | 0.001722141 | 0.0275887 | -0.001055471 | -0.006915828 | 1.610597 | -6.915828
| 1300 | 1.77505 | 0.0007613398 | 2.986029e-05 | 0.0001389551 | 0.1389551 |  | -288015.9 | -278941.8831 | -271388.7 | 51045.65 | -262811.1 | 7860 | -0.0006571998 | -0.0006550319 | 0.002343113 | 0.03753667 | -0.001281705 | -0.008197533 | 1.609315 | -8.197533
| 1350 | 1.84155 | 0.001329998 | 5.019457e-05 | 0.0001891497 | 0.1891497 |  | -287543.75 | -278120.7 | -270938.55 | 51051.05 | -262030.1 | 7861 | -0.0006551818 | -0.0006529332 | 0.004119246 | 0.06599031 | -0.001772359 | -0.009969892 | 1.607543 | -9.969892
| 1400 | 1.845352 | 7.604562e-05 | 2.7656e-06 | 0.0001919153 | 0.1919153 |  | -287073.25 | -277301.2318 | -270537.6 | 51059.65 | -261297.7 | 7862 | -0.0006531682 | -0.0006509156 | 0.0002030278 | 0.003252506 | -0.0006193344 | -0.01058923 | 1.606923 | -10.58923 | -0.006546611
u40zr
|  |  | Cp | delS | delSc | mJ/K-m^2 |  | PE bulk | TE bulk | PE void | #at void | TE void | Area | TE pure/A/at | TE void/A/at | del U/A | in J/m^2 | del G | del G cum | ASSUMING entropy at 800 K ~0
| 800 | 1.787697 |  | 0 | 0 | 0 |  | -303395.4 | -297811.3896 | -285653.15 | 50998.05 | -280379.6 | 7850 | -0.000702551 | -0.0007003629 |  |  | 0 | 0 | 1.787697 | 0
| 850 | 1.782682 | -0.0001003128 | -6.081427e-06 | -6.081427e-06 | -0.006081427 |  | -303003.55 | -297070.5 | -285315 | 51003.3 | -279711.2 | 7851 | -0.0007007141 | -0.0006985326 | -0.0003387304 | -0.005426461 | -0.0002572479 | -0.0002572479 | 1.78744 | -0.2572479
| 900 | 1.782942 | 5.199136e-06 | 2.971744e-07 | -5.784253e-06 | -0.005784253 |  | -302619.95 | -296337.9383 | -285007.2 | 51013.05 | -279072.7 | 7852 | -0.000698897 | -0.0006967159 | -1.921522e-05 | -0.0003078278 | -0.0005752847 | -0.0008325327 | 1.786865 | -0.8325327
| 950 | 1.795994 | 0.0002610495 | 1.411422e-05 | 8.329967e-06 | 0.008329967 |  | -302226.1 | -295595.1 | -284645.25 | 51016 | -278380.7 | 7853 | -0.0006970563 | -0.0006948596 | 0.0007938239 | 0.01271706 | -0.000691449 | -0.001523982 | 1.786173 | -1.523982
| 1000 | 1.815586 | 0.0003918291 | 2.009821e-05 | 2.842817e-05 | 0.02842817 |  | -301819.1 | -294839.087 | -284287.75 | 51022.55 | -277692.6 | 7854 | -0.000695185 | -0.0006929649 | 0.001193581 | 0.01912116 | -0.0009770424 | -0.002501024 | 1.785196 | -2.501024
| 1050 | 1.777963 | -0.0007524631 | -3.67128e-05 | -8.284627e-06 | -0.008284627 |  | -301411 | -294082 | -283935.1 | 51025.15 | -277009.8 | 7855 | -0.0006933116 | -0.0006911379 | -0.002367149 | -0.03792173 | 0.0006267067 | -0.001874317 | 1.785823 | -1.874317
| 1100 | 1.819055 | 0.0008218454 | 3.823226e-05 | 2.994763e-05 | 0.02994763 |  | -301020.25 | -293342.2357 | -283602.6 | 51035.35 | -276346.1 | 7856 | -0.0006914796 | -0.0006892564 | 0.002526559 | 0.04047548 | -0.001580012 | -0.00345433 | 1.784243 | -3.45433
| 1150 | 1.808281 | -0.0002154705 | -9.578043e-06 | 2.036959e-05 | 0.02036959 |  | -300603.55 | -292576.5 | -283238.55 | 51039.75 | -275651.6 | 7857 | -0.0006895869 | -0.0006873773 | -0.0006960985 | -0.0111515 | -0.0001367489 | -0.003591078 | 1.784106 | -3.591078
| 1200 | 1.797912 | -0.0002073823 | -8.82611e-06 | 1.154348e-05 | 0.01154348 |  | -300172.8 | -291796.7844 | -282865.4 | 51044.95 | -274947.7 | 7858 | -0.0006876615 | -0.0006854651 | -0.0006724089 | -0.01077199 | -0.0001806578 | -0.003771736 | 1.783926 | -3.771736
| 1250 | 1.793676 | -8.472873e-05 | -3.458796e-06 | 8.084686e-06 | 0.008084686 |  | -299741.7 | -291016.7 | -282499.1 | 51052 | -274250.4 | 7859 | -0.0006857358 | -0.0006835452 | -0.000293874 | -0.004707861 | -0.0003843667 | -0.004156103 | 1.783541 | -4.156103
| 1300 | 1.828836 | 0.000703203 | 2.758012e-05 | 3.566481e-05 | 0.03566481 |  | -299325.95 | -290251.9331 | -282141.2 | 51061.45 | -273561 | 7860 | -0.0006838468 | -0.0006816139 | 0.002156844 | 0.03455264 | -0.001301521 | -0.005457624 | 1.78224 | -5.457624
| 1350 | 1.83499 | 0.0001230734 | 4.644829e-06 | 4.030964e-05 | 0.04030964 |  | -298889.35 | -289466.3 | -281769.9 | 51069.5 | -272858.3 | 7861 | -0.0006819091 | -0.0006796694 | 0.0003510804 | 0.005624308 | -0.000646211 | -0.006103835 | 1.781594 | -6.103835
| 1400 | 1.825645 | -0.0001868866 | -6.796624e-06 | 3.351301e-05 | 0.03351301 |  | -298438.85 | -288666.8318 | -281384.35 | 51076 | -272141.5 | 7862 | -0.0006799392 | -0.0006777114 | -0.0006114695 | -0.009795742 | -0.000280468 | -0.006384303 | 1.781313 | -6.384303