## Sheet1
14x14x14 |  | P | E U | E Mo |  | P | E U | E Mo
200 sims |  | 0 | -22575.15 | -37471.41 |  | 0 | -4.113547 | -6.827881
NPT |  | 5 | -22573.55 | -37473.78 |  | 5 | -4.113256 | -6.828312
|  | 10 | -22569.25 | -37475.62 |  | 10 | -4.112473 | -6.828648
|  | -5 | -22574.13 | -37468.51 |  | -5 | -4.113362 | -6.827352
|  | -10 | -22570.53 | -37465.04 |  | -10 | -4.112706 | -6.826721
2000 sims
int0 | E | P | V | NU | Nmo |  | Ef | Ef def |  | bar | bar*ang^3 | Pa*ang^3 | Pa*m^3 | eV
bulk | -25567.52 | -1.4881722 | 107907.5 | 4292 | 1196 |  | 253.9716 |  | delta P | sigma ij | sigma*V | sigma*V | sigma*V | sigma*V
int | -25571.78 | 228.132 | 107907.5 | 4292.7855 | 1196.2145 |  | 254.4112 | 0.3932456 | 229.6201 | 76.54005 | 8259246.0 | 825924595289.7 | 8.259246e-19 | 5.155584
int5 | E | P | V | NU | Nmo |  | Ef | Ef def
bulk | [6 empty] | 0
int | [6 empty] | 0 | #DIV/0! | 0 | 0 | 0 | 0 | 0 | 0
int10 | E | P | V | NU | Nmo |  | Ef | Ef def
bulk | -25567.57 | 6548.019 | 107353 | 4292 | 1196 |  | 250.2256
int | -25571.7 | 6792.199 | 107353 | 4292.798 | 1196.202 |  | 250.7579 | 0.4867157 | 244.179572 | 81.39319 | 8737801.5 | 873780149119.4 | 8.737801e-19 | 5.454308
int-5 | E | P | V | NU | Nmo |  | Ef | Ef def
bulk | [6 empty] | 0
int | [6 empty] | 0 | #DIV/0! | 0 | 0 | 0 | 0 | 0 | 0
int-10 | E | P | V | NU | Nmo |  | Ef | Ef def
bulk | -25555.17 | -6775.118 | 108575.7 | 4292 | 1196 |  | 261.3178
int | -25559.43 | -6551.439 | 108575.7 | 4292.7915 | 1196.2085 |  | 261.7431 | 0.377724 | 223.6786 | 74.55955 | 8095358.9 | 809535892617.3 | 8.095359e-19 | 5.053283
vac0 | E | P | V | NU | Nmo |  | Ef | Ef def
bulk | [6 empty] | 0
vac | [6 empty] | 0 | #DIV/0! | 0 | 0 | 0 | 0 | 0 | 0
vac5 | E | P | V | NU | Nmo |  | Ef | Ef def
bulk | [6 empty] | 0
vac | [6 empty] | 0 | #DIV/0! | 0 | 0 | 0 | 0 | 0 | 0
vac10 | E | P | V | NU | Nmo |  | Ef | Ef def
bulk | [6 empty] | 0
vac | [6 empty] | 0 | #DIV/0! | 0 | 0 | 0 | 0 | 0 | 0
vac-5 | E | P | V | NU | Nmo |  | Ef | Ef def
bulk | [6 empty] | 0
vac | [6 empty] | 0 | #DIV/0! | 0 | 0 | 0 | 0 | 0 | 0
vac-10 | E | P | V | NU | Nmo |  | Ef | Ef def
bulk | [6 empty] | 0
vac | [6 empty] | 0 | #DIV/0! | 0 | 0 | 0 | 0 | 0 | 0