## 2kev
[14 empty] | 1200 | 1000 | 800 | 600
UMo radiation damage | [12 empty] | 0 | 16.7 | 6.76 | 6.54 | 7.64
[13 empty] | 5 | 16.56 | 7.3 | 6.78 | 6.28
2 keV PKA | [12 empty] | 10 | 14.9 | 7.34 | 7.26 | 8.12
[13 empty] | -5 | 19.66 | 8.68 | 7.38 | 6.06
1200 | [12 empty] | -10 | 22.82 | 9.06 | 6.1 | 8.22
press0 |  | press5 |  | press10 |  | press-5 |  | press-10 |  | press | avg | stdv
1 | 18.8 | 1 | 17.2 | 1 | 13.4 | 1 | 18.4 | 1 | 21.2 | 0 | 16.7 | 3.320308
2 | 12.2 | 2 | 16 | 2 | 19.4 | 2 | 19.4 | 2 | 24.2 | 5 | 16.56 | 2.130832
3 | 12.8 | 3 | 13.6 | 3 | 13.6 | 3 | 21.6 | 3 | 20 | 10 | 14.9 | 3.902421
4 | 20.4 | 4 | 20 | 4 | 21.8 | 4 | 23.2 | 4 | 24.2 | -5 | 19.66 | 3.314681
5 | 21.6 | 5 | 18.2 | 5 | 14.4 | 5 | 15.8 | 5 | 22.6 | -10 | 22.82 | 2.479158
6 | 17 | 6 | 17.2 | 6 | 9 | 6 | 16.4 | 6 | 20.2
7 | 12.8 | 7 | 17.8 | 7 | 18.8 | 7 | 25.8 | 7 | 23.4
8 | 17.8 | 8 | 17 | 8 | 13.8 | 8 | 15.8 | 8 | 27.4
9 | 18.4 | 9 | 15.8 | 9 | 11.6 | 9 | 19 | 9 | 25
10 | 15.2 | 10 | 12.8 | 10 | 13.2 | 10 | 21.2 | 10 | 20
| 16.7 |  | 16.56 |  | 14.9 |  | 19.66 |  | 22.82
| 3.320308 |  | 2.130832 |  | 3.902421 |  | 3.314681 |  | 2.479158
1000
press0 |  | press5 |  | press10 |  | press-5 |  | press-10 |  | press | avg | stdv
1 | 9.2 | 1 | 8.2 | 1 | 3.8 | 1 | 8 | 1 | 7.8 | 0 | 6.76 | 2.250531
2 | 3.8 | 2 | 6.4 | 2 | 9.2 | 2 | 7 | 2 | 9.6 | 5 | 7.3 | 1.70815
3 | 7.2 | 3 | 6.4 | 3 | 6.8 | 3 | 5.4 | 3 | 10.4 | 10 | 7.34 | 1.68668
4 | 8 | 4 | 9.8 | 4 | 6.2 | 4 | 13.8 | 4 | 8.2 | -5 | 8.68 | 2.514315
5 | 8.4 | 5 | 4.8 | 5 | 8.6 | 5 | 10.8 | 5 | 11.6 | -10 | 9.06 | 1.448524
6 | 6.2 | 6 | 9.4 | 6 | 6.6 | 6 | 9.4 | 6 | 7
7 | 5.8 | 7 | 5.6 | 7 | 8.4 | 7 | 9.6 | 7 | 7.6
8 | 3 | 8 | 6 | 8 | 6.4 | 8 | 6.4 | 8 | 10
9 | 6 | 9 | 7.6 | 9 | 8.4 | 9 | 6.6 | 9 | 9.8
10 | 10 | 10 | 8.8 | 10 | 9 | 10 | 9.8 | 10 | 8.6
| 6.76 |  | 7.3 |  | 7.34 |  | 8.68 |  | 9.06
| 2.250531 |  | 1.70815 |  | 1.68668 |  | 2.514315 |  | 1.448524
800
press0 |  | press5 |  | press10 |  | press-5 |  | press-10 |  | press | avg | stdv
1 | 5 | 1 | 8.4 | 1 | 10 | 1 | 4 | 1 | 9 | 0 | 6.54 | 2.095604
2 | 7 | 2 | 10.2 | 2 | 6 | 2 | 9.4 | 2 | 5.2 | 5 | 6.78 | 2.858826
3 | 7 | 3 | 6 | 3 | 8 | 3 | 11.2 | 3 | 5.2 | 10 | 7.26 | 2.162406
4 | 6.2 | 4 | 6 | 4 | 9 | 4 | 8.2 | 4 | 5.2 | -5 | 7.38 | 2.199899
5 | 9.4 | 5 | 8 | 5 | 3 | 5 | 6 | 5 | 3 | -10 | 6.1 | 1.831211
6 | 5 | 6 | 5 | 6 | 6.4 | 6 | 8.4 | 6 | 4.8
7 | 2.4 | 7 | 9.2 | 7 | 5.4 | 7 | 6 | 7 | 6.2
8 | 8.2 | 8 | 3 | 8 | 9.8 | 8 | 5.4 | 8 | 8
9 | 6.2 | 9 | 10 | 9 | 7 | 9 | 6.2 | 9 | 6.2
10 | 9 | 10 | 2 | 10 | 8 | 10 | 9 | 10 | 8.2
| 6.54 |  | 6.78 |  | 7.26 |  | 7.38 |  | 6.1
| 2.095604 |  | 2.858826 |  | 2.162406 |  | 2.199899 |  | 1.831211
600
press0 |  | press5 |  | press10 |  | press-5 |  | press-10 |  | press | avg | stdv
1 | 6 | 1 | 8.2 | 1 | 6 | 1 | 7 | 1 | 4.2 | 0 | 7.64 | 2.588522
2 | 11 | 2 | 5 | 2 | 4 | 2 | 5 | 2 | 10 | 5 | 6.28 | 2.342269
3 | 8 | 3 | 5 | 3 | 8 | 3 | 4 | 3 | 12 | 10 | 8.12 | 2.930605
4 | 5.8 | 4 | 7.2 | 4 | 14.2 | 4 | 5 | 4 | 5 | -5 | 6.06 | 2.16446
5 | 12 | 5 | 4 | 5 | 6 | 5 | 10 | 5 | 9 | -10 | 8.22 | 3.770588
6 | 10 | 6 | 8.2 | 6 | 8 | 6 | 9 | 6 | 12
7 | 7 | 7 | 4 | 7 | 7 | 7 | 3 | 7 | 4
8 | 5.6 | 8 | 11.2 | 8 | 11 | 8 | 5 | 8 | 14
9 | 7 | 9 | 5 | 9 | 10 | 9 | 6.2 | 9 | 8
10 | 4 | 10 | 5 | 10 | 7 | 10 | 6.4 | 10 | 4
| 7.64 |  | 6.28 |  | 8.12 |  | 6.06 |  | 8.22
| 2.588522 |  | 2.342269 |  | 2.930605 |  | 2.16446 |  | 3.770588

## 4kev
[14 empty] | 1200 | 1000 | 800 | 600
UMo radiation damage | [12 empty] | 0 | 37.12 | 11.94 | 9.44 | 10.5
[13 empty] | 5 | 30.44 | 11.7 | 8.98 | 10.9
4 keV PKA | [12 empty] | 10 | 27.18 | 11.86 | 8.38 | 10.28
[13 empty] | -5 | 50.36 | 12.22 | 10.14 | 9.38
1200 | [7 empty] | verify this dataset visually |  |  |  |  | -10 | 88.42 | 15.54 | 10.82 | 10.72
press0 |  | press5 |  | press10 |  | press-5 |  | press-10 |  | press | avg | stdv
1 | 38.2 | 1 | 32 | 1 | 26.6 | 1 | 55.6 | 1 | 86.8 | 0 | 37.12 | 3.541751
2 | 40.2 | 2 | 29.4 | 2 | 27.8 | 2 | 53.8 | 2 | 73.4 | 5 | 30.44 | 4.268541
3 | 30.8 | 3 | 30.8 | 3 | 32.6 | 3 | 68.8 | 3 | 53 | 10 | 27.18 | 3.672662
4 | 37.8 | 4 | 40.6 | 4 | 24.4 | 4 | 47 | 4 | 79 | -5 | 50.36 | 9.220171
5 | 36.4 | 5 | 27.2 | 5 | 20.6 | 5 | 40.4 | 5 | 93 | -10 | 88.42 | 20.15682
6 | 37 | 6 | 27 | 6 | 25.2 | 6 | 50.8 | 6 | 108.6 | -10 | 77.86 | 14.96575
7 | 37.2 | 7 | 26.4 | 7 | 26.8 | 7 | 39.2 | 7 | 118.6
8 | 31.6 | 8 | 27.6 | 8 | 30.6 | 8 | 46.4 | 8 | 75.8
9 | 40.4 | 9 | 29.8 | 9 | 31.8 | 9 | 59 | 9 | 112.2
10 | 41.6 | 10 | 33.6 | 10 | 25.4 | 10 | 42.6 | 10 | 83.8
| 37.12 |  | 30.44 |  | 27.18 |  | 50.36 |  | 88.42
| 3.541751 |  | 4.268541 |  | 3.672662 |  | 9.220171 |  | 20.15682
1000
press0 |  | press5 |  | press10 |  | press-5 |  | press-10 |  | press | avg | stdv | [5 empty] | 1 | 69
1 | 14.4 | 1 | 13.8 | 1 | 18.2 | 1 | 11.2 | 1 | 21.2 | 0 | 11.94 | 2.392674 | [5 empty] | 2 | 70.6
2 | 13 | 2 | 8 | 2 | 11.2 | 2 | 14.4 | 2 | 11 | 5 | 11.7 | 2.601282 | [5 empty] | 3 | 82.6
3 | 10.6 | 3 | 13.2 | 3 | 11 | 3 | 10.8 | 3 | 15.4 | 10 | 11.86 | 3.317362 | [5 empty] | 4 | 97.2
4 | 10.2 | 4 | 9.2 | 4 | 11.6 | 4 | 17 | 4 | 12.6 | -5 | 12.22 | 2.241924 | [5 empty] | 5 | 68.6
5 | 15.2 | 5 | 12.6 | 5 | 8.4 | 5 | 13.6 | 5 | 14.6 | -10 | 15.54 | 3.162348 | [5 empty] | 6 | 97.8
6 | 7.6 | 6 | 10.4 | 6 | 11.8 | 6 | 11 | 6 | 16.8 | [8 empty] | 7 | 62.8
7 | 12.2 | 7 | 9 | 7 | 10.4 | 7 | 11.4 | 7 | 17 | [8 empty] | 8 | 55.4
8 | 11.2 | 8 | 14.8 | 8 | 6.8 | 8 | 12.8 | 8 | 17.8 | [8 empty] | 9 | 94.2
9 | 10.4 | 9 | 15.4 | 9 | 13.4 | 9 | 9.6 | 9 | 11.6 | [8 empty] | 10 | 80.4
10 | 14.6 | 10 | 10.6 | 10 | 15.8 | 10 | 10.4 | 10 | 17.4
77.86
| 11.94 |  | 11.7 |  | 11.86 |  | 12.22 |  | 15.54 | [9 empty] | 14.96575
| 2.392674 |  | 2.601282 |  | 3.317362 |  | 2.241924 |  | 3.162348
800
press0 |  | press5 |  | press10 |  | press-5 |  | press-10 |  | press | avg | stdv
1 | 14 | 1 | 4.2 | 1 | 7 | 1 | 10 | 1 | 7 | 0 | 9.44 | 2.853146
2 | 11.8 | 2 | 11.8 | 2 | 11 | 2 | 13.2 | 2 | 7.6 | 5 | 8.98 | 2.263625
3 | 5 | 3 | 8 | 3 | 9.4 | 3 | 9.4 | 3 | 10 | 10 | 8.38 | 1.269996
4 | 6.2 | 4 | 9 | 4 | 9 | 4 | 7.4 | 4 | 11.4 | -5 | 10.14 | 2.890675
5 | 12.2 | 5 | 8 | 5 | 8.4 | 5 | 6.6 | 5 | 16 | -10 | 10.82 | 2.973139
6 | 8.2 | 6 | 10.2 | 6 | 9 | 6 | 14.8 | 6 | 7.4
7 | 11 | 7 | 10 | 7 | 8.2 | 7 | 12.2 | 7 | 14.2
8 | 9.6 | 8 | 10.4 | 8 | 7 | 8 | 7.2 | 8 | 10.4
9 | 9.2 | 9 | 11.2 | 9 | 7.6 | 9 | 12.6 | 9 | 12.4
10 | 7.2 | 10 | 7 | 10 | 7.2 | 10 | 8 | 10 | 11.8
| 9.44 |  | 8.98 |  | 8.38 |  | 10.14 |  | 10.82
| 2.853146 |  | 2.263625 |  | 1.269996 |  | 2.890675 |  | 2.973139
600
press0 |  | press5 |  | press10 |  | press-5 |  | press-10 |  | press | avg | stdv
1 | 11.2 | 1 | 7 | 1 | 13.2 | 1 | 13.2 | 1 | 9.2 | 0 | 10.5 | 3.3483
2 | 13 | 2 | 9 | 2 | 5 | 2 | 21.4 | 2 | 17.8 | 5 | 10.9 | 3.107339
3 | 11.2 | 3 | 12 | 3 | 14 | 3 | 6 | 3 | 10 | 10 | 10.28 | 3.008433
4 | 10 | 4 | 12 | 4 | 13 | 4 | 3 | 4 | 8 | -5 | 9.38 | 4.955311
5 | 15.6 | 5 | 13 | 5 | 12 | 5 | 9.2 | 5 | 13.2 | -10 | 10.72 | 3.536728
6 | 10.2 | 6 | 9 | 6 | 11 | 6 | 8 | 6 | 11.2
7 | 7.4 | 7 | 15 | 7 | 7.2 | 7 | 9 | 7 | 4.6
8 | 5 | 8 | 6 | 8 | 7 | 8 | 7 | 8 | 11.2
9 | 14.4 | 9 | 11 | 9 | 10.4 | 9 | 8 | 9 | 9
10 | 7 | 10 | 15 | 10 | 10 | 10 | 9 | 10 | 13
| 10.5 |  | 10.9 |  | 10.28 |  | 9.38 |  | 10.72
| 3.3483 |  | 3.107339 |  | 3.008433 |  | 4.955311 |  | 3.536728

## 8kev
UMo radiation damage
4 keV PKA
600
press0 |  | press5 |  | press10 |  | press-5 |  | press-10
1 | 18.2
2 | 14.2
3 | 16.4
4 | 20
5 | 11
6 | 12
7 | 15.4
8 | 11.4
9 | 14.4
10 | 13.6
| 14.66 |  | #DIV/0! |  | #DIV/0! |  | #DIV/0! |  | #DIV/0!
| 2.927342 |  | #DIV/0! |  | #DIV/0! |  | #DIV/0! |  | #DIV/0!

## summary
2 keV
| 1200 | 1000 | 800 | 600 |  | 1200 | 1000 | 800 | 600
0 | 16.7 | 6.76 | 6.54 | 7.64 | 2 | 16.7 | 6.76 | 6.54 | 7.64
5 | 16.56 | 7.3 | 6.78 | 6.28 | 4 | 37.12 | 11.94 | 9.44 | 10.5
10 | 14.9 | 7.34 | 7.26 | 8.12 | 8 |  |  |  | 14.66
-5 | 19.66 | 8.68 | 7.38 | 6.06
-10 | 22.82 | 9.06 | 6.1 | 8.22
4 keV
| 1200 | 1000 | 800 | 600
0 | 37.12 | 11.94 | 9.44 | 10.5
5 | 30.44 | 11.7 | 8.98 | 10.9
10 | 27.18 | 11.86 | 8.38 | 10.28
-5 | 50.36 | 12.22 | 10.14 | 9.38
-10 | 88.42 | 15.54 | 10.82 | 10.72