## Sheet1
Fig 1 | KCl Density vs T
T_dDsC | rho_dDsC | T_D3 | rho_D3 | T_Janz | rho_Janz | T_Duemmler_DF2 | rho_Duemmler_DF2 | T_Duemmler_exp | rho_Duemmler_exp | T_moon | rho_moon | T_cx | rho_cx
1089.434619 | 1.419948697 | 1086.037301 | 1.504069704 | 1000 | 1.5528 | 1000 | 1.521092077 | 1071.932515 | 1.508856346 | 1170 | 1.455223881 | 1100 | 1.450932
1164.004601 | 1.389709995 | 1163.339051 | 1.4711416 | 1100 | 1.49449 | 1100 | 1.470770878 | 1091.871166 | 1.49567643 | 1132 | 1.478358209 | 1250 | 1.406705
1238.98592 | 1.332447622 | 1238.942364 | 1.431495834 | 1175 | 1.4507575 | 1200.406504 | 1.430620985 | 1111.042945 | 1.482008368 | 1094 | 1.502985075 | 1500 | 1.294556
1343.673479 | 1.28478526 | 1339.831377 | 1.383307693 | 1250 | 1.407025 | 1300.406504 | 1.390471092 | 1130.214724 | 1.469804742 | 1055 | 1.526865672
1490.766519 | 1.206713806 | 1484.093566 | 1.32197849 | 1350 | 1.348715 |  |  |  |  | 1017 | 1.55
|  |  |  | 1500 | 1.26125
Fig 2a | kcl-ucl3 mixing enthalpy
x | Emix_1250 | Emix_1100 | Emix_1500 | Emix_D3_1250 | x_yin | E_yin | x_Rycerz | E_Rycerz | x_Ghosh | E_Ghosh | x_pinto | E_pinto | x_cx | 1500cx | 1250cx | 1100cx
0 | 0 | 0 | 0 | 0 | 0 | 0 | 0 | 0 | 0 | -0.000152413 | 0.433333333 | -0.164273424 | 0 | 0 | 0 | 0
0.125 | -0.06357 | -0.06068 | -0.06056 | -0.088839089 | 0.1 | -0.073196016 | 0.051233892 | -0.023971388 | 0.020915033 | -0.041761226 |  |  | 0.1 | -0.05967141 | -0.04118548 | -0.09722072
0.25 | -0.100347365 | -0.100411 | -0.095431889 | -0.131876743 | 0.2 | -0.117331888 | 0.101786406 | -0.052525541 | 0.066666667 | -0.115376819 |  |  | 0.2 | -0.1230456 | -0.1239784 | -0.115116
0.285714286 | -0.107213 | -0.112212 | -0.111372979 | -0.145747837 | 0.3 | -0.137205502 | 0.198909352 | -0.122324582 | 0.112418301 | -0.162015269 |  |  | 0.25 | -0.1521828 | -0.1187953 | -0.1287624
0.357142857 | -0.13765 | -0.132934575 | -0.137107264 | -0.170702327 | 0.4 | -0.137614743 | 0.288371218 | -0.169209796 | 0.159477124 | -0.190821371 |  |  | 0.34 | -0.1247697 | -0.161313 | -0.1784181
0.5 | -0.1185 | -0.12277 | -0.119919 | -0.161789 | 0.5 | -0.123357499 | 0.34879708 | -0.179080367 | 0.181699346 | -0.199508925 |  |  | 0.45 | -0.1499057 | -0.1673938 | -0.1932785
0.75 | -0.084266 | -0.087654 | -0.085084886 | -0.105333332 | 0.6 | -0.099231655 | 0.402380399 | -0.191066061 | 0.274509804 | -0.216426794 |  |  | 0.55 | -0.1090363 | -0.1300501 | -0.1586677
0.85 | -0.047324684 | -0.050050892 | -0.053844993 | -0.056829286 | 0.7 | -0.070035097 | 0.439475693 | -0.187540857 | 0.307189542 | -0.217341274 |  |  | 0.75 | -0.06225831 | -0.06320227 | -0.1345152
1 | 0 | 0 | 0 | 0 | 0.8 | -0.040565711 | 0.500998839 | -0.178022806 | 0.367320261 | -0.213226116 |  |  | 0.85 | -0.009230175 | -0.04848858 | -0.1283056
[5 empty] | 0.9 | -0.015621383 | 0.597612964 | -0.173440041 | 0.498039216 | -0.190364131 |  |  | 1 | 0 | 0 | 0
[5 empty] | 1 | 0 | 0.701213428 | -0.143828327 | 0.606535948 | -0.16064355
[7 empty] | 0.802002102 | -0.095885551 | 0.71503268 | -0.123149894
[7 empty] | 0.905737515 | -0.044770092 | 0.869281046 | -0.060508054
[7 empty] | 1 | 0 | 1 | 0.000304826
Fig 2b | NaCl-UCl3 enthalpy of mixing
x | Emix_NaCl_1250 | Emix_NaCl_1100 | Emix_NaCl_1500 | x_NaCl-DFTD3 | E_NaCl-DFTD3 | x_KCl | Emix_KCl_1250 | Emix_KCl_1100 | Emix_KCl_1500 | Emix_KCl_D3_1250
0 | 0 | 0 | 0 | 0.357142857 | -0.087548415 | 0 | 0 | 0 | 0 | 0
0.125 | -0.031101 | -0.036251754 | -0.03323123 |  |  | 0.125 | -0.06357 | -0.06068 | -0.06056 | -0.088839089
0.25 | -0.061764 | -0.059293286 | -0.061423902 |  |  | 0.25 | -0.100347365 | -0.100411 | -0.095431889 | -0.131876743
0.285714286 | -0.061962 | -0.060571427 | -0.062996217 |  |  | 0.285714286 | -0.107213 | -0.112212 | -0.111372979 | -0.145747837
0.357142857 | -0.071416 | -0.076092562 | -0.077425491 |  |  | 0.357142857 | -0.13765 | -0.132934575 | -0.137107264 | -0.170702327
0.5 | -0.073382 | -0.075583592 | -0.074932768 |  |  | 0.5 | -0.1185 | -0.12277 | -0.119919 | -0.161789
0.75 | -0.055181 | -0.05216785 | -0.053275983 |  |  | 0.75 | -0.084266 | -0.087654 | -0.085084886 | -0.105333332
0.85 | -0.029481 | -0.031150024 | -0.028939771 |  |  | 0.85 | -0.047324684 | -0.050050892 | -0.053844993 | -0.056829286
1 | 0 | 0 | 0 |  |  | 1 | 0 | 0 | 0 | 0
Fig 3 | heat capacity
x | cp_dDsC | x_NIST | cp_NIST | c_benes | cp_benes | x_yin | cp_yin | x_Ghosh | cp_Ghosh | x_cx | cp_cx
0 | 71.45792895 | 0 | 73.6 | 1 | 150 | 1 | 129.704 | 0.1 | 78.97078106 | 0 | 71.07529
0.125 | 81.10625691 | [6 empty] | 0.200172117 | 85.29834994 | 0.1 | 68.164
0.25 | 87.23696531 | [6 empty] | 0.301376936 | 83.59733955 | 0.2 | 74.41779
0.285714286 | 94.07119761 | [6 empty] | 0.401549053 | 94.57041721 | 0.25 | 72.53484
0.357142857 | 100.2736942 | [6 empty] | 0.50172117 | 97.22189897 | 0.34 | 97.22258
0.5 | 101.3074436 | [6 empty] | 0.601893287 | 113.6963948 | 0.45 | 99.59099
0.75 | 123.0161815 | [6 empty] | 0.7 | 104.4054429 | 0.55 | 108.1435
0.85 | 128.8051783 | [8 empty] | 0.75 | 122.8407
1 | 140.5037759 | [8 empty] | 0.85 | 139.9183
[10 empty] | 1 | 121.2713
Fig 4a | kcl-ucl3 density
x | rho_dDsC_1250 | rho_dDsC_1100 | rho_dDsC_1500 | rho_D3_1250 | x_Desyatnik | rho_Desyatnik_1250 | rho_Desyatnik_1100 | rho_Desyatnik_1500 | x_cx | 1500cx | 1250cx | 1100cx
0 | 1.332447622 | 1.417770851 | 1.206713806 | 1.431495834 | 0 | 1.4176 | 1.5085 | 1.2661 | 0 | 1.294556 | 1.406705 | 1.450932
0.125 | 1.82058 | 1.91012 | 1.67596 | 1.935396103 | 0.1 | 1.794425 | 1.89905 | 1.62005 | 0.1 | 1.697007 | 1.730979 | 1.919955
0.25 | 2.221319472 | 2.319771 | 2.105848666 | 2.343248078 | 0.139 | 1.9091 | 2.0114 | 1.7386 | 0.2 | 2.048812 | 2.234349 | 2.249541
0.285714286 | 2.313078 | 2.434524 | 2.22213 | 2.525390815 | 0.22 | 2.2096 | 2.31826 | 2.0285 | 0.25 | 2.247387 | 2.403496 | 2.388769
0.357142857 | 2.59979 | 2.717474734 | 2.446619153 | 2.754947926 | 0.25 | 2.283275 | 2.40827 | 2.07495 | 0.34 | 2.392047 | 2.65719 | 2.820914
0.5 | 3.0561 | 3.1976 | 2.844784 | 3.121102 | 0.318 | 2.519375 | 2.63603 | 2.32495 | 0.45 | 2.729596 | 2.959251 | 3.054776
0.75 | 3.763199 | 3.906622 | 3.516608621 | 3.744712467 | 0.333 | 2.56425 | 2.68224 | 2.3676 | 0.55 | 3.049402 | 3.303736 | 3.388584
0.85 | 4.018112416 | 4.169458246 | 3.75148 | 3.953272118 | 0.367 | 2.6907 | 2.80104 | 2.5068 | 0.75 | 3.593705 | 3.76135 | 3.953622
1 | 4.416204097 | 4.601282599 | 4.080172677 | 4.306202974 | 0.4 | 2.8006 | 2.9203 | 2.6011 | 0.85 | 3.834506 | 4.025372 | 4.370021
[5 empty] | 0.425 | 2.872525 | 3.00631 | 2.64955 | 1 | 4.347591 | 4.444453 | 4.623234
[5 empty] | 0.465 | 3.005475 | 3.13941 | 2.78225
[5 empty] | 0.54 | 3.23785 | 3.38086 | 2.9995
[5 empty] | 0.55 | 3.25575 | 3.41838 | 2.9847
[5 empty] | 0.64 | 3.5369 | 3.65636 | 3.3378
[5 empty] | 0.75 | 3.832925 | 3.95663 | 3.62675
[5 empty] | 0.77 | 3.894525 | 4.01283 | 3.69735
[5 empty] | 0.9 | 4.199525 | 4.37693 | 3.90385
[5 empty] | 1 | 4.47195 | 4.70028 | 4.0914
Fig 4b
x | rho_rho0_dDsC_1250 | rho_rho0_dDsC_1100 | rho_rho0_dDsC_1500 | rho_rho0_D3_1250 | x_Desyatnik | rho_rho0_Desyatnik_1250 | rho_rho0_Desyatnik_1100 | rho_rho0_Desyatnik_1500 | x_cx | dev_cx_avg
0 | 1 | 1 | 1 | 1 | 0 | 1 | 1 | 1 | 0 | 1
0.125 | 0.98702 | 0.97668 | 0.98639 | 0.993178058 | 0.1 | 0.972573142 | 0.968939158 | 0.979856035 | 0.1 | 0.9864142
0.25 | 0.96132726 | 0.949873 | 0.97095 | 0.974403446 | 0.139 | 0.953778688 | 0.946578657 | 0.968107357 | 0.2 | 0.991292
0.285714286 | 0.949425 | 0.946275 | 0.96585 | 0.972115993 | 0.22 | 0.956372472 | 0.946365629 | 0.976208061 | 0.25 | 0.9863534
0.357142857 | 0.97071 | 0.962428319 | 0.96977 | 0.97292 | 0.25 | 0.943705724 | 0.939201977 | 0.9527262 | 0.34 | 0.9729862
0.5 | 0.97702 | 0.97261 | 0.992661 | 0.9838 | 0.318 | 0.94823033 | 0.937053901 | 0.970300314 | 0.45 | 0.955787
0.75 | 0.984861 | 0.977333 | 1.00556 | 0.98713818 | 0.333 | 0.947073165 | 0.935843052 | 0.969237023 | 0.55 | 0.969764
0.85 | 0.987337019 | 0.981018279 | 1.01816 | 0.985876447 | 0.367 | 0.954121731 | 0.938723803 | 0.984400592 | 0.75 | 0.9693765
1 | 1 | 1 | 1 | 1 | 0.4 | 0.957001211 | 0.943530052 | 0.983485825 | 0.85 | 0.9858297
[5 empty] | 0.425 | 0.955854437 | 0.946165028 | 0.974944627 | 1 | 1
[5 empty] | 0.465 | 0.960806564 | 0.949711718 | 0.98260198
[5 empty] | 0.54 | 0.966913522 | 0.956237937 | 0.987827885
[5 empty] | 0.55 | 0.96405839 | 0.95880535 | 0.974443377
[5 empty] | 0.64 | 0.975881416 | 0.956564421 | 1.013416463
[5 empty] | 0.75 | 0.98138824 | 0.961655299 | 1.019557874
[5 empty] | 0.77 | 0.984837031 | 0.963450919 | 1.026160972
[5 empty] | 0.9 | 0.986604159 | 0.977483414 | 1.004169294
[5 empty] | 1 | 1 | 1 | 1
Fig5a
T_dDsC | rho_dDsC | T_Can | rho_Can | T_moon | rho_moon | T_Desyatnik | rho_Desyatnik | T_cx | rho_cx
954.156289 | 2.300114949 | 872.0754717 | 2.502583925 | 872.0754717 | 2.391176471 | 950 | 2.42692 | 1500 | 2.128242
1084.201989 | 2.221456192 | 922.2641509 | 2.462101736 | 922.2641509 | 2.347058824 | 1100 | 2.31826 | 1250 | 2.302007
1234.709188 | 2.125141527 | 972.4528302 | 2.421619547 | 972.4528302 | 2.294117647 | 1250 | 2.2096 | 1100 | 2.305232
1486.005739 | 2.002675766 | 1022.641509 | 2.381137358 | 1022.641509 | 2.25 | 1500 | 2.0285
|  | 1072.830189 | 2.34065517 | 1072.830189 | 2.197058824
Fig5b
T_dDsC | rho_dDsC | T_moon | rho_moon | T_Can | rho_Can | T_Desyatnik | rho_Desyatnik | T_cx | rho_cx
952.5236238 | 3.021863376 | 824.5283019 | 3.294117647 | 824.5283019 | 3.238546415 | 950 | 3.140095 | 1500 | 2.668223
1080.443043 | 2.962336395 | 874.7169811 | 3.258823529 | 874.7169811 | 3.197431849 | 1100 | 3.00631 | 1250 | 2.904331
1228.261021 | 2.832507286 | 924.9056604 | 3.197058824 | 924.9056604 | 3.156317283 | 1250 | 2.872525 | 1100 | 3.012256
1480.040345 | 2.649683315 | 975.0943396 | 3.1 | 975.0943396 | 3.115202717 | 1500 | 2.64955
|  | 1022.641509 | 3.020588235 | 1022.641509 | 3.076252075
|  | 1075.471698 | 2.941176471 | 1075.471698 | 3.032973585
Fig 6 - see separate4 file