## Sheet1
prop_names | = | ' | kappa | mu | L | DNdm | DNdl | DNdi | DNdf | DFem | DFel | DFei | DFef | DZrm | DZrl | DZri | DZrf | Va | cNdinteq | cNdmatrixeq | cNdfueleq | cNdlinereq | cFeinteq | cFematrixeq | cFefueleq | cFelinereq | cZrinteq | cZrmatrixeq | cZrfueleq | cZrlinereq | gmi | gfm | gfi | gml | gfl | gil | T | f0m | f0i | f0f | f0l | tgrad_corr_mult'
prop_values | = | ' | 0.00416 | 0.1332 | 10 | 7.5e-05 | 3.2e-06 | 1.35e-07 | 0.2 | 8.1e-09 | 6 | 5.8e-08 | 0.2 | 7.5e-05 | 1.6e-06 | 1.35e-07 | 0.2 | 0.01398 | 0.10526 | 4.45e-05 | 6.5e-13 | 0.00045 | 0.89474 | 1 | 0 | 0 | 0 | 0 | 0 | 1 | 1.5 | 1.5 | 1.5 | 1.5 | 1.5 | 1.5 | 873 | 0 | 0 | 0 | 0 | 0.0'
prop_names | prop_values
= | =
' | ' | [12 empty] | from INL/RPT-22-69107 |  | from INL/RPT-23-74500
kappa | 0.00416
mu | 0.1332 | [7 empty] | kNdm | 134 |  |  | kNdm | 134 |  | kNdm | 134
L | 10 | [7 empty] | kNdi | 7240 |  |  | kNdi |  |  | kNdi
DNdm | 7.5e-05 |  | diffusion of Nd in Fe matrix | [5 empty] | kNdl | 50.7 | I changed to match kNdf |  | kNdl | 50.6 |  | kNdl | 50.6
DNdl | 3.2e-06 |  | diffusion of Nd in liner | [5 empty] | kNdf | 50.7 |  |  | kNdf | 50.6 |  | kNdf | 50.6
DNdi | 1.35e-07 |  | diffusion of Nd in intermetallic | [5 empty] | kFem | 134 |  |  | kFem |  |  | kFem
DNdf | 0.2 |  | diffusion of Nd in fuel | [5 empty] | kFei | 7240 |  |  | kFei |  |  | kFei
DFem | 8.1e-09 |  | Fe in Fe | [5 empty] | kFel | 2.7 |  |  | kFel |  |  | kFel
DFel | 6 |  | Fe in liner | [5 empty] | kFef | 50.7 |  |  | kFef |  |  | kFef
DFei | 5.8e-08 |  | Fe in intermetallic | [5 empty] | kZrm | 134 |  |  | kZrm |  |  | kZrm
DFef | 0.2 |  | Fe in fuel | [5 empty] | kZri | 7240 |  |  | kZri |  |  | kZri
DZrm | 7.5e-05 |  | Zr in matrix | [5 empty] | kZrl | 2.7 |  |  | kZrl |  |  | kZrl
DZrl | 1.6e-06 |  | Zr in liner | [5 empty] | kZrf | 50.7 |  |  | kZrf |  |  | kZrf
DZri | 1.35e-07 |  | Zr in intermetallic
DZrf | 0.2 |  | Zr in fuel
Va | 0.01398 |  |  |  | this is a system wide volume term?? | [7 empty] | DNdm | 61.4 | um^2/s | DNdm | 0.02
cNdinteq | 0.10526 |  | eq concentration | [9 empty] | DNdl |  |  | DNdl
cNdmatrixeq | 4.45e-05 | [11 empty] | DNdi | 800000 | um^2/s | DNdi | 0.02
cNdfueleq | 6.5e-13 | [11 empty] | DNdf |  |  | DNdf | 0.02
cNdlinereq | 0.00045 | [11 empty] | DFem |  |  | DFem
cFeinteq | 0.89474 | [11 empty] | DFel |  |  | DFel
cFematrixeq | 1 | [11 empty] | DFei |  |  | DFei
cFefueleq | 0 | [11 empty] | DFef |  |  | DFef
cFelinereq | 0 | [11 empty] | DZrm |  |  | DZrm
cZrinteq | 0 | [11 empty] | DZrl |  |  | DZrl
cZrmatrixeq | 0 | [11 empty] | DZri |  |  | DZri
cZrfueleq | 0 | [11 empty] | DZrf |  |  | DZrf
cZrlinereq | 1
gmi | 1.5 | [14 empty] | here
gfm | 1.5 | [14 empty] | k | 5e-05
gfi | 1.5 | [14 empty] | mu | 1.11e-05
gml | 1.5 | [14 empty] | lint | 6
gfl | 1.5
gil | 1.5 | [14 empty] | initial layer | 10
T | 873
f0m | 0
f0i | 0
f0f | 0
f0l | 0
tgrad_corr_mult' | 0.0'