## VASP
| E | E/at
bccFe | -16.497081 | -8.2485405 |  |  |  | FeNiAl testing |  |  |  |  | potentials from feniK and fealK
fccNi | -21.95054 | -5.487635 |  |  |  |  | E | E/at | V
fccAl | -14.842151 | -3.71053775 |  |  |  | bcc Fe | -222.60903 | -4.122389 | 629.06987 | 2.856133 |  | running feniO again
[6 empty] | fcc Ni | -480.6 | -4.45 | 1177.5837 | 3.52
| E | E/at | V | a0 | Ef/at | fcc Al | -362.88 | -3.36 | 1793.6134 | 4.05
B2-FeNi | -13.569121 | -6.7845605 | 23.2 | 2.852086 | 0.08352725
L12-Fe3Ni | -29.782984 | -7.445746 | 43.61 | 3.519887 | 0.112568125 |  |  |  |  | fraction error | abs error | [5 empty] | abs error
D03-Fe3Ni | -120.37047 | -7.523154375 | 186.89 | 5.717358 | 0.03515975 | B2 FeNi | -526.2532 | 0.1748415 | Ef/at | 1.093227 | 0.09131428 |  | B2 FeAl | -518.9687 | -0.3132484 | Ef/at | 0.02867394
L12-FeNi3 | -24.841161 | -6.21029025 | 42.89 | 3.500408 | -0.032428875 |  | 1434.258 | 2.819351 | a0 | 0.01147776 | 0.03273557 |  |  | 1574.115 | 2.908163 | a0 | 0.03169907
D03-FeNi3 | -98.397645 | -6.149853 | 179.2 | 5.637839 | 0.0280085625 | L12 Fe3Ni | -414.3975 | 0.3672786 | Ef/at | 2.262723 | 0.2547105 |  | L12 Fe3Al | -437.0105 | -0.1146012 | Ef/at | 0.08979327
B2-FeAl | -12.642923 | -6.3214615 | 23.8 | 2.876464 | -0.341922375 |  | 1252.738 | 3.593344 | a0 | 0.02086915 | 0.07345703 |  |  | 1245.495 | 3.586405 | a0 | 0.06441704
L12-Fe3Al | -29.273737 | -7.31843425 | 48.66 | 3.650822 | -0.2043944375 | D03 Fe3Ni | -540.4255 | -0.01778208 | Ef/at | 1.505751 | 0.05294183 |  | D03 Fe3Al | -532.2223 | -0.2261948 | Ef/at | 0.02255208
D03-Fe3Al | -117.08292 | -7.3176825 | 188.51 | 5.73383 | -0.2036426875 |  | 1351.818 | 5.528526 | a0 | 0.03302776 | 0.1888315 |  |  | 1466.617 | 5.680792 | a0 | 0.0530375
L12-FeAl3 | -19.916687 | -4.97917175 | 54.69 | 3.795794 | -0.1341333125 | L12-FeNi3 | -467.2859 | 0.04137603 | Ef/at | -2.275901 | 0.07380491 |  | L12-FeAl3 | -388.8875 | -0.0502131 | Ef/at | 0.08392021
D03-FeAl3 | -78.097783 | -4.881111 | 213.69 | 5.978534 | -0.036073 |  | 1053.268 | 3.3915 | a0 | 0.03111309 | 0.1089085 |  |  | 1601.613 | 3.9 | a0 | 0.1042059
[6 empty] | D03-FeNi3 | -551.2671 | 0.06132311 | Ef/at | 1.189442 | 0.03331455 |  | D03-FeAl3 | -466.6849 | -0.09537849 | Ef/at | 0.05930549
B2 FeNi |  | Ef/at |  |  |  |  | 1366.226 | 5.548099 | a0 | 0.01591746 | 0.0897401 |  |  | 1833.553 | 6.119762 | a0 | 0.1412274
2.2 | 1.2433956 | 7.48978555 |  |  |  | feni liq | -197.2956 | 0.6325722 |  | 0.6571511 | 1.212475 |  | feal liq | -187.7817 | 0.2637559 |  | 0.244929
2.4 | -8.5854258 | 2.57537485
2.6 | -12.307267 | 0.71445425 |  |  |  | B2 FeNi | [6 empty] | B2 FeAl
3 | -13.318339 | 0.20891825 |  |  |  | 2.2 | 1319.463 | 14.5945 |  |  | 7.104713
3.2 | -12.468114 | 0.63403075 |  |  |  | 2.4 | -202.3495 | 2.705339 |  |  | 0.1299643 |  | 2.4 | -148.7874 | 2.578793 |  | 0.05026237
[6 empty] | 2.6 | -474.9264 | 0.5758319 |  |  | 0.1386224 |  | 2.6 | -426.3819 | 0.4100864 |  | 0.006628805
B2 FeNi |  | Ef/at |  |  |  | 3 | -506.8063 | 0.3267703 |  |  | 0.1178521 |  | 3 | -511.5622 | -0.2553848 |  | 0.008032904
2.4 | -6.9020166 | 2.528530825 |  |  |  | 3.2 | -453.0153 | 0.747013 |  |  | 0.1129822 |  | 3.2 | -479.2101 | -0.00263403 |  | 0.09740166
2.6 | -11.152163 | 0.403457625
3 | -12.453782 | -0.247351875
3.2 | -11.769543 | 0.094767625
FeNiAl Layer | E | Ef/at |  | LAMMPS
| -329.61291 | -0.2883717 |  | -1823.579 | -0.2437843
liquid feni | E | Ef/at
| -271.24421 | 1.845047
liquid feal | E | Ef/at
| -295.42613 | 0.5086849

## Sheet2
ISO | [11 empty] | ANSIO
100 K | E | V | P | Lx | Ly | Lz | E/at | a0 |  |  |  | 100 K | E | V | P | Lx | Ly | Lz | E/at | a0
bccfe | -1028.19 | 2906.05 | -14.5292 | 14.2703 | 14.2703 | 14.2703 | -4.11276 | 2.85406 |  |  |  | bccfe | -1019.31 | 2927.78 | 210.483 | 14.3042 | 14.306 | 14.3067 | -4.07724 | 2.861127
fccni | -1136.01 | 2795.74 | -1.49329 | 14.0888 | 14.0883 | 14.0853 | -4.437539 | 3.521867 |  |  |  | fccni | -1134.52 | 2798.91 | 60.696 | 14.0913 | 14.092 | 14.0951 | -4.43171875 | 3.5232
fccal | -857.015 | 4262.97 | 5.05313 | 16.2163 | 16.2147 | 16.2125 | -3.347715 | 4.053625 |  |  |  | fccal | -856.351 | 4265.77 | 24.5577 | 16.2201 | 16.2175 | 16.2167 | -3.345121 | 4.054525
FeNi | E | V | P | Lx | Ly | Lz | E/at | a0 | Ef/at
B2 FeNi | -1074.3 | 2702.9 | 1.27576 | 13.9297 | 13.9297 | 13.9297 | -4.2972 | 2.78594 | -0.02205046875
L12 Fe3Ni | [6 empty] | 0 | #DIV/0!
D03 Fe3Ni | [6 empty] | 0 | #DIV/0!
FeAl
B2 FeAl
L12 Fe3Al
D03 Fe3Al
FeNi
L12 FeNi3
D03 FeNi3
FeAl
L12 FeAl3
D03 FeAl3
0 K
10->1 K | [6 empty] | E/at | a0 |  | E/at | a0
bcc Fe | -1031.46 | 2905.27 | -0.369109 | 14.2691 | 14.2691 | 14.2691 | -4.12584 | 2.85382 |  | -4.122389 | 2.856133
fcc Ni | -480.654 | 1176.8 | -0.139837 | 10.5576 | 10.5576 | 10.5576 | -4.4505 | 3.5192 |  | -4.45 | 3.52
fcc Al | -362.927 | 1792.88 | -0.0596044 | 12.1483 | 12.1483 | 12.1483 | -3.360435 | 4.049433 |  | -3.36 | 4.05