## Sheet1
Redoing the VASP background work on Fe-Ni-Al system
everything magnetic | [13 empty] | B2 Fe-Al | -0.326221625 | 2.874449
|  |  |  | k 10 | E | V | E/at | a0 | irred | irred/at |  |  |  | D03 Fe3Al | -0.1939001875 | 5.73241
LMAXMIX | = | 4 |  | bcc Fe | -16.485831 | 22.6 | -8.2429155 | 2.827284 | 504 | 252
MAGMOM | = | 2*4 | [11 empty] | L12 FeNi3 | -0.083226 | 3.536756
ISYM | = | 0 |  | fcc Ni | -21.912763 | 43.43 | -5.47819075 | 3.515037 | 504 | 126 |  |  |  | L12 Fe3Ni | 0.05621975 | 3.579149
PREC | = | A | [11 empty] | L10 FeNi | -0.061391 | 3.556103
ENCUT | = | 300 |  | fcc Al | -14.949975 | 66.01 | -3.73749375 | 4.041444 | 504 | 126
IBRION | = | 2 | [11 empty] | B2 - NiAl-FeAl | -0.4958394375 | 5.745567 | full supercell
NSW | = | 100 |  | Fe-Ni | E | Ef/at | V | a0 | irred | kpoints/at | kpoints x at | kpoints X vol |  |  |  | 2.872783 | B2 unit
ISIF | = | 3 |  | L12 Fe3Ni | -29.991647 | 0.0538225625 | 45.97 | 3.582269
NELM | = | 60 | k30 | L12 Fe3Ni | -29.246537 |  |  |  | 816 | 204
NELMIN | = | 5 | k30 mag | L12 Fe3Ni | -29.996183 | 0.05621975 | 45.85 | 3.579149 | 816 | 204 | 52224 | 37413.6
EDIFF | = | 1e-05
EDIFFG | = | -0.01 |  | L12 FeNi3 | -24.911395 | -0.05847681 | 44.29 | 3.538087
NBLOCK | = | 1 | k30 mag | L12 FeNi3 | -25.019813 | -0.083226 | 44.24 | 3.536756 | 816 | 204 | 52224 | 36099.84
ALGO | = | VF
ISPIN | = | 2 |  | L10 FeNi | -27.702899 | -0.06517162 | 44.97 | 3.556103
INIWAV | = | 1 | k30 sym2 | L10 FeNi |  |  |  |  | 2176 | 544
ISTART | = | 1 | k20 sym2 | L10 FeNi | -27.699446 | -0.061391 | 44.97 | 3.556103 | 726 | 181.5 | 46464 | 32648.22
ICHARG | = | 1
LWAVE | = | T |  | Fe-Al
LCHARG | = | T |  | B2 Fe-Al | -12.642702 | -0.331146375 | 23.77 | 2.875255
ADDGRID | = | T | k30 sym2 | B2 Fe-Al | -12.641276 | -0.326221625 | 23.75 | 2.874449 | 816 | 408 | 6528 | 19380
ISMEAR | = | 1
SIGMA | = | 0.1 |  | B2 Fe3Al | [8 empty] | My first description was the exact same as D03
LREAL | = | .FALSE. | k8 | B2 Fe3Al | -116.62127 | -0.1681426875 | 190.24 | 5.751317 | 35 | 2.1875 | 143360 | 6658.4 | This is slightly different, but not symmetric
NCORE | = | 8 | k12 |  | -116.62061 | -0.1681014375 | 190.26 | 5.751518 | 196 | 12.25 | 802816 | 37290.96
D03 Fe3Al
|  |  | k8 | D03 Fe3Al | -117.02958 | -0.1936620625 | 188.47 | 5.733424 | 35 | 2.1875 | 143360 | 6596.45
|  |  | k15 | D03 Fe3Al | -117.03339 | -0.1939001875 | 188.37 | 5.73241 | 120 | 7.5 | 491520 | 22604.4 | I think this was the wrong structure…
|  |  | k8 | D03 Fe3Al | -117.02958 | -0.1936620625 | 188.47 | 5.733424 | 35 | 2.1875 | 143360 | 6596.45 | nope, it’s the same, yay
|  |  | k8 | B2 - NiAl-FeAl | -92.781615 | -0.4961778125 | 189.68 | 5.745668 | 35 | 2.1875 | 143360 | 6638.8
|  |  | k12 | B2 - NiAl-FeAl | -92.776201 | -0.4958394375 | 189.67 | 5.745567 | 84 | 5.25 | 344064 | 15932.28
2.872783
|  |  |  | Fe-Ni liq | -271.23919 | 1.840523 | 592.7 |  | 14 |  |  | 8297.8
[5 empty] | -357.70127 | 0.2393729 | 596.58 |  | 14 |  |  | 8352.12
|  |  |  | fccAl | E | V | E/at | a0 | irred | kpoints/at | kppints X vol
ISYM2 w/ ideal structure
|  |  |  | k20 | -14.96574 | 65.91 | -3.741435 | 4.039402 | 286 | 71.5 | 18850.26
|  |  |  | k30 | -14.967503 | 65.88 | -3.74187575 | 4.038789 | 816 | 204 | 53758.08
|  |  |  | k40 | -14.96716 | 65.89 | -3.74179 | 4.038994 | 1771 | 442.75 | 116691.19
|  |  |  | fccNi | E | V | E/at | a0 | irred | kpoints/at | kppints X vol
ISYM2 w/ ideal structure
|  |  |  | k20 | -21.84341 | 43.54 | -5.4608525 | 3.518002 | 286 | 71.5 | 12452.44
|  |  |  | k30 | -21.919936 | 43.39 | -5.479984 | 3.513958 | 816 | 204 | 35406.24
|  |  |  | k40 |  |  | 0 | 0 | 1771 | 442.75 | 0
|  |  |  | bccFe | E | V | E/at | a0 | irred | kpoints/at | kppints X vol
ISYM2 w/ ideal structure
|  |  |  | k20 | -16.493449 | 22.67 | -8.2467245 | 2.8302 | 286 | 143 | 6483.62
|  |  |  | k30 | -16.493914 | 22.68 | -8.246957 | 2.830616 | 816 | 408 | 18506.88
|  |  |  | k40 | -16.494052 | 22.65 | -8.247026 | 2.829368 | 1771 | 885.5 | 40113.15