## Sheet1
FLiNaK |  |  | #atoms | mass
|  | LiF | 2 | 26
|  | NaF | 2 | 42
|  | KF | 2 | 58 |  | 3480
| comp1 |  |  |  | mass | molecules | mass/molecule | g
| LiF | 0 | 0 |  | 5160 | 0 | 51.6 | 8.5656e-21
| NaF | 40 | 80 |  |  | 40
| KF | 60 | 120 |  |  | 60
|  |  | 80 |  |  | 100
| comp2 |  |  |  | mass | molecules | mass/molecule | g
| LiF | 51 | 102 |  | 4168 | 51 | 41.68 | 6.91888e-21
| NaF | 0 | 0 |  |  | 0
| KF | 49 | 98 |  |  | 49
|  |  | 102 |  |  | 100
| comp3 |  |  |  | mass | molecules | mass/molecule | g
| LiF | 61 | 122 |  | 3224 | 61 | 32.24 | 5.35184e-21
| NaF | 39 | 78 |  |  | 39
| KF | 0 | 0 |  |  | 0
|  |  | 200 |  |  | 100
| LiF |  |  |  | mass | molecules | mass/molecule | g
| LiF | 100 | 200 |  | 2600 | 100 | 26 | 4.316e-21
| NaF | 0 | 0 |  |  | 0
| KF | 0 | 0 |  |  | 0
|  |  | 200 |  |  | 100
| NaF |  |  |  | mass | molecules | mass/molecule | g
| LiF | 0 | 0 |  | 4200 | 0 | 42 | 6.972e-21
| NaF | 100 | 200 |  |  | 100
| KF | 0 | 0 |  |  | 0
|  |  | 200 |  |  | 100
| KF |  |  |  | mass | molecules | mass/molecule | g
| LiF | 0 | 0 |  | 5800 | 0 | 58 | 9.628e-21
| NaF | 0 | 0 |  |  | 0
| KF | 100 | 200 |  |  | 100
|  |  | 200 |  |  | 100
| eutectic small |  |  |  | mass | molecules | mass/molecule | g
| LiF | 23 | 46 |  | 2068 | 23 | 41.36 | 3.43288e-21
| NaF | 6 | 12 |  |  | 6
| KF | 21 | 42 |  |  | 21
|  |  | 100 |  |  | 50
| eutectic |  |  |  | mass | molecules | mass/molecule | g
| LiF | 46 | 92 |  | 4136 | 46 | 41.36 | 6.86576e-21
| NaF | 12 | 24 |  |  | 12
| KF | 42 | 84 |  |  | 42
|  |  | 200 |  |  | 100

## 0.40.60
K
|  |  | Tmelt | 991
Vol
[8 empty] | a | b | c
Mass | [6 empty] | linest | 2.095867e-05 | -0.2076497 | 513.5333
g | [7 empty] | intercept | 5148.335 | 4759.246
8.5656e-21 | [6 empty] | Energy
[8 empty] | a | b | c
|  |  | Lx0 | 16.2 |  |  | linest | 0.2666845 | 231.3684 | 50182.04
[8 empty] | intercept | -432.8509 | -434.7226
1300
g/cc
| E | KE | P | Lx | V | Density | Vol fit | Lx | Density | Energy Fit | E/mol
1 | -439.2599 | 34.03139 | 9.730917 | 16.2 | 4251.528 | 2.014711
1.01 | -439.2369 | 33.40554 | 5.627598 | 16.362 | 4380.354 | 1.955459
1.02 | -437.2828 | 33.8691 | 3.702001 | 16.524 | 4511.756 | 1.898507
1.025 | -436.8356 | 33.39104 | 1.949353 | 16.605 | 4578.431 | 1.870859 | 4759.246 | 16.82078 | 1.799781 | -434.7226 | -4.347226
1.03 | -436.5656 | 33.04288 | 1.298609 | 16.686 | 4645.759 | 1.843746
1.035 | -435.0649 | 33.3008 | 0.5622111 | 16.767 | 4713.745 | 1.817154 |  |  | molecules | 100
1.04 | -434.1036 | 33.5031 | -0.3350814 | 16.848 | 4782.391 | 1.791071
1200
g/cc
| E | KE | P | Lx | V | Density | Vol fit | Lx | Density | Energy Fit | E/mol
0.99 | -445.2356 | 30.51159 | 10.25708 | 16.038 | 4125.253 | 2.076382
1 | -442.4945028 | 30.91769 | 7.840424 | 16.2 | 4251.528 | 2.014711
1.01 | -441.4577 | 30.75464 | 4.212349 | 16.362 | 4380.354 | 1.955459 | 4635.6 | 16.67383 | 1.847787 | -438.5888 | -4.385888
1.02 | -440.5463 | 30.53312 | 1.789362 | 16.524 | 4511.756 | 1.898507
1.03 | -439.1125 | 30.59604 | -0.006655556 | 16.686 | 4645.759 | 1.843746 |  |  | molecules | 100
1.04 | -436.7493 | 30.24457 | -1.870738 | 16.848 | 4782.391 | 1.791071
1100
g/cc
| E | KE | P | Lx | V | Density | Vol fit | Lx | Density | Energy Fit | E/mol
0.98 | -448.7564 | 28.21724 | 11.76916 | 15.876 | 4001.504 | 2.140595
0.99 | -447.1356 | 28.24209 | 8.322509 | 16.038 | 4125.253 | 2.076382
1 | -445.6919 | 28.20131 | 4.756375 | 16.2 | 4251.528 | 2.014711
1.005 | -445.278 | 28.266144 | 3.710749 | 16.281 | 4315.62 | 1.98479 | 4485.555 | 16.49195 | 1.909596 | -444.0613 | -4.440613
1.01 | -445.5056 | 27.99404 | 1.866913 | 16.362 | 4380.354 | 1.955459
1.02 | -443.8318 | 27.69278 | -0.4248949 | 16.524 | 4511.756 | 1.898507 |  |  | molecules | 100
1.03 | -441.6274 | 28.18232 | -2.081442 | 16.686 | 4645.759 | 1.843746
1000
g/cc
| E | KE | P | Lx | V | Density | Vol fit | Lx | Density | Energy Fit | E/mol
0.98 | -452.5274 | 25.30362 | 8.493178 | 15.876 | 4001.504 | 2.140595
0.99 | -450.6669 | 25.88975 | 6.161524 | 16.038 | 4125.253 | 2.076382
1 | -449.497 | 25.365084 | 1.918222 | 16.2 | 4251.528 | 2.014711
1.005
1.01 | -448.0578 | 25.83559 | -0.2079844 | 16.362 | 4380.354 | 1.955459
1.015 |  |  |  | 16.443 | 4445.731 | 1.926702
1.02 | -446.2458 | 25.84816 | -2.562693 | 16.524 | 4511.756 | 1.898507
[8 empty] | 0 | #DIV/0! |  | 0
[9 empty] | molecules | 100

## 51.0.49
K
|  |  | Tmelt | 765
Vol
[8 empty] | a | b | c
Mass | [6 empty] | linest | 3.316427e-05 | -0.2707831 | 549.7556
g | [7 empty] | intercept | 4381.916 | 3782.99
6.91888e-21 | [6 empty] | Energy
[8 empty] | a | b | c
|  |  | Lx0 | 15.219832 |  |  | linest | 0.4350025 | 497.8629 | 142449.9
[8 empty] | intercept | -570.2039 | -574.3019
1300
g/cc
| E | KE | P | Lx | V | Density | Vol fit | Lx | Density | Energy Fit | E/mol
1 | -569.6401 | 33.39253 | 12.45795 | 15.219832 | 3525.572 | 1.962484
1.01 | -569.1207 | 33.93077 | 8.318856 | 15.37203032 | 3632.4 | 1.904768
1.02 | -567.5893 | 33.47921 | 5.183631 | 15.52422864 | 3741.365 | 1.849293
1.03 | -566.5773 | 34.07512 | 3.648564 | 15.67642696 | 3852.488 | 1.795951
1.04 | -565.4247 | 33.33921 | 0.5331867 | 15.82862528 | 3965.789 | 1.744642 | 4019.972 | 15.90039 | 1.721126 | -564.6436 | -5.646436
1.05 | -563.518119 | 33.53342 | -0.7707644 | 15.9808236 | 4081.29 | 1.695268
[9 empty] | molecules | 100
1200
g/cc
| E | KE | P | Lx | V | Density | Vol fit | Lx | Density | Energy Fit | E/mol
1 | -574.1817 | 30.77624 | 10.48088 | 15.219832 | 3525.572 | 1.962484
1.01 | -572.9466 | 30.63909 | 5.505027 | 15.37203032 | 3632.4 | 1.904768
1.02 | -571.2046 | 30.53201 | 3.160222 | 15.52422864 | 3741.365 | 1.849293
1.03 | -569.7794 | 31.01085 | 1.53588 | 15.67642696 | 3852.488 | 1.795951 | 3889.784 | 15.72685 | 1.778731 | -569.1386 | -5.691386
1.04 | -567.826 | 31.3503 | -1.570287 | 15.82862528 | 3965.789 | 1.744642
[9 empty] | molecules | 100
1100
g/cc
| E | KE | P | Lx | V | Density | Vol fit | Lx | Density | Energy Fit | E/mol
0.99 | -577.3713 | 29.21924 | 11.93365 | 15.06763368 | 3420.859 | 2.022556
1 | -577.2043 | 28.04876 | 6.863931 | 15.219832 | 3525.572 | 1.962484
1.01 | -576.0531 | 28.31816 | 3.246084 | 15.37203032 | 3632.4 | 1.904768
1.02 | -574.5221 | 28.50327 | 1.232442 | 15.52422864 | 3741.365 | 1.849293
1.03 | -572.108 | 29.04703 | -0.5942911 | 15.67642696 | 3852.488 | 1.795951 | 3801.572 | 15.60706 | 1.820005 | -574.3451 | -5.743451
1.04 | -571.7662 | 28.82117 | -2.944467 | 15.82862528 | 3965.789 | 1.744642
[9 empty] | molecules | 100
1000
g/cc
| E | KE | P | Lx | V | Density | Vol fit | Lx | Density | Energy Fit | E/mol
0.98 | -582.13 | 26.33031 | 13.0387 | 14.91543536 | 3318.24 | 2.085105
0.99 | -580.9857 | 26.66797 | 8.400273 | 15.06763368 | 3420.859 | 2.022556
1 | -579.4153 | 26.42191 | 5.52946 | 15.219832 | 3525.572 | 1.962484
1.01 |  |  |  | 15.37203032 | 3632.4 | 1.904768
1.02 |  |  |  | 15.52422864 | 3741.365 | 1.849293
[8 empty] | 0 | #DIV/0! |  | 0
[9 empty] | molecules | 100

## 61.39.0
K
|  |  | Tmelt | 922
Vol
[8 empty] | a | b | c
Mass | [6 empty] | linest | 9.980129e-05 | -0.590188 | 869.8654
g | [7 empty] | intercept | 3120.469 | 2793.162
5.35184e-21 | [6 empty] | Energy
[8 empty] | a | b | c
|  |  | Lx0 | 14.2 |  |  | linest | 0.575481 | 702.9976 | 214690.1
[8 empty] | intercept | -608.8057 | -612.7769
1300
g/cc
| E | KE | P | Lx | V | Density | Vol fit | Lx | Density | Energy Fit | E/mol
0.99 | -603.3941 | 33.35578 | 9.872987 | 14.058 | 2778.245 | 1.926338
1 | -601.879 | 33.42489 | 5.861409 | 14.2 | 2863.288 | 1.869124
1.005 | -601.1406 | 33.21777 | 3.672391 | 14.271 | 2906.452 | 1.841365
1.01 | -600.6747 | 33.04298 | 1.544938 | 14.342 | 2950.048 | 1.814153 | 3003.036 | 14.42736 | 1.782143 | -599.9389 | -5.999389
1.015 | -600.2278 | 33.16647 | 0.3455467 | 14.413 | 2994.078 | 1.787475
1.02 | -599.4076 | 33.13329 | -0.90338 | 14.484 | 3038.544 | 1.761317 |  |  | molecules | 100
1.025 | -599.0867 | 33.0572 | -2.452576 | 14.555 | 3083.448 | 1.735667
1200
g/cc
| E | KE | P | Lx | V | Density | Vol fit | Lx | Density | Energy Fit | E/mol
0.98 | -608.0137 | 30.31386 | 10.39728 | 13.916 | 2694.904 | 1.985911
0.99 | -605.8712 | 30.82914 | 6.906113 | 14.058 | 2778.245 | 1.926338
1 | -605.2526 | 30.70683 | 2.651531 | 14.2 | 2863.288 | 1.869124 | 2946.334 | 14.33598 | 1.81644 | -603.4155 | -6.034155
1.005 | -604.0925 | 31.0541 | 1.774124 | 14.271 | 2906.452 | 1.841365
1.01 | -603.2809 | 30.886264 | 0.05028889 | 14.342 | 2950.048 | 1.814153 |  |  | molecules | 100
1.015 | -602.7042 | 30.82609 | -1.825729 | 14.413 | 2994.078 | 1.787475
1100
g/cc
| E | KE | P | Lx | V | Density | Vol fit | Lx | Density | Energy Fit | E/mol
0.97 | -611.5041 | 28.41014 | 13.02936 | 13.774 | 2613.246 | 2.047967
0.98 | -610.8839 | 28.1064 | 7.800509 | 13.916 | 2694.904 | 1.985911
0.99 | -609.691 | 27.88902 | 3.111331 | 14.058 | 2778.245 | 1.926338 | 2855.181 | 14.18659 | 1.874431 | -608.4217 | -6.084217
0.995 | -609.0299 | 28.18358 | 1.987091 | 14.129 | 2820.553 | 1.897443
1 | -607.8093 | 28.27168 | -0.5062511 | 14.2 | 2863.288 | 1.869124 |  |  | molecules | 100
1.005 | -606.6185 | 28.60203 | -1.936404 | 14.271 | 2906.452 | 1.841365
1000
g/cc
| E | KE | P | Lx | V | Density | Vol fit | Lx | Density | Energy Fit | E/mol
0.96 | -616.3159 | 25.46423 | 15.09646 | 13.632 | 2533.254 | 2.112635
0.97 | -615.2401 | 25.91459 | 9.331627 | 13.774 | 2613.246 | 2.047967
0.98 | -613.888 | 25.53069 | 4.294651 | 13.916 | 2694.904 | 1.985911 | 2793.162 | 14.08311 | 1.916051 | -612.7769 | -6.127769
0.99 | -613.3253 | 25.33013 | 0.1357356 | 14.058 | 2778.245 | 1.926338
1 | -611.6242 | 25.82623 | -1.636298 | 14.2 | 2863.288 | 1.869124 |  |  | molecules | 100

## LiF
K
|  |  | Tmelt | 921
Vol
[8 empty] | a | b | c
Mass | [6 empty] | linest | 5.989106e-05 | -0.3518956 | 509.2993
g | [7 empty] | intercept | 3294.014 | 2581.58
4.316e-21 | [6 empty] | Energy
[8 empty] | a | b | c
|  |  | Lx0 | 13.5 |  |  | linest | 0.07618529 | 102.8511 | 34678.73
[8 empty] | intercept | -653.9335 | -696.0788
1300
g/cc
| E | KE | P | Lx | V | Density | Vol fit | Lx | Density | Energy Fit | E/mol
0.99 | -695.6074 | 33.17572 | 10.54471 | 13.365 | 2387.299 | 1.807901
0.995 | -694.6661 | 33.27884 | 8.339113 | 13.4325 | 2423.654 | 1.780783
1 | -694.0872 | 33.30287 | 5.704998 | 13.5 | 2460.375 | 1.754204
1.005 | -693.1637 | 33.67339 | 4.498798 | 13.5675 | 2497.465 | 1.728152
1.01 | -692.7518 | 33.3142 | 1.757891 | 13.635 | 2534.927 | 1.702613 | 2581.58 | 13.71814 | 1.671844 | -691.5463 | -6.915463
1.015 | -691.2353 | 33.86633 | 0.5339733 | 13.7025 | 2572.761 | 1.677575 | a | b
1.02 | -691.5282 | 33.1852 | -1.233018 | 13.77 | 2610.969633 | 1.653026 | 5.989106e-05 | -0.3518956 | molecules | 100
1.04 | -688.6674 | 33.48108 | -6.513238 | 14.04 | 2767.587264 | 1.559481 | B | 110.1519
1200
g/cc
| E | KE | P | Lx | V | Density | Vol fit | Lx | Density | Energy Fit | E/mol
0.98 | -699.6258 | 30.50244 | 12.44843 | 13.23 | 2315.685267 | 1.863811
0.99 | -698.4797 | 30.67368 | 7.67966 | 13.365 | 2387.299 | 1.807901
0.995 | -697.8028 | 30.68401 | 6.3174 | 13.4325 | 2423.654 | 1.780783
1 | -696.998 | 31.14528 | 2.74336 | 13.5 | 2460.375 | 1.754204 | 2521.353 | 13.61062 | 1.711779 | -696.0788 | -6.960788
1.005 | -696.2022 | 30.80789 | 1.176933 | 13.5675 | 2497.465 | 1.728152 | a | b
1.01 | -696.1316 | 30.47913 | -0.5253111 | 13.635 | 2534.927 | 1.702613 | 3.621993e-05 | -0.2360161 | molecules | 100
1.04 | -691.4785355 | 30.923824 | -8.75078 | 14.04 | 2767.587264 | 1.559481 | B | 134.5637
1100
g/cc
| E | KE | P | Lx | V | Density | Vol fit | Lx | Density | Energy Fit | E/mol
0.92 | -705.2436 | 28.19719 | 65.86793 | 12.42 | 1915.864488 | 2.252769
0.96 | -704.4094 | 27.93018 | 23.2923 | 12.96 | 2176.782336 | 1.982743
0.98 | -702.9617 | 28.04804 | 10.60155 | 13.23 | 2315.685267 | 1.863811
0.99 | -701.4673 | 28.02681 | 4.74616 | 13.365 | 2387.299 | 1.807901 | 2467.363 | 13.51277 | 1.749236 | -699.8135 | -6.998135
0.995 | -701.1602 | 28.05098 | 2.078247 | 13.4325 | 2423.654 | 1.780783 | a | b
1 | -699.5912 | 28.6209 | 0.6857689 | 13.5 | 2460.375 | 1.754204 | 9.362145e-05 | -0.5150658
1.005 | -699.1296 | 28.66985 | -1.409707 | 13.5675 | 2497.465 | 1.728152 | B | 130.9418
1.01 | -699.046 | 28.11972 | -3.528869 | 13.635 | 2534.927 | 1.702613 |  |  | molecules | 100

## NaF
K
|  |  | Tmelt | 1269
Vol
[8 empty] | a | b | c
Mass | [6 empty] | linest | 2.69378e-05 | -0.2174204 | 431.5727
g | [7 empty] | intercept | 4550.36 | 3520.838
6.972e-21 | [6 empty] | Energy
[8 empty] | a | b | c
|  |  | Lx0 | 14.8 |  |  | linest | 0.124951 | 113.0048 | 25544.93
[8 empty] | intercept | -445.718 | -458.6746
1300
g/cc
| E | KE | P | Lx | V | Density | Vol fit | Lx | Density | Energy Fit | E/mol
1 | -457.0345 | 33.65901 | 15.06448 | 14.8 | 3241.792 | 2.150662
1.02 | -453.3332 | 33.60924 | 7.73008 | 15.096 | 3440.216 | 2.026617
1.03 | -452.0596 | 34.02292 | 4.041427 | 15.244 | 3542.394 | 1.968161
1.04 | -450.9094 | 33.39981 | 1.391987 | 15.392 | 3646.575 | 1.911931 | 3732.656 | 15.51217 | 1.867839 | -449.4811 | -4.494811
1.045 | -449.5435 | 33.97003 | 0.7837511 | 15.466 | 3699.423 | 1.884618
1.05 | -449.5587 | 33.49028 | -0.4858422 | 15.54 | 3752.779464 | 1.857823 |  |  | molecules | 100
1.055 | -448.6135 | 33.47578 | -0.9354178 | 15.614 | 3806.646 | 1.831533
1200
g/cc
| E | KE | P | Lx | V | Density | Vol fit | Lx | Density | Energy Fit | E/mol
1 | -459.3074 | 31.18565 | 12.14148 | 14.8 | 3241.792 | 2.150662
1.01 | -458.9676 | 30.956 | 7.560824 | 14.948 | 3340.022 | 2.087412
1.02 | -457.2053 | 30.98348 | 4.870604 | 15.096 | 3440.216 | 2.026617
1.025 | -457.0263 | 30.58317 | 2.650073 | 15.17 | 3491.055413 | 1.997104 | 3609.372 | 15.33948 | 1.931638 | -454.8283 | -4.548283
1.03 | -456.2794 | 30.47135 | 1.634449 | 15.244 | 3542.394 | 1.968161
1.035 | -454.4333 | 31.07024 | 0.5920778 | 15.318 | 3594.233 | 1.939774 |  |  | molecules | 100
1.04 | -453.6611 | 30.93282 | -0.9478778 | 15.392 | 3646.575 | 1.911931
1100
g/cc
| E | KE | P | Lx | V | Density | Vol fit | Lx | Density | Energy Fit | E/mol
0.99 | -464.4988 | 28.64821 | 14.96754 | 14.652 | 3145.508 | 2.216494
1 | -463.0923 | 28.06469 | 8.819758 | 14.8 | 3241.792 | 2.150662
1.005 | -462.7817 | 28.40267 | 7.319338 | 14.874 | 3290.662 | 2.118722
1.01 | -461.8382 | 28.35568 | 5.783647 | 14.948 | 3340.022 | 2.087412
1.015 | -460.6891 | 28.49434 | 4.459269 | 15.022 | 3389.872 | 2.056715 | 3520.838 | 15.21302 | 1.98021 | -458.6746 | -4.586746
1.02 | -459.8612 | 28.30305 | 2.547022 | 15.096 | 3440.216 | 2.026617
1.025 | -458.5623 | 28.490366 | 1.552593 | 15.17 | 3491.055413 | 1.997104 |  |  | molecules | 100
1.03 | -458.1237 | 28.53172 | -0.5195111 | 15.244 | 3542.394 | 1.968161
1.04 | -457.4733 | 27.72781 | -3.474982 | 15.392 | 3646.575 | 1.911931

## KF
K
|  |  | Tmelt | 1130
Vol
[8 empty] | a | b | c
Mass | [6 empty] | linest | 1.037261e-05 | -0.1219687 | 356.6298
g | [7 empty] | intercept | 6309.542 | 5449.189
9.628e-21 | [6 empty] | Energy
[8 empty] | a | b | c
|  |  | Lx0 | 16.4 |  |  | linest | 0.2859124 | 242.4014 | 51377.99
[8 empty] | intercept | -423.6988 | -424.1182
1300
g/cc
| E | KE | P | Lx | V | Density | Vol fit | Lx | Density | Energy Fit | E/mol
1 | -432.2711 | 33.88334 | 21.50778 | 16.4 | 4410.944 | 2.182753
1.03 | -429.832 | 33.31619 | 9.961427 | 16.892 | 4819.958 | 1.997528
1.04 | -429.8128 | 32.79382 | 6.486839 | 17.056 | 4961.712 | 1.940459
1.05 | -427.0505 | 33.30698 | 4.028409 | 17.22 | 5106.219048 | 1.885544 | 5447.688 | 17.5956 | 1.767355 | -423.6988 | -4.236988
1.06 | -425.8103 | 33.2388 | 2.522704 | 17.384 | 5253.505 | 1.832681
1.07 | -424.1152 | 33.0754 | 0.5449933 | 17.548 | 5403.596 | 1.781776 |  |  | molecules | 100
1.08 | -422.9102 | 33.07913 | -0.9926133 | 17.712 | 5556.519 | 1.732739
1200
g/cc
| E | KE | P | Lx | V | Density | Vol fit | Lx | Density | Energy Fit | E/mol
1 | -435.9024 | 30.99465 | 17.8417 | 16.4 | 4410.944 | 2.182753
1.02 | -434.4966 | 30.57839 | 10.3022 | 16.728 | 4680.929 | 2.056857
1.03 | -432.7884 | 30.7972 | 7.534042 | 16.892 | 4819.958 | 1.997528
1.04 | -431.035 | 31.14451 | 4.619887 | 17.056 | 4961.712 | 1.940459 | 5308.401 | 17.44434 | 1.813729 | -428.2395 | -4.282395
1.05 | -430.3952 | 30.50827 | 2.145718 | 17.22 | 5106.219048 | 1.885544
1.06 | -429.1169 | 30.364 | 0.7702067 | 17.384 | 5253.505 | 1.832681 |  |  | molecules | 100
1.07 | -426.5336 | 30.74932 | -0.8543689 | 17.548 | 5403.596 | 1.781776
1100
g/cc
| E | KE | P | Lx | V | Density | Vol fit | Lx | Density | Energy Fit | E/mol
1 | -440.5488 | 27.76012 | 15.1803 | 16.4 | 4410.944 | 2.182753
1.02 | -437.5295 | 27.88242 | 8.576902 | 16.728 | 4680.929 | 2.056857
1.03 | -436.3225 | 27.81864 | 5.487119 | 16.892 | 4819.958 | 1.997528
1.035 | -435.3493 | 28.07135 | 4.117404 | 16.974 | 4890.492 | 1.968718 | 5163.956 | 17.28466 | 1.864462 | -432.3899 | -4.323899
1.04 | -433.9214 | 28.37205 | 2.649405 | 17.056 | 4961.712 | 1.940459
1.045 | -434.2287 | 28.26712 | 2.04856 | 17.138 | 5033.62 | 1.912739 |  |  | molecules | 100
1.05 | -432.8429 | 28.19227 | 0.7000849 | 17.22 | 5106.219048 | 1.885544
1.06 | -431.6441 | 28.26706 | -1.010767 | 17.384 | 5253.505 | 1.832681

## summary
Veronica
[7 empty] | temps | 900, 1000, 1100, 1200, 1300
0.40.60
|  | Vol fit | Lx | Density | Energy Fit | E/mol
| 1300 | 4759.246 | 16.82078 | 1.799781 | -434.7226 | -4.347226
| 1200 | 4635.6 | 16.67383 | 1.847787 | -438.5888 | -4.385888
| 1100 | 4485.555 | 16.49195 | 1.909596 | -444.0613 | -4.440613
1000
51.0.49
|  | Vol fit | Lx | Density | Energy Fit | E/mol
| 1300 | 4019.972 | 15.90039 | 1.721126 | -564.6436 | -5.646436
| 1200 | 3889.784 | 15.72685 | 1.778731 | -569.1386 | -5.691386
1100
1000
61.39.0
|  | Vol fit | Lx | Density | Energy Fit | E/mol
| 1300 | 3003.036 | 14.42736 | 1.782143 | -599.9389 | -5.999389
| 1200 | 2946.334 | 14.33598 | 1.81644 | -603.4155 | -6.034155
| 1100 | 2855.181 | 14.18659 | 1.874431 | -608.4217 | -6.084217
| 1000 | 2793.162 | 14.08311 | 1.916051 | -612.7769 | -6.127769
100.0.0 | LiF
|  | Vol fit | Lx | Density | Energy Fit | E/mol
| 1300 | 2581.58 | 13.71814 | 1.671844 | -691.5463 | -6.915463
| 1200 | 2521.353 | 13.61062 | 1.711779 | -696.0788 | -6.960788
| 1100 | 2467.363 | 13.51277 | 1.749236 | -699.8135 | -6.998135
0.100.0 | NaF
|  | Vol fit | Lx | Density | Energy Fit | E/mol
| 1300 | 3732.656 | 15.51217 | 1.867839 | -449.4811 | -4.494811
| 1200 | 3609.372 | 15.33948 | 1.931638 | -454.8283 | -4.548283
| 1100 | 3520.838 | 15.21302 | 1.98021 | -458.6746 | -4.586746
0.0.100 | KF
|  | Vol fit | Lx | Density | Energy Fit | E/mol
| 1300 | 5447.688 | 17.5956 | 1.767355 | -423.6988 | -4.236988
| 1200 | 5308.401 | 17.44434 | 1.813729 | -428.2395 | -4.282395
| 1100 | 5163.956 | 17.28466 | 1.864462 | -432.3899 | -4.323899