## Sheet1
scan vasp test
|  | E | E/at | V | a |  |  |  |  | control | scan
control vasp bccU |  | -21.723104 | -10.861552 | 40.46 | 3.43310631 | PBE |  |  | alpha | 0 | 0
scan vasp |  | -21.723104 | -10.861552 | 40.46 | 3.43310631 | PBE |  |  | beta | 0.08462583 | 0.169055
with SCAN |  | -206.4195 | -103.20975 | 37.59 | 3.349711003 |  |  |  | bcc | 0.2750055 | 0.414005
with SCANa |  | -206.41951 | -103.209755 | 37.58 | 3.349620482 | read CHGCAR and WAVECAR |  |  | fcc | 0.3799725 | 0.59898
metaGGA |  | 79.540847 | 39.7704235 | 38.41 | 3.373880917 |  |  |  | bct | 0.1044905 | 0.206285
metaGGA |  | 79.461406 | 39.730703 | 38.18 | 3.367145495 |  |  |  | sc | 1.1256975
alpha U |  | -44.55982 |  |  |  | delE A-B (eV/at)
control vasp |  | -44.54623 | -11.1365575 |  |  | 0.2750055
control | k81212 | -44.55982 | -11.139955
SCAN |  | -414.49502 | -103.623755 |  |  | 0.414
fccU |  | -43.02634 | -10.756585 |  |  | 0.3799725 |  | bctU | -22.064134 | -11.032067 | 0.1044905
scan fccU |  | -412.0991 | -103.024775 |  |  | 0.59898 |  | scan bctU | -206.83494 | -103.41747 | 0.206285
si test | E | E/at | V |  |  |  |  | scU | -50.0543 | -10.01086 | 1.1256975
orig | -20.018323 | -10.0091615 | 39.96 |  |  |  |  | scan scU |  | 0 | 103.623755
my version | -20.018323 | -10.0091615 | 39.96
[8 empty] | betaU | -331.55795 | -11.05193 | 0.08462583
orig vasp | [7 empty] | scan betaU | -3093.3503 | -103.1117 | 0.5120783
DC Si | -43.3958 | -5.424475
DC Si SCAN | -80.058277 | -10.00728 |  |  | alphaU | control | scan | control k8812
[5 empty] | c11 | 509 | 643 | 337
single U atom |  |  |  |  | c22 | 250 | 290 | 234 |  |  |  | prec=N, coarse kmesh, encut252, ispin1 |  |  | (folder 4)
PBE mag | -4.5142699 |  |  |  | c33 | 333 | 405 | 367 |  |  |  | alphaU | -44.705035 | -11.17625875 | 0
PBE nonmag | -2.4695199 |  |  |  | c12 | 27.5 | 38 | 46 |  |  |  | scan alphaU | -414.34449 | -103.5861225 | 0 | 10x longer
SCAN | -94.01602 |  |  |  | c13 | 27 | 29 | 24 |  |  |  | betaU | -332.05871 | -11.06862 | 0.1076351
SCAN | -94.100427 |  |  |  | c23 | 137 | 191 | 137 |  |  |  | scan betaU | -3103.6792 | -103.456 | 0.1301492
metagga | 49.457769 |  |  |  | c44 | 114 | 138 | 138 |  |  |  | gamU | -21.679852 | -10.839926 | 0.33633275
[5 empty] | c55 | 145 | 176 | 151 |  |  |  | scan gamU | -206.37735 | -103.188675 | 0.3974475
[5 empty] | c66 | 117 | 148 | 97 |  |  |  | fccU | -42.922508 | -10.730627 | 0.44563175
[12 empty] | scan fccU | -411.98832 | -102.99708 | 0.5890425
simple cubic new |  | E/at | V/at | [8 empty] | bctU | -22.005733 | -11.0028665 | 0.17339225
1 | -87.285082 | -10.91063525 | 19.0475 | [8 empty] | scan bctU | -206.77302 | -103.38651 | 0.1996125
2 | -87.310788 | -10.9138485 | 19.085
|  |  |  | u3si2 | E | Ef | a | c | Mag |  |  |  | control | scan
|  |  |  | control | -90.111194 | -0.13557415 | 7.121738 | 3.879951 | -0.3522 |  |  | alpha | 0 | 0
|  |  |  | controlmag | -89.438876 | -0.06834235 |  |  | -0.0119 |  |  | beta | 0.1076351 | 0.1301492
|  |  |  | controlmag1 | -90.110952 | -0.13554995 |  |  | 0.0505 |  |  | bcc | 0.33633275 | 0.3974475
|  |  |  | scan | -662.65615 | -0.1110276 |  |  | 8.4432 |  |  | fcc | 0.44563175 | 0.5890425
|  |  |  | scan mag1 | -663.54202 | -0.1996146 |  |  | 8.6507 |  |  | bct | 0.17339225 | 0.1996125
ALPHA
prec=N, coarse kmesh, encut252, ispin1
control | E | E/at | a | b | c | V/at | c11 | c22 | c33 | c12 | c13 | c23 | c44 (zx) | c55 | c66 (xy)
k355, isym0 | -45.62278 | -11.405695 | 2.783009496 | 5.718236152 | 4.962483703 | 19.7425 | 625 | 235 | 386 | -17 | -42 | 179 | 182 | 178 | 141 | not dense enough for elastic constants
k466, isym0 | -44.705029 | -11.17625725 | 2.734312208 | 5.868076483 | 4.933727021 | 19.79 | 505 | 248 | 327 | 23 | 22 | 148 | 111 | 157 | 117 | not dense enough for elastic constants
k477, isym0 | -44.708681 | -11.17717025 | 2.734178138 | 5.87752296 | 4.932869069 | 19.8175 | 507 | 254 | 342 | 27 | 25 | 134 | 96 | 151 | 112 | not dense enough for elastic constants
k588, isym0 | -44.377896 | -11.094474 | 2.762261992 | 5.930930721 | 4.88351597 | 20.0025 | 225 | 215 | 384 | 72 | 66 | 130 | 104 | 149 | 106 | not dense enough for elastic constants
k61010 | -44.455873 | -11.11396825 | 2.821448818 | 5.820004228 | 4.901537237 | 20.1225
k61010.5.4.1 | -44.5498 | -11.13745 | 2.818444066 | 5.813128255 | 4.895072853 | 20.05 | 263 | 242 | 373 | 53 | 29 | 142 | 119 | 149 | 85 | pretty close
k81212 | -44.55982 | -11.139955 | 2.797101311 | 5.851420405 | 4.901073204 | 20.055 | 337 | 234 | 367 | 47 | 25 | 137 | 138 | 151 | 98 | good enough?
k81212A | -44.55982 | -11.139955 | 2.797101311 | 5.851420405 | 4.901073204 | 20.055
ispin2
k61010.5.4.4 | -44.544144 | -11.136036 | 2.824178105 | 5.823285521 | 4.900952829 | 20.15 | 256 | 237 | 367 | 53 | 29 | 141 | 116 | 146 | 84
withSCANa
k81212A | -414.18481 | -103.5462025 | 2.716553644 | 5.726052757 | 4.794936422 | 18.6475
k81212B | -414.1848 | -103.5462 | 2.7170174 | 5.724811392 | 4.793485713 | 18.64
k81212C | -414.1848 | -103.5462 | 2.7170174 | 5.724811392 | 4.793485713 | 18.64 | 430 | 281 | 466 | 63 | 46 | 176 | 179 | 181 | 121 | hmm, very different from the non-SCAN
BCC | prec=N, encut252, ispin1, ISYM1
control | E | E/at | a | V/at | c11 | c12 | c44 (zx)
4 (k666) | -21.679852 | -10.839926 | 3.431234058 | 20.2 | 133 | 155 | 55
k10 | -21.734019 | -10.8670095 | 3.43561967 | 20.275 | 88 | 164 | 38 | seems sufficient
k14 | -21.733061 | -10.8665305 | 3.431029249 | 20.195
k14test | -21.735669 | -10.8678345 | 3.430476012 | 20.185
withSCANa
4 (k666) | -206.37735 | -103.188675 | 3.34626697 | 18.735 | 236 | 181 | 25
k10 | -206.39542 | -103.19771 | 3.338602149 | 18.605 | 43 | 214 | 30 | hmm….
The precision of the mesh is usually directly proportional to the number of k-points in the IRBZ
ALPHA | all with vasp5.4.4 |  | all with PREC=A, ENCUT=500, ispin2, isym0, lasph=T
control | 4 atoms | [6 empty] | irr | irr*#atoms | c11 | c22 | c33 | c12 | c13 | c23 | c44 (zx) | c55 | c66 (xy) | mag | TIME | nodes
k61010 |  | -44.544144 | -11.136036 | 2.824178105 | 5.823285521 | 4.900952829 | 20.15 | 304 | 1216 | 256 | 237 | 367 | 53 | 29 | 141 | 116 | 146 | 84 | 0 | 4194 | 1
k111515 |  | -44.5648 | -11.1412 | 2.808665111 | 5.838382292 | 4.903423594 | 20.1025 | 1238 | 4952 | 290 | 219 | 349 | 65 | 8 | 155 | 123 | 152 | 99 | 0 | 10925 | 2
k111515sp1sym0 |  | -44.564797 | -11.14119925 | 2.808632555 | 5.839018288 | 4.902699158 | 20.1 | 1238 | 4952 | 290 | 219 | 349 | 64 | 8 | 154 | 123 | 152 | 99 |  | 5328 | 2
k111515 | MAG | -44.564767 | -11.14119175 | 2.809129188 | 5.837468331 | 4.903668493 | 20.1025 | 1238 | 4952 | [9 empty] | 0
k111515 | MAG2 | -44.564798 | -11.1411995 | 2.808346429 | 5.838396346 | 4.90288574 | 20.0975 | 1238 | 4952 | 290 | 220 | 349 | 65 | 8 | 155 | 123 | 153 | 99 | 0
k91917sym0 |  | -44.555727 | -11.13893175 | 2.792805345 | 5.859492653 | 4.897264866 | 20.035 | 1454 | 5816 | 304 | 229 | 358 | 57 | 30 | 140 | 123 | 153 | 99 | 0
| isif2 | -44.551721 | -11.13793025 | [6 empty] | 304 | 227 | 366 | 59 | 30 | 140 | 127 | 150 | 98
k202020sym0sp2 |  | -44.564345 | -11.14108625 | 2.804714857 | 5.843222408 | 4.900528799 | 20.0775 | 4004 | 16016 |  | elastics didn’t finish
k111515sp1sym1 |  | -44.564795 | -11.14119875 | 2.808923089 | 5.837324876 | 4.903684816 | 20.1 | 384 | 1536 | 291 | 221 | 349 | 66 | 9 | 155 | 123 | 153 | 99
k91917sp1sym1 |  | -44.555726 | -11.1389315 | 2.792948367 | 5.859657638 | 4.897383105 | 20.0375 | 450 | 1800 | 305 | 229 | 358 | 58 | 30 | 141 | 123 | 153 | 99
k112319sp1sym1 |  | -44.564592 | -11.141148 | 2.807849482 | 5.838800246 | 4.903187565 | 20.0975 | 720 | 2880 | 290 | 219 | 347 | 64 | 9 | 156 | 123 | 154 | 100
k112319sp2sym1 |  | -44.564592 | -11.141148 | 2.807886787 | 5.838807671 | 4.903167818 | 20.0975 | 720 | 2880 | 289 | 218 | 346 | 65 | 10 | 156 | 123 | 154 | 99 | 0
scan | [7 empty] | irr
k61010 |  | -414.15197 | -103.5379925 | 2.735925242 | 5.699309253 | 4.800147874 | 18.7125 | 304 | 1216 | 471 | 292 | 462 | 135 | 112 | 177 | 178 | 179 | 123 | 0 | 29093 | 1
k61010 2 |  | -414.15197 | -103.5379925 | 2.736272495 | 5.697465274 | 4.802290141 | 18.7175 | 304 | 1216 | [10 empty] | 25288 | 2
k111515 |  | -414.14022 | -103.535055 | 2.726030835 | 5.656007014 | 4.772398179 | 18.39 | 1238 | 4952 | didn’t finish | [10 empty] | 1
k111515sp1sym1
k91917sp1sym1 |  | -414.16715 | -103.5417875 | 2.714594153 | 5.727719693 | 4.796362755 | 18.645 | 450 | 1800 | 409 | 280 | 461 | 69 | 42 | 180 | 166 | 185 | 121
k112319sp1sym1 |  | -414.16476 | -103.54119 | 2.726483778 | 5.71132522 | 4.79930752 | 18.6825
k111515.1 |  | -414.17502 | -103.543755 | 2.726480411 | 5.713593625 | 4.799491907 | 18.6925 | 1238 | 4952 | 361 | 270 | 446 | 84 | 30 | 195 | 170 | 179 | 123 | 0 | 82819 | 2
k111515sp1 |  | -414.17502 | -103.543755 | 2.726786075 | 5.713132045 | 4.80029112 | 18.695 | 1238 | 4952 | 359 | 267 | 443 | 83 | 28 | 192 | 169 | 179 | 123 |  | 58441 | 2
k111515 | MAG |  | 0 |  |  |  |  | 1238 | 4952
k111515 | MAG2 | -414.16518 | -103.541295 | 2.726386461 | 5.708892391 | 4.800859785 | 18.68 | 1238 | 4952 | 264 | 268 | 443 | 48 | -17 | 194 | 170 | 179 | 123 | 0
[9 empty] | ibrion6A | 346 | 267 | 442 | 72 | 13 | 193 | 170 | 180 | 123
[9 empty] | ibrion6B | 359 | 268 | 443 | 83 | 27 | 193 | 170 | 180 | 123
BCC | 2 atoms
control | [7 empty] | irr
k161616 |  | -21.761445 | -10.8807225 | 3.432148928 | 3.432149645 | 3.43214847 | 20.215 | 2052 | 4104 | 98 | 97 | 97 | 148 | 148 | 147 | 44 | 44 | 44 | 0 | 2435 | 2
k161616sp1 |  | -21.761438 | -10.880719 | 3.432792648 | 3.432794047 | 3.432794586 | 20.225 | 2052 | 4104 | 96 | 96 | 96 | 147 | 147 | 147 | 44 | 44 | 44 |  | 1679 | 2
| isif2 | -21.7618 | -10.8809 | [6 empty] | 96 | 96 | 96 | 150 | 150 | 150 | 46 | 46 | 46
k171717sp2 |  | -21.758868 | -10.879434 | 3.432070321 | 3.432070542 | 3.432071292 | 20.215 | 2457 | 4914 | 51.5 | 50 | 50 | 174 | 173 | 173 | 38 | 37 | 38 | 0
| isif2 | -21.760033 | -10.8800165 | [6 empty] | 69 | 69 | 69 | 168 | 168 | 168 | 43 | 43 | 43
k17sp1 | 10E-8, -0.001 | -21.758866 | -10.879433 | 3.432237267 | 3.432237266 | 3.432237254 | 20.215 | 2457 | 4914
k18 |  | -21.764271 | -10.8821355 | 3.431038225 | 3.431038168 | 3.431038227 | 20.195 | 2920 | 5840 | 133 | 133 | 133 | 136 | 136 | 136 | 50 | 50 | 50 | 0
k191919 |  | -21.761681 | -10.8808405 | 3.432504928 | 3.432505014 | 3.432504779 | 20.22 | 3430 | 6860 | 97 | 97 | 97 | 153 | 153 | 153 | 40 | 40 | 40 | 0
k16sp1sym1 |  | -21.761445 | -10.8807225 | 3.432092642 | 3.432092642 | 3.432092642 | 20.215 | 165 | 330 | 97 | 97 | 97 | 148 | 148 | 148 | 44 | 44 | 44 |  | 109 | 2
"" nbands |  | -21.761445 | -10.8807225 | 3.432069154 | 3.432069154 | 3.432069154 | 20.215 | 165 | 330 | 97 | 97 | 97 | 148 | 148 | 148 | 44 | 44 | 44 |  | 160 | 2
k24sp1sym1 | nbands=40 | -21.761529 | -10.8807645 | 3.43174187 | 3.43174187 | 3.43174187 | 20.21 | 455 | 910 | 91 | 91 | 91 | 153 | 153 | 153 | 44 | 44 | 44
k29sp1sym1 | nbands=40 | -21.762557 | -10.8812785 | 3.431913313 | 3.431913313 | 3.431913313 | 20.21 | 680 | 1360 | 104 | 104 | 104 | 149 | 149 | 149 | 46 | 46 | 46
[9 empty] | ibrion6A | 99.5 | 99.5 | 99.5 | 151 | 151 | 151 | 42 | 42 | 42
k29 10^-8, 0.005 |  | -21.762557 | -10.8812785 | 3.431834586 | 3.431834586 | 3.431834586 | 20.21 | 680 | 1360 | 105 | 105 | 105 | 150 | 150 | 150 | 46 | 46 | 46
k30sp1sym1 | nbands=40 | -21.761514 | -10.880757 | 3.43225382 | 3.43225382 | 3.43225382 | 20.215 | 816 | 1632 | 89 | 89 | 89 | 153 | 153 | 153 | 42 | 42 | 42
k35sp1sym1 |  | -21.761952 | -10.880976 | 3.432161534 | 3.432161534 | 3.432161534 | 20.215 | 1140 | 2280
k40sp1sym1 |  | -21.761968 | -10.880984 | 3.432140395 | 3.432140395 | 3.432140395 | 20.215 | 1771 | 3542
scan | [7 empty] | irr
k161616 |  | -206.48235 | -103.241175 | 3.358445356 | 3.344519653 | 3.33106631 | 18.71 |  |  | zbrent, needs rerun
k161616.2 |  |  | memory exceeded
k161616.3 |  |  | not enough bands
k161616.4 |  |  | zbrent, needs rerun
k161616.5 |  |  | zbrent, needs rerun
k161616sp1 |  | -206.486 | -103.243 | 3.34462367 | 3.344624276 | 3.344602951 | 18.705 | 2052 | 4104 | 164 | 168 | 168 | 169 | 169 | 169 | 64 | 64 | 65 |  | 20195 | 2
| isif2 | -206.486 | -103.243 | [7 empty] | running
k16sp2 |  | -206.486 | -103.243 | 3.344307676 | 3.343880462 | 3.345704653 | 18.705 | 2052 | 4104 | 166 | 166 | 166 | 170 | 168 | 168 | 64 | 64 | 64
k17sp2 | [7 empty] | 2457 | 4914
k16sp1sym1 |  | -206.48705 | -103.243525 | 3.344131462 | 3.344131462 | 3.344131462 | 18.7 | 165 | 330 | 167 | 167 | 167 | 169 | 169 | 169 | 64 | 64 | 64 |  | 1281 | 2
"" nbands |  | -206.48706 | -103.24353 | 3.343946826 | 3.343946826 | 3.343946826 | 18.695 | 165 | 330 | 167 | 167 | 167 | 169 | 169 | 169 | 64 | 64 | 64 |  | 1620 | 2
k24sp1sym1 | nbands=40 | -206.48648 | -103.24324 | 3.34525549 | 3.34525549 | 3.34525549 | 18.72 | 455 | 910 | 143 | 143 | 143 | 193 | 193 | 193 | 66 | 66 | 66
k29sp1sym1 | nbands=40 | -206.48685 | -103.243425 | 3.345435789 | 3.345435789 | 3.345435789 | 18.72 | 680 | 1360 | 158 | 158 | 158 | 183 | 183 | 183 | 67 | 67 | 67
BCT | 2 atoms
control | [7 empty] | irr
k16sp1sym1 NBANDS |  | -21.085528 | -10.542764 | 3.703129393 | 3.703129393 | 2.975278063 | 20.4 | 405 | 810 | zbrent, needs rerun
k16sp1sym0 NBANDS |  | -22.012781 | -11.0063905 | 3.705127367 | 3.705127366 | 2.972234332 | 20.4 | 2052 | 4104 | 260 | 260 | 259 | 59 | 69 | 69 | 60 | 60 | 55
k171715sp1sym0 |  | -22.014869 | -11.0074345 | 3.703696856 | 3.703696895 | 2.974894883 | 20.4 | 2168 | 4336 | 269 | 269 | 283 | 52 | 59 | 59 | 64 | 64 | 53
k171715sp2sym0 |  | -22.014869 | -11.0074345 | 3.703708795 | 3.703708807 | 2.974895106 | 20.405 | 2168 | 4336 | 269 | 269 | 283 | 52 | 59 | 59 | 64 | 64 | 53
k202016sp1sym1 |  | -22.012807 | -11.0064035 | 3.704737806 | 3.704737806 | 2.971711047 | 20.395 | 594 | 1188 | 261 | 261 | 260 | 51 | 68 | 68 | 60 | 60 | 52
k252519sp1sym1 |  | -22.013475 | -11.0067375 | 3.703618937 | 3.703618937 | 2.974987505 | 20.405 | 910 | 1820 | 262 | 262 | 269 | 53 | 64 | 64 | 62 | 62 | 53
k404032sp1sym1 |  | -22.013197 | -11.0065985 | 3.702973892 | 3.702973892 | 2.975263978 | 20.4 | 3927 | 7854
scan
k16sp1sym0 NBANDS |  | -206.80314 | -103.40157 | 3.619850883 | 3.61985092 | 2.884145818 | 18.895 | 2052 | 4104 | 337 | 337 | 350 | 71 | 68 | 68 | 66 | 66 | 54
k171715sp1sym0 |  | -206.80601 | -103.403005 | 3.624995558 | 3.62481853 | 2.874330983 | 18.885 | 2168 | 4336 | 351 | 351 | 366 | 56 | 73 | 73 | 77 | 77 | 54
BETA | 30 atoms
control | [7 empty] | irr
k10105sp1sym1 |  | -331.4153 | -11.04718 | 10.4696 | 10.4696 | 5.644466906 | 20.62333 | 63 | 1890
K884sp1sym0 |  | -331.63913 | -11.05464 | 10.46236 | 10.46237 | 5.647608279 | 20.60633 | 132 | 3960 | 229 | 229 | 243 | 114 | 65 | 65 | 48 | 48 | 65
k202010sp1sym1 |  | -331.47722 | -11.04924 | 10.46194 | 10.46194 | 5.651206095 | 20.618 | 396 | 11880
k16168sp1sym1 |  | -331.48366 | -11.04946 | 10.45848 | 10.45848 | 5.653659401 | 20.61333 | 225 | 6750 |  | didn’t finish
k11116sp1sym1 |  | -331.48954 | -11.04965 | 10.4546 | 10.4546 | 5.659639879 | 20.61967 | 84 | 2520
scan
K884sp1sym0 |  | -331.63913 | -11.05464 | 10.46235809 | 10.46237 | 5.64761011 | 20.60633 | 132 | 3960 | 229 | 229 | 243 | 114 | 65 | 65 | 48 | 48 | 65
FCC 4 atoms
k16sp1sym1 nbands=50 |  | -43.018004 | -10.754501 | 4.424486792 | 4.424486792 | 4.424486792 | 21.6525 | 165 | 660
k20sp1sym1 | nbands=50 | -43.017777 | -10.75444425 | 4.426150395 | 4.426150395 | 4.426150395 | 21.6775 | 286 | 1144
k14sp1sym0 | nbands=50 | -43.018869 | -10.75471725 | 4.426041351 | 4.426041804 | 4.426041966 | 21.6775 | 1376 | 5504 | 12.8 | 12.8 | 15 | 169 | 170 | 170 | 3 | 3 | 2
k13sp1sym0 | nbands=50 | -43.017983 | -10.75449575 | 4.425747644 | 4.425747774 | 4.425747963 | 21.6725 | 1099 | 4396 | 5 | 7 | 9 | 175 | 176 | 177 | 3 | 3 | 2
k25sp1sym1 | nbands=50 |  | XXXX
k14sp2 | nbands=50 | running
scan
k14sp1sym0 |  | -43.018869 | -10.75471725 | 4.426040877 | 4.426041324 | 4.426041491 | 21.6775 | 1376 | 5504 | 14 | 12 | 12 | 170 | 170 | 169 | 2 | 3 | 3
SC 8 atoms | [7 empty] | irr
k12sp1sym1 |  | -87.465056 | -10.933132 | 5.350217563 | 5.350217563 | 5.350217563 | 19.14375 | 84 | 672
k10sp1sym0 |  | -87.46495 | -10.93311875 | 5.345737882 | 5.345791776 | 5.345885717 | 19.09625 | 504 | 4032 | 506 | 505 | 506 | -2.2 | -2.9 | -1.7 | 156 | 156 | 156
[9 empty] | ibrion6A | 497 | 495 | 493 | 4 | 5 | 4 | 147 | 147 | 147
k20sp1sym1 |  | -87.459575 | -10.93245 | 5.348854382 | 5.348854382 | 5.348854382 | 19.12875 | 286 | 2288 | 496 | 496 | 496 | 6 | 6 | 6 | 150 | 150 | 150
k21sp1sym1 |  | -87.458947 | -10.93237 | 5.348855245 | 5.348855245 | 5.348855245 | 19.12875 | 286 | 2288 | 497 | 497 | 497 | 10 | 10 | 10 | 151 | 151 | 151
scan
k10sp1sym0 |  | -0.87464939 | -0.1093312 | 5.345461134 | 5.345571493 | 5.345618629 | 19.09375 | 504 | 4032 | 505 | 505 | 505 | -2 | -3 | -2 | 156 | 156 | 156
k21sp1sym1 | [7 empty] | 286 | 2288

## Sheet2
| alphaU |  | E | E/at | a | b | c | V | V/at | mag
SCAN | A | k71111-G | -336.57268 | -84.14317 |  |  |  | 0 | 0
| B | k111515-G | -402.95008 | -100.73752 |  |  |  | 0 | 0
| C | k121212-G | -413.35245 | -103.3381125 |  |  |  | 0 | 0
| D | k151515-G
E
[12 empty] | 11 | 22 | 33 | 12 | 13 | 23 | 66 | 55 | 44
|  |  | E | E/at | a | b | c | V | V/at | mag | irred | xx | yy | zz |  |  |  | xy | yz | zx
CONTROL | A | k71111-G | -44.595773 | -11.14894325 | 2.814298203 | 5.837129911 | 4.894635994 | 80.40626 | 20.10157 | 0 | 424
| B | k111515-G | -44.557743 | -11.13943575 | 2.807252058 | 5.836880563 | 4.901761903 | 80.31829 | 20.07957 | 0 | 1238
| C | k121212-G | -44.559062 | -11.1397655 | 2.80537899 | 5.833367609 | 4.907317285 | 80.3073 | 20.07682 | 0 | 868
| D | k151515-G | -44.557258 | -11.1393145 | 2.80663478 | 5.835416442 | 4.90206401 | 80.28543 | 20.07136 | 0 | 1688 | 291.1 | 229.8 | 362.5 | 56.37 | 22.89 | 137.5 | 100.3 | 152.6 | 125.3
| E | k151515-M | -44.55724 | -11.13931 | 2.80663478 | 5.835416442 | 4.90206401 | 80.28543 | 20.07136 | -0.0001 | 1688 | 295.6 | 228 | 366.1 | 54.7 | 25 | 138.9 | 100.3 | 152.4 | 125.1