## Sheet1
alpha U GrB
bulk alpha U
T | E | stdev | E/at
300 | -9678.710381 | 0.0459462 | -4.200829
400 | -9645.293 | 0.0547782 | -4.186325
500 | -9608.692 | 0.07641236 | -4.170439
600 | -9568.157 | 0.08572763 | -4.152846
700 | -9521.179367 | 0.1802784 | -4.132456
FROM (010)
120 | [7 empty] | Ef | Ef eV/Ang^2 | J/m^2
200000 | 297.734051 | -40292.33 | 199222.3 | -0.046286 | 51.800284 | 384.833674 | 9.993851 | 35.63178 | 0.03441458 | 0.5513216
200000 | 297.585595 | -40292.86 | 199222 | 0.029757 | 51.798859 | 384.840887 | 9.993923 | 35.0979 | 0.03389963 | 0.543072
200000 | 297.762856 | -40292.87 | 199221.4 | 0.091574 | 51.802274 | 384.825243 | 9.993642 | 35.09404 | 0.03389462 | 0.5429919
200000 | 297.877783 | -40292.27 | 199219.7 | 0.099553 | 51.79866 | 384.836882 | 9.993951 | 35.68552 | 0.03446722 | 0.5521649
200000 | 297.530775 | -40292.31 | 199220.1 | -0.028307 | 51.799492 | 384.831535 | 9.99395 | 35.64803 | 0.03443046 | 0.551576
200000 | 297.811966 | -40292.13 | 199220.5 | -0.143337 | 51.799254 | 384.828555 | 9.99409 | 35.82907 | 0.03460499 | 0.554372
200000 | 297.682861 | -40292.5 | 199220.8 | -0.208705 | 51.802483 | 384.806705 | 9.994052 | 35.4622 | 0.03424865 | 0.5486634
200000 | 297.777859 | -40292.18 | 199221 | 0.010958 | 51.796768 | 384.857394 | 9.993846 | 35.78109 | 0.03456116 | 0.5536698
200000 | 297.804715 | -40292.54 | 199223.6 | 0.035931 | 51.796304 | 384.883037 | 9.9934 | 35.41778 | 0.03421207 | 0.5480774
200000 | 297.810172 | -40292.28 | 199220.1 | 0.138618 | 51.801697 | 384.812663 | 9.994012 | 35.68162 | 0.03446122 | 0.5520688 | 0.5497978
0.0012822
110 | [7 empty] | Ef | Ef eV/Ang^2 | J/m^2
200000 | 298.306 | -12843.8 | 63641.5 | 2.00687 | 32.5527 | 195.599 | 9.99511 | 27.54054 | 0.04232217 | 0.6780011
200000 | 297.867 | -12843 | 63640.2 | 5.16795 | 32.5776 | 195.475 | 9.99358 | 28.34054 | 0.04352492 | 0.6972692
200000 | 297.874 | -12843.3 | 63639.8 | 3.04171 | 32.5869 | 195.409 | 9.99406 | 28.04054 | 0.04304983 | 0.6896582
200000 | 297.837 | -12841.6 | 63650.6 | 4.45716 | 32.5844 | 195.433 | 9.99527 | 29.74054 | 0.04565776 | 0.7314373
200000 | 297.659 | -12843.9 | 63635.4 | 2.78759 | 32.5628 | 195.508 | 9.99568 | 27.44054 | 0.04215301 | 0.6752912 | 0.6943314
0.007135347