## Sheet1
[8 empty] | u-mo density | anl report | ANL-09/31 | U-Mo Fuels Handbook
| SchwenTRIM | [6 empty] | U | 19.05
| electronic energy loss | [6 empty] | Mo | 10.2
[5 empty] | density |  | % mo | 0.05 | 18.6075
| uo2 | 97147600 | 0.971476 |  | 10.97 |  |  | 0.1 | 18.165
| uc | 97700900 | 0.977009 |  | 13.6 |  |  | 0.15 | 17.7225
| u3si2 | 97033500 | 0.970335 |  | 12.2 |  |  | 0.2 | 17.28
| u10mo | 96268400 | 0.962684 |  | 17.2 |  |  | 0.23 | 17.0145
| u | 96251400 | 0.962514 |  | 19.05 |  |  | 0.25 | 16.8375
[8 empty] | 0.3 | 16.395
| uo2 | 0.971476 | [5 empty] | 0.35 | 15.9525
| uc | 0.977009 | [5 empty] | 0.4 | 15.51
| u3si2 | 0.970335 | [5 empty] | 0.45 | 15.0675
| umo | 0.962684 | [5 empty] | 0.5 | 14.625
| u | 0.962514
fraction
Xe | PKA (MeV) | PKAE | uo2 | uc | u3si2 | u10mo | u | PKA (MeV) | uo2 | uc | u3si2 | umo | u
| 1 | 1000000 | 596261 | 696067 | 593348 | 530207 | 541149 | 1 | 0.596261 | 0.696067 | 0.593348 | 0.530207 | 0.541149
| 10 | 10000000 | 8377540 | 8719080 | 8348080 | 7944360 | 7909020 | 10 | 0.837754 | 0.871908 | 0.834808 | 0.794436 | 0.790902
| 50 | 50000000 | 47421900 | 47923600 | 47306200 | 46630700 | 46696500 | 50 | 0.948438 | 0.958472 | 0.946124 | 0.932614 | 0.93393
| 80 | 80000000 | 77230800 | 77778700 | 77122100 | 76328400 | 76374600 | 80 | 0.965385 | 0.97223375 | 0.96402625 | 0.954105 | 0.9546825
| 100 | 100000000 | 97147600 | 97700900 | 97033500 | 96268400 | 96251400 | 100 | 0.971476 | 0.977009 | 0.970335 | 0.962684 | 0.962514
fraction
Mo | PKA (MeV) | PKAE | uo2 | uc | u3si2 | u10mo | u | PKA (MeV) | uo2 | uc | u3si2 | umo | u
| 1 | 1000000 | 519702 | 629480 | 515113 | 440898 | 456687 | 1 | 0.519702 | 0.62948 | 0.515113 | 0.440898 | 0.456687
| 10 | 10000000 | 7933550 | 8366340 | 7918210 | 7481980 | 7456730 | 10 | 0.793355 | 0.836634 | 0.791821 | 0.748198 | 0.745673
| 50 | 50000000 | 47270800 | 47804200 | 47174800 | 46558700 | 46572600 | 50 | 0.945416 | 0.956084 | 0.943496 | 0.931174 | 0.931452
| 80 | 80000000 | 77164100 | 77712200 | 77064900 | 76383100 | 76406700 | 80 | 0.96455125 | 0.9714025 | 0.96331125 | 0.95478875 | 0.95508375
| 100 | 100000000 | 97120500 | 97673000 | 97019400 | 96328700 | 96333800 | 100 | 0.971205 | 0.97673 | 0.970194 | 0.963287 | 0.963338
| xe_on_U |  | xe_on_uo2
| PKA E | rstop | PKA E | rstop
| 100 | 3.18987 | 100 | 2.55148
| 200 | 4.51115 | 200 | 3.60834
| 400 | 6.37973 | 400 | 5.10296
| 800 | 9.0223 | 800 | 7.21667
| 1600 | 12.7595 | 1600 | 10.2059
| 3200 | 18.0446 | 3200 | 14.4333
| 6400 | 25.5189 | 6400 | 20.4118
| 12800 | 36.0892 | 12800 | 28.8667
| 25600 | 51.0379 | 25600 | 40.8237
| 51200 | 72.1784 | 51200 | 57.7334
| 102400 | 102.076 | 102400 | 81.6473
| 204800 | 144.357 | 204800 | 115.467 | [6 empty] | 70 Mev | Xe on UMo |  | assuming 5% survival | assuming 0.5% after recombination
| 409600 | 204.151 | 409600 | 163.295 | [7 empty] | # vacs | 64470.7 | 3223.535 | 322.3535
| 819200 | 288.714 | 819200 | 230.934 | [6 empty] | 100 Mev | Mo on UMo
| 1638400 | 408.303 | 1638400 | 326.589 | [7 empty] | # vacs | 65644.5 | 3282.225 | 328.2225
| 3276800 | 577.427 | 3276800 | 461.867
| 6553600 | 816.606 | 6553600 | 653.179 | [9 empty] | 6505.76 | 650.576
| 13107200 | 1270.83 | 13107200 | 1007.67
| 26214400 | 1989.31 | 26214400 | 1564.38
| 52428800 | 2641.83 | 52428800 | 2050
| 104858000 | 3400.28 | 104858000 | 2561.4 | [7 empty] | 125952000000
| 209715000 | 4241.29 | 209715000 | 3083.94 | [7 empty] | 125.952
| 419430000 | 5016.38 | 419430000 | 3528.39
| 838861000 | 5110.75 | 838861000 | 3489.21
| 1677720000 | 4587.18 | 1677720000 | 3049.71
| 3355440000 | 3702.94 | 3355440000 | 2404.05
| 6710890000 | 2698.93 | 6710890000 | 1715.12
| 13421800000 | 1805.32 | 13421800000 | 1125.22
| 26843500000 | 1137.88 | 26843500000 | 696.837