## Sheet1
|  |  | 1 | alpha
umo phase field model test |  |  | 2 | bcc
|  |  | 3 | liquid
T
at %mo | 50 | 500 | 1000 | 1500 | 2000
22 | 1* 2* | 2 | 2 | 3
50 | 2 | 2 | 2 | 3
80 | 2* 3* | 2* 3* | 3
umo phase field model test |  |  |  | 1 | alpha |  | umo phase field model test |  |  |  | 1 | alpha
|  |  |  | 2 | bcc | [5 empty] | 2 | bcc
|  |  |  | 3 | u2mo | [5 empty] | 3 | liq
| T | [6 empty] | T
at%mo | 300 | 500 | 1000 | 1500 | 3000 |  | at%mo | 300 | 500 | 1000 | 1500 | 3000
10 | 1 | [5 empty] | 10
20 | 1(55%)3(45%) | 3 |  |  |  |  | 20
50 | 3 | [5 empty] | 50
65 | 3 | [5 empty] | 65
90 | 2 | [5 empty] | 90
|  | 1 or 3 |  | 2 or 3 |  | 1 or 2 or 3
|  | 500K |  | 500K |  | 500K
|  | 1 | 3 | 2 | 3
0.05
0.1
| 0.15 | 63.5 | 36.5
| 0.2 | 23 | 77
| 0.25 | 23 | 77
| 0.333333 | 0 | 100
| 0.4 | 0 | 100
| 0.5 | 8 | 92
0.6