## VASP Data
bcc U |  | eV | kbar
| a0 | E | P | V | E/at | V/at
| 2.75 | -52.930649 | 4864.63 | 166.38 | -3.308166 | 10.39875
| 3 | -140.97798 | 1465.91 | 216 | -8.81112375 | 13.5
| 3.25 | -169.75289 | 326.66 | 274.625 | -10.60956 | 17.1640625
| 3.433 | -174.00901 | -0.89 | 323.6767 | -10.87556 | 20.22979
| 3.5 | -173.57169 | -68.24 | 343 | -10.84823 | 21.4375
| 3.75 | -166.58791 | -188.26 | 421.875 | -10.41174 | 26.3671875
| 4 | -155.05573 | -211.91 | 512 | -9.690983125 | 32
alpha U | a0 | E | P | V | E/at | V/at
| 0.7 | 925.2427 | 25720.32 | 220.97 | 28.91383 | 6.9053125
0.75
| 0.8 | -93.597105 | 5230.34 | 329.85 | -2.92491 | 10.3078125
| 0.85 | -242.13451 | 2385.25 | 395.64 | -7.566703 | 12.36375
| 0.9 | -316.22516 | 1013.5 | 469.65 | -9.88203625 | 14.6765625
| 0.95 | -348.64071 | 327.85 | 552.35 | -10.89502 | 17.2609375
| 1 | -356.584 | -5.68 | 644.24 | -11.14325 | 20.1325
| 1.05 | -350.95818 | -152.22 | 745.79 | -10.96744 | 23.3059375
fcc u | a0
sc u | a0
alpha u vac
alpha u int
bcc vac static
liquid quenched

## pot testing
pot11
| E | V | E/at | V/at
bcc U | -773.32663 | 2402.9426 | -6.041614 | 18.77299
| E | V | E/at | V/at | a | b | c
alpha U | -2170.8388 | 7295.326 | -5.653226 | 18.99824 | 17.314362 | 22.066596 | 19.094261
[5 empty] | 2.885727 | 5.516649 | 4.77356525
2.4 | -2043.687
2.403604 | -2027.745
2.407207 | -2011.804
2.410811 | -1995.865
2.414414 | -1979.929
2.418018 | -1963.996
2.421622 | -1948.068
2.425225 | -1932.145
2.428829 | -1916.229
2.432432 | -1900.321
2.436036 | -1884.42
2.43964 | -1868.529
2.443243 | -1852.648
2.446847 | -1836.777
2.45045 | -1820.919
2.454054 | -1805.074
2.457658 | -1789.243
2.461261 | -1773.426
2.464865 | -1757.625
2.468468 | -1741.84
2.472072 | -1726.073
2.475676 | -1710.325
2.479279 | -1694.596
2.482883 | -1678.887
2.486486 | -1663.199
2.49009 | -1647.533
2.493694 | -1631.89
2.497297 | -1616.272
2.500901 | -1600.678
2.504505 | -1585.11
2.508108 | -1569.568
2.511712 | -1554.054
2.515315 | -1538.569
2.518919 | -1523.113
2.522523 | -1507.688
2.526126 | -1492.294
2.52973 | -1476.932
2.533333 | -1461.603
2.536937 | -1446.309
2.540541 | -1431.049
2.544144 | -1415.825
2.547748 | -1400.638
2.551351 | -1385.489
2.554955 | -1370.378
2.558559 | -1355.308
2.562162 | -1340.277
2.565766 | -1325.288
2.569369 | -1310.342
2.572973 | -1295.438
2.576577 | -1280.579
2.58018 | -1265.765
2.583784 | -1250.997
2.587387 | -1236.276
2.590991 | -1221.603
2.594595 | -1206.978
2.598198 | -1192.404
2.601802 | -1177.88
2.605405 | -1163.407
2.609009 | -1148.987
2.612613 | -1134.621
2.616216 | -1120.308
2.61982 | -1106.051
2.623423 | -1091.851
2.627027 | -1077.707
2.630631 | -1063.621
2.634234 | -1049.594
2.637838 | -1035.627
2.641441 | -1021.721
2.645045 | -1007.877
2.648649 | -994.0947
2.652252 | -980.3763
2.655856 | -966.7224
2.659459 | -953.1337
2.663063 | -939.6089
2.666667 | -926.1454
2.67027 | -912.7405
2.673874 | -899.3914
2.677477 | -886.0955
2.681081 | -872.85
2.684685 | -859.6523
2.688288 | -846.4997
2.691892 | -833.3895
2.695495 | -820.3189
2.699099 | -807.2853
2.702703 | -794.2859
2.706306 | -781.3181
2.70991 | -768.3792
2.713514 | -755.4665
2.717117 | -742.5772
2.720721 | -729.7087
2.724324 | -716.8583
2.727928 | -704.0232
2.731532 | -691.2008
2.735135 | -678.3884
2.738739 | -665.5833
2.742342 | -652.7827
2.745946 | -639.984
2.74955 | -627.1844
2.753153 | -614.3814
2.756757 | -601.5721
2.76036 | -588.7539
2.763964 | -575.924
2.767568 | -563.0798
2.771171 | -550.2186
2.774775 | -537.3377
2.778378 | -524.4344
2.781982 | -511.5059
2.785586 | -498.5496
2.789189 | -485.5627
2.792793 | -472.5427
2.796396 | -459.4867
2.8 | -446.3921
2.803604 | -433.2561
2.807207 | -420.0762
2.810811 | -406.8495
2.814414 | -393.5734
2.818018 | -380.2452
2.821622 | -366.8621
2.825225 | -353.4216
2.828829 | -339.9208
2.832432 | -326.357
2.836036 | -312.7277
2.83964 | -299.03
2.843243 | -285.2614
2.846847 | -271.4189
2.85045 | -257.5001
2.854054 | -243.5022
2.857658 | -229.4224
2.861261 | -215.2581
2.864865 | -201.0066
2.868468 | -186.6652
2.872072 | -172.2311
2.875676 | -157.7018
2.879279 | -143.0744
2.882883 | -128.3463
2.886486 | -113.5148
2.89009 | -98.57714
2.893694 | -83.53069
2.897297 | -68.37272
2.900901 | -53.10053
2.904505 | -37.71142
2.908108 | -22.2027
2.911712 | -6.571663
2.915315 | 9.184346
2.918919 | 25.06396
2.922523 | 41.05873
2.926126 | 57.15949
2.92973 | 73.35707
2.933333 | 89.6423
2.936937 | 106.006
2.940541 | 122.4391
2.944144 | 138.9323
2.947748 | 155.4764
2.951351 | 172.0624
2.954955 | 188.6811
2.958559 | 205.3232
2.962162 | 221.9796
2.965766 | 238.6412
2.969369 | 255.2988
2.972973 | 271.9431
2.976577 | 288.5651
2.98018 | 305.1556
2.983784 | 321.7054
2.987387 | 338.2053
2.990991 | 354.6462
2.994595 | 371.0189
2.998198 | 387.3143
3.001802 | 403.5231
3.005405 | 419.6362
3.009009 | 435.6444
3.012613 | 451.5386
3.016216 | 467.3097
3.01982 | 482.9483
3.023423 | 498.4454
3.027027 | 513.7918
3.030631 | 528.9783
3.034234 | 543.9958
3.037838 | 558.835
3.041441 | 573.4869
3.045045 | 587.9423
3.048649 | 602.1919
3.052252 | 616.2267
3.055856 | 630.0374
3.059459 | 643.6149
3.063063 | 656.95
3.066667 | 670.0336
3.07027 | 682.8564
3.073874 | 695.4094
3.077477 | 707.6833
3.081081 | 719.669
3.084685 | 731.3573
3.088288 | 742.7391
3.091892 | 753.8051
3.095495 | 764.5462
3.099099 | 774.9533
3.102703 | 785.0171
3.106306 | 794.7286
3.10991 | 804.0785
3.113514 | 813.0577
3.117117 | 821.6569
3.120721 | 829.8671
3.124324 | 837.6791
3.127928 | 845.0837
3.131532 | 852.0717
3.135135 | 858.6339
3.138739 | 864.7613
3.142342 | 870.4446
3.145946 | 875.6746
3.14955 | 880.4423
3.153153 | 884.7383
3.156757 | 888.5537
3.16036 | 891.8791
3.163964 | 894.7054
3.167568 | 897.0235
3.171171 | 898.8242
3.174775 | 900.1009
3.178378 | 900.8596
3.181982 | 901.1104
3.185586 | 900.8633
3.189189 | 900.1283
3.192793 | 898.9154
3.196396 | 897.2346
3.2 | 895.096
3.203604 | 892.5095
3.207207 | 889.4851
3.210811 | 886.033
3.214414 | 882.163
3.218018 | 877.8852
3.221622 | 873.2097
3.225225 | 868.1463
3.228829 | 862.7052
3.232432 | 856.8963
3.236036 | 850.7297
3.23964 | 844.2154
3.243243 | 837.3633
3.246847 | 830.1836
3.25045 | 822.6861
3.254054 | 814.881
3.257658 | 806.7782
3.261261 | 798.3877
3.264865 | 789.7196
3.268468 | 780.7839
3.272072 | 771.5905
3.275676 | 762.1495
3.279279 | 752.471
3.282883 | 742.5649
3.286486 | 732.4411
3.29009 | 722.1099
3.293694 | 711.5811
3.297297 | 700.8647
3.300901 | 689.9709
3.304505 | 678.9095
3.308108 | 667.6906
3.311712 | 656.3243
3.315315 | 644.8204
3.318919 | 633.1891
3.322523 | 621.4404
3.326126 | 609.5842
3.32973 | 597.6306
3.333333 | 585.5896
3.336937 | 573.4712
3.340541 | 561.2854
3.344144 | 549.0423
3.347748 | 536.7517
3.351351 | 524.4239
3.354955 | 512.0687
3.358559 | 499.6961
3.362162 | 487.3163
3.365766 | 474.9391
3.369369 | 462.5747
3.372973 | 450.2329
3.376577 | 437.924
3.38018 | 425.6577
3.383784 | 413.4443
3.387387 | 401.2936
3.390991 | 389.2156
3.394595 | 377.2205
3.398198 | 365.3182
3.401802 | 353.5187
3.405405 | 341.8321
3.409009 | 330.2683
3.412613 | 318.8373
3.416216 | 307.5493
3.41982 | 296.4141
3.423423 | 285.4418
3.427027 | 274.6424
3.430631 | 264.0258
3.434234 | 253.6008
3.437838 | 243.375
3.441441 | 233.3561
3.445045 | 223.5516
3.448649 | 213.9692
3.452252 | 204.6166
3.455856 | 195.5013
3.459459 | 186.6311
3.463063 | 178.0135
3.466667 | 169.6561
3.47027 | 161.5667
3.473874 | 153.7528
3.477477 | 146.2221
3.481081 | 138.9823
3.484685 | 132.0408
3.488288 | 125.4054
3.491892 | 119.0838
3.495495 | 113.0835
3.499099 | 107.4121
3.502703 | 102.0774
3.506306 | 97.08693
3.50991 | 92.44833
3.513514 | 88.16924
3.517117 | 84.25731
3.520721 | 80.72015
3.524324 | 77.5654
3.527928 | 74.80071
3.531532 | 72.43369
3.535135 | 70.47199
3.538739 | 68.92324
3.542342 | 67.79508
3.545946 | 67.09512
3.54955 | 66.83102
3.553153 | 67.0104
3.556757 | 67.6409
3.56036 | 68.73015
3.563964 | 70.28578
3.567568 | 72.31543
3.571171 | 74.82673
3.574775 | 77.82732
3.578378 | 81.32482
3.581982 | 85.32688
3.585586 | 89.84112
3.589189 | 94.87519
3.592793 | 100.4367
3.596396 | 106.5333
3.6 | 113.1726
3.603604 | 120.3623
3.607207 | 128.11
3.610811 | 136.4233
3.614414 | 145.3098
3.618018 | 154.7772
3.621622 | 164.8332
3.625225 | 175.4853
3.628829 | 186.7412
3.632432 | 198.6085
3.636036 | 211.0949
3.63964 | 224.208
3.643243 | 237.9554
3.646847 | 252.3447
3.65045 | 267.3837
3.654054 | 283.0799
3.657658 | 299.4409
3.661261 | 316.4744
3.664865 | 334.1881
3.668468 | 352.5895
3.672072 | 371.6863
3.675676 | 391.4861
3.679279 | 411.9966
3.682883 | 433.2254
3.686486 | 455.18
3.69009 | 477.8578
3.693694 | 501.2337
3.697297 | 525.28
3.700901 | 549.9688
3.704505 | 575.2724
3.708108 | 601.1629
3.711712 | 627.6126
3.715315 | 654.5936
3.718919 | 682.0781
3.722523 | 710.0383
3.726126 | 738.4465
3.72973 | 767.2747
3.733333 | 796.4953
3.736937 | 826.0803
3.740541 | 856.0021
3.744144 | 886.2327
3.747748 | 916.7445
3.751351 | 947.5095
3.754955 | 978.5
3.758559 | 1009.688
3.762162 | 1041.046
3.765766 | 1072.546
3.769369 | 1104.161
3.772973 | 1135.861
3.776577 | 1167.621
3.78018 | 1199.411
3.783784 | 1231.204
3.787387 | 1262.973
3.790991 | 1294.689
3.794595 | 1326.324
3.798198 | 1357.852
3.801802 | 1389.243
3.805405 | 1420.47
3.809009 | 1451.506
3.812613 | 1482.323
3.816216 | 1512.892
3.81982 | 1543.187
3.823423 | 1573.178
3.827027 | 1602.839
3.830631 | 1632.141
3.834234 | 1661.057
3.837838 | 1689.56
3.841441 | 1717.62
3.845045 | 1745.21
3.848649 | 1772.304
3.852252 | 1798.872
3.855856 | 1824.886
3.859459 | 1850.32
3.863063 | 1875.146
3.866667 | 1899.334
3.87027 | 1922.859
3.873874 | 1945.691
3.877477 | 1967.804
3.881081 | 1989.168
3.884685 | 2009.758
3.888288 | 2029.543
3.891892 | 2048.498
3.895495 | 2066.594
3.899099 | 2083.803
3.902703 | 2100.098
3.906306 | 2115.45
3.90991 | 2129.832
3.913514 | 2143.216
3.917117 | 2155.575
3.920721 | 2166.879
3.924324 | 2177.103
3.927928 | 2186.217
3.931532 | 2194.194
3.935135 | 2201.007
3.938739 | 2206.627
3.942342 | 2211.026
3.945946 | 2214.183
3.94955 | 2216.111
3.953153 | 2216.838
3.956757 | 2216.391
3.96036 | 2214.797
3.963964 | 2212.084
3.967568 | 2208.279
3.971171 | 2203.409
3.974775 | 2197.502
3.978378 | 2190.585
3.981982 | 2182.686
3.985586 | 2173.831
3.989189 | 2164.048
3.992793 | 2153.365
3.996396 | 2141.808
4 | 2129.406
4.003604 | 2116.185
4.007207 | 2102.173
4.010811 | 2087.397
4.014414 | 2071.885
4.018018 | 2055.663
4.021622 | 2038.76
4.025225 | 2021.203
4.028829 | 2003.018
4.032432 | 1984.233
4.036036 | 1964.877
4.03964 | 1944.975
4.043243 | 1924.555
4.046847 | 1903.645
4.05045 | 1882.273
4.054054 | 1860.464
4.057658 | 1838.247
4.061261 | 1815.65
4.064865 | 1792.698
4.068468 | 1769.421
4.072072 | 1745.844
4.075676 | 1721.996
4.079279 | 1697.904
4.082883 | 1673.595
4.086486 | 1649.097
4.09009 | 1624.436
4.093694 | 1599.641
4.097297 | 1574.738
4.100901 | 1549.755
4.104505 | 1524.719
4.108108 | 1499.658
4.111712 | 1474.598
4.115315 | 1449.568
4.118919 | 1424.595
4.122523 | 1399.706
4.126126 | 1374.928
4.12973 | 1350.288
4.133333 | 1325.815
4.136937 | 1301.535
4.140541 | 1277.476
4.144144 | 1253.665
4.147748 | 1230.129
4.151351 | 1206.896
4.154955 | 1183.993
4.158559 | 1161.448
4.162162 | 1139.287
4.165766 | 1117.539
4.169369 | 1096.23
4.172973 | 1075.388
4.176577 | 1055.04
4.18018 | 1035.214
4.183784 | 1015.937
4.187387 | 997.2357
4.190991 | 979.1382
4.194595 | 961.6717
4.198198 | 944.8634
4.201802 | 928.74
4.205405 | 913.3073
4.209009 | 898.551
4.212613 | 884.456
4.216216 | 871.0068
4.21982 | 858.1884
4.223423 | 845.9853
4.227027 | 834.3825
4.230631 | 823.3645
4.234234 | 812.9162
4.237838 | 803.0222
4.241441 | 793.6674
4.245045 | 784.8365
4.248649 | 776.5143
4.252252 | 768.6854
4.255856 | 761.3346
4.259459 | 754.4467
4.263063 | 748.0064
4.266667 | 741.9985
4.27027 | 736.4076
4.273874 | 731.2186
4.277477 | 726.4162
4.281081 | 721.9852
4.284685 | 717.9102
4.288288 | 714.176
4.291892 | 710.7674
4.295495 | 707.6692
4.299099 | 704.8659
4.302703 | 702.3425
4.306306 | 700.0837
4.30991 | 698.0741
4.313514 | 696.2986
4.317117 | 694.7418
4.320721 | 693.3886
4.324324 | 692.2237
4.327928 | 691.2317
4.331532 | 690.3976
4.335135 | 689.7059
4.338739 | 689.1415
4.342342 | 688.6891
4.345946 | 688.3335
4.34955 | 688.0593
4.353153 | 687.8513
4.356757 | 687.6944
4.36036 | 687.5732
4.363964 | 687.4724
4.367568 | 687.3768
4.371171 | 687.2712
4.374775 | 687.1403
4.378378 | 686.9689
4.381982 | 686.7416
4.385586 | 686.4433
4.389189 | 686.0587
4.392793 | 685.5724
4.396396 | 684.9694
4.4 | 684.2343
4.403604 | 683.3518
4.407207 | 682.3068
4.410811 | 681.0838
4.414414 | 679.6678
4.418018 | 678.0435
4.421622 | 676.1955
4.425225 | 674.1086
4.428829 | 671.7676
4.432432 | 669.1573
4.436036 | 666.2623
4.43964 | 663.0674
4.443243 | 659.5574
4.446847 | 655.717
4.45045 | 651.5309
4.454054 | 646.9839
4.457658 | 642.0607
4.461261 | 636.7529
4.464865 | 631.0693
4.468468 | 625.0218
4.472072 | 618.6223
4.475676 | 611.8826
4.479279 | 604.8145
4.482883 | 597.4298
4.486486 | 589.7403
4.49009 | 581.758
4.493694 | 573.4947
4.497297 | 564.962
4.500901 | 556.172
4.504505 | 547.1364
4.508108 | 537.8671
4.511712 | 528.3759
4.515315 | 518.6746
4.518919 | 508.775
4.522523 | 498.6891
4.526126 | 488.4285
4.52973 | 478.0053
4.533333 | 467.4311
4.536937 | 456.7178
4.540541 | 445.8772
4.544144 | 434.9213
4.547748 | 423.8617
4.551351 | 412.7104
4.554955 | 401.4792
4.558559 | 390.1799
4.562162 | 378.8243
4.565766 | 367.4243
4.569369 | 355.9917
4.572973 | 344.5384
4.576577 | 333.076
4.58018 | 321.6166
4.583784 | 310.172
4.587387 | 298.7539
4.590991 | 287.3741
4.594595 | 276.0446
4.598198 | 264.7772
4.601802 | 253.5837
4.605405 | 242.4758
4.609009 | 231.4655
4.612613 | 220.5646
4.616216 | 209.785
4.61982 | 199.1383
4.623423 | 188.6366
4.627027 | 178.2916
4.630631 | 168.1151
4.634234 | 158.1189
4.637838 | 148.315
4.641441 | 138.7151
4.645045 | 129.3311
4.648649 | 120.1748
4.652252 | 111.2581
4.655856 | 102.5926
4.659459 | 94.19043
4.663063 | 86.06325
4.666667 | 78.22293
4.67027 | 70.6813
4.673874 | 63.4502
4.677477 | 56.54145
4.681081 | 49.96689
4.684685 | 43.73835
4.688288 | 37.86767
4.691892 | 32.36666
4.695495 | 27.24717
4.699099 | 22.52103
4.702703 | 18.20006
4.706306 | 14.29611
4.70991 | 10.82099
4.713514 | 7.786555
4.717117 | 5.202783
4.720721 | 3.065432
4.724324 | 1.363618
4.727928 | 0.08641814
4.731532 | -0.77709
4.735135 | -1.237829
4.738739 | -1.306721
4.742342 | -0.9946888
4.745946 | -0.3126547
4.74955 | 0.7284588
4.753153 | 2.117729
4.756757 | 3.844234
4.76036 | 5.897051
4.763964 | 8.265257
4.767568 | 10.93793
4.771171 | 13.90415
4.774775 | 17.15299
4.778378 | 20.67353
4.781982 | 24.45485
4.785586 | 28.48602
4.789189 | 32.75612
4.792793 | 37.25424
4.796396 | 41.96944
4.8 | 46.8908
4.803604 | 52.00741
4.807207 | 57.30834
4.810811 | 62.78266
4.814414 | 68.41947
4.818018 | 74.20782
4.821622 | 80.1368
4.825225 | 86.19549
4.828829 | 92.37297
4.832432 | 98.65831
4.836036 | 105.0406
4.83964 | 111.5089
4.843243 | 118.0523
4.846847 | 124.6598
4.85045 | 131.3207
4.854054 | 138.0238
4.857658 | 144.7583
4.861261 | 151.5134
4.864865 | 158.278
4.868468 | 165.0412
4.872072 | 171.7921
4.875676 | 178.5199
4.879279 | 185.2135
4.882883 | 191.862
4.886486 | 198.4546
4.89009 | 204.9803
4.893694 | 211.4282
4.897297 | 217.7873
4.900901 | 224.0468
4.904505 | 230.1956
4.908108 | 236.223
4.911712 | 242.1179
4.915315 | 247.8695
4.918919 | 253.4668
4.922523 | 258.8989
4.926126 | 264.1549
4.92973 | 269.2238
4.933333 | 274.0948
4.936937 | 278.7569
4.940541 | 283.1992
4.944144 | 287.4107
4.947748 | 291.3806
4.951351 | 295.0979
4.954955 | 298.5517
4.958559 | 301.7311
4.962162 | 304.6251
4.965766 | 307.2229
4.969369 | 309.5134
4.972973 | 311.4861
4.976577 | 313.1381
4.98018 | 314.476
4.983784 | 315.5071
4.987387 | 316.2384
4.990991 | 316.6772
4.994595 | 316.8308
4.998198 | 316.7063
5.001802 | 316.3108
5.005405 | 315.6516
5.009009 | 314.7359
5.012613 | 313.5709
5.016216 | 312.1638
5.01982 | 310.5217
5.023423 | 308.6519
5.027027 | 306.5615
5.030631 | 304.2578
5.034234 | 301.748
5.037838 | 299.0392
5.041441 | 296.1386
5.045045 | 293.0534
5.048649 | 289.7909
5.052252 | 286.3582
5.055856 | 282.7625
5.059459 | 279.011
5.063063 | 275.1109
5.066667 | 271.0694
5.07027 | 266.8937
5.073874 | 262.591
5.077477 | 258.1685
5.081081 | 253.6334
5.084685 | 248.9928
5.088288 | 244.254
5.091892 | 239.4242
5.095495 | 234.5105
5.099099 | 229.5202
5.102703 | 224.4604
5.106306 | 219.3384
5.10991 | 214.1613
5.113514 | 208.9363
5.117117 | 203.6707
5.120721 | 198.3716
5.124324 | 193.0462
5.127928 | 187.7017
5.131532 | 182.3453
5.135135 | 176.9842
5.138739 | 171.6256
5.142342 | 166.2767
5.145946 | 160.9447
5.14955 | 155.6368
5.153153 | 150.3601
5.156757 | 145.1219
5.16036 | 139.9294
5.163964 | 134.7897
5.167568 | 129.7101
5.171171 | 124.6978
5.174775 | 119.7599
5.178378 | 114.9036
5.181982 | 110.1361
5.185586 | 105.4647
5.189189 | 100.8965
5.192793 | 96.43874
5.196396 | 92.09857
5.2 | 87.88321
5.203604 | 83.79986
5.207207 | 79.8557
5.210811 | 76.05794
5.214414 | 72.41376
5.218018 | 68.93036
5.221622 | 65.61494
5.225225 | 62.47469
5.228829 | 59.5168
5.232432 | 56.74618
5.236036 | 54.16026
5.23964 | 51.75501
5.243243 | 49.52638
5.246847 | 47.47032
5.25045 | 45.58279
5.254054 | 43.85974
5.257658 | 42.29712
5.261261 | 40.8909
5.264865 | 39.63701
5.268468 | 38.53142
5.272072 | 37.57008
5.275676 | 36.74894
5.279279 | 36.06396
5.282883 | 35.51108
5.286486 | 35.08628
5.29009 | 34.78549
5.293694 | 34.60467
5.297297 | 34.53978
5.300901 | 34.58677
5.304505 | 34.74159
5.308108 | 35.0002
5.311712 | 35.35855
5.315315 | 35.81259
5.318919 | 36.35828
5.322523 | 36.99158
5.326126 | 37.70842
5.32973 | 38.50478
5.333333 | 39.37661
5.336937 | 40.31984
5.340541 | 41.33045
5.344144 | 42.40439
5.347748 | 43.5376
5.351351 | 44.72604
5.354955 | 45.96568
5.358559 | 47.25245
5.362162 | 48.58231
5.365766 | 49.95122
5.369369 | 51.35513
5.372973 | 52.79
5.376577 | 54.25177
5.38018 | 55.73641
5.383784 | 57.23986
5.387387 | 58.75808
5.390991 | 60.28703
5.394595 | 61.82265
5.398198 | 63.3609
5.401802 | 64.89774
5.405405 | 66.42912
5.409009 | 67.95099
5.412613 | 69.4593
5.416216 | 70.95002
5.41982 | 72.41909
5.423423 | 73.86246
5.427027 | 75.2761
5.430631 | 76.65595
5.434234 | 77.99797
5.437838 | 79.29811
5.441441 | 80.55233
5.445045 | 81.75658
5.448649 | 82.90681
5.452252 | 83.99898
5.455856 | 85.02904
5.459459 | 85.99295
5.463063 | 86.88665
5.466667 | 87.70611
5.47027 | 88.44727
5.473874 | 89.1061
5.477477 | 89.67853
5.481081 | 90.16054
5.484685 | 90.54806
5.488288 | 90.83745
5.491892 | 91.02879
5.495495 | 91.12435
5.499099 | 91.12637
5.502703 | 91.03714
5.506306 | 90.85891
5.50991 | 90.59395
5.513514 | 90.24454
5.517117 | 89.81294
5.520721 | 89.30141
5.524324 | 88.71222
5.527928 | 88.04765
5.531532 | 87.30995
5.535135 | 86.50139
5.538739 | 85.62425
5.542342 | 84.68078
5.545946 | 83.67326
5.54955 | 82.60396
5.553153 | 81.47513
5.556757 | 80.28905
5.56036 | 79.04799
5.563964 | 77.7542
5.567568 | 76.40997
5.571171 | 75.01755
5.574775 | 73.57921
5.578378 | 72.09722
5.581982 | 70.57385
5.585586 | 69.01137
5.589189 | 67.41204
5.592793 | 65.77812
5.596396 | 64.11189
5.6 | 62.41562
5.603604 | 60.69156
5.607207 | 58.94199
5.610811 | 57.16918
5.614414 | 55.37539
5.618018 | 53.56288
5.621622 | 51.73393
5.625225 | 49.89081
5.628829 | 48.03577
5.632432 | 46.1711
5.636036 | 44.29904
5.63964 | 42.42188
5.643243 | 40.54188
5.646847 | 38.6613
5.65045 | 36.78242
5.654054 | 34.9075
5.657658 | 33.0388
5.661261 | 31.1786
5.664865 | 29.32916
5.668468 | 27.49275
5.672072 | 25.67164
5.675676 | 23.86809
5.679279 | 22.08437
5.682883 | 20.32274
5.686486 | 18.58549
5.69009 | 16.87486
5.693694 | 15.19313
5.697297 | 13.54257
5.700901 | 11.92544
5.704505 | 10.34401
5.708108 | 8.800554
5.711712 | 7.297329
5.715315 | 5.836605
5.718919 | 4.420651
5.722523 | 3.051733
5.726126 | 1.732118
5.72973 | 0.4640737
5.733333 | -0.7501329
5.736937 | -1.908235
5.740541 | -3.007965
5.744144 | -4.047083
5.747748 | -5.024741
5.751351 | -5.942115
5.754955 | -6.800541
5.758559 | -7.601355
5.762162 | -8.345892
5.765766 | -9.035488
5.769369 | -9.67148
5.772973 | -10.2552
5.776577 | -10.78799
5.78018 | -11.27118
5.783784 | -11.70611
5.787387 | -12.09411
5.790991 | -12.43652
5.794595 | -12.73468
5.798198 | -12.98992
5.801802 | -13.20357
5.805405 | -13.37698
5.809009 | -13.51147
5.812613 | -13.60839
5.816216 | -13.66907
5.81982 | -13.69484
5.823423 | -13.68705
5.827027 | -13.64702
5.830631 | -13.57609
5.834234 | -13.4756
5.837838 | -13.34689
5.841441 | -13.19129
5.845045 | -13.01013
5.848649 | -12.80475
5.852252 | -12.57649
5.855856 | -12.32668
5.859459 | -12.05666
5.863063 | -11.76777
5.866667 | -11.46133
5.87027 | -11.1387
5.873874 | -10.80119
5.877477 | -10.45015
5.881081 | -10.08691
5.884685 | -9.712813
5.888288 | -9.329189
5.891892 | -8.937375
5.895495 | -8.538707
5.899099 | -8.134521
5.902703 | -7.726152
5.906306 | -7.314937
5.90991 | -6.90221
5.913514 | -6.489308
5.917117 | -6.077567
5.920721 | -5.668322
5.924324 | -5.262908
5.927928 | -4.862662
5.931532 | -4.46892
5.935135 | -4.083017
5.938739 | -3.706289
5.942342 | -3.340071
5.945946 | -2.9857
5.94955 | -2.64451
5.953153 | -2.317839
5.956757 | -2.007021
5.96036 | -1.713393
5.963964 | -1.43829
5.967568 | -1.183047
5.971171 | -0.9490012
5.974775 | -0.7374876
5.978378 | -0.5498421
5.981982 | -0.3874004
5.985586 | -0.2514982
5.989189 | -0.1434714
5.992793 | -0.06465555
5.996396 | -0.01638651
6 | 0
2.4 | 0.5905574
2.403604 | 0.5880211
2.407207 | 0.5854847
2.410811 | 0.5829481
2.414414 | 0.5804113
2.418018 | 0.5778742
2.421622 | 0.5753367
2.425225 | 0.5727988
2.428829 | 0.5702604
2.432432 | 0.5677213
2.436036 | 0.5651816
2.43964 | 0.5626411
2.443243 | 0.5600998
2.446847 | 0.5575576
2.45045 | 0.5550144
2.454054 | 0.5524702
2.457658 | 0.5499248
2.461261 | 0.5473782
2.464865 | 0.5448304
2.468468 | 0.5422811
2.472072 | 0.5397305
2.475676 | 0.5371784
2.479279 | 0.5346247
2.482883 | 0.5320693
2.486486 | 0.5295122
2.49009 | 0.5269533
2.493694 | 0.5243925
2.497297 | 0.5218297
2.500901 | 0.519265
2.504505 | 0.5166981
2.508108 | 0.514129
2.511712 | 0.5115577
2.515315 | 0.508984
2.518919 | 0.506408
2.522523 | 0.5038294
2.526126 | 0.5012483
2.52973 | 0.4986646
2.533333 | 0.4960782
2.536937 | 0.493489
2.540541 | 0.4908969
2.544144 | 0.4883019
2.547748 | 0.4857038
2.551351 | 0.4831027
2.554955 | 0.4804985
2.558559 | 0.477891
2.562162 | 0.4752802
2.565766 | 0.472666
2.569369 | 0.4700483
2.572973 | 0.4674271
2.576577 | 0.4648023
2.58018 | 0.4621739
2.583784 | 0.4595416
2.587387 | 0.4569055
2.590991 | 0.4542656
2.594595 | 0.4516216
2.598198 | 0.4489735
2.601802 | 0.4463214
2.605405 | 0.443665
2.609009 | 0.4410043
2.612613 | 0.4383393
2.616216 | 0.4356698
2.61982 | 0.4329958
2.623423 | 0.4303172
2.627027 | 0.427634
2.630631 | 0.424946
2.634234 | 0.4222532
2.637838 | 0.4195555
2.641441 | 0.4168529
2.645045 | 0.4141452
2.648649 | 0.4114324
2.652252 | 0.4087144
2.655856 | 0.4059912
2.659459 | 0.4032626
2.663063 | 0.4005286
2.666667 | 0.3977891
2.67027 | 0.395044
2.673874 | 0.3922933
2.677477 | 0.3895369
2.681081 | 0.3867746
2.684685 | 0.3840066
2.688288 | 0.3812325
2.691892 | 0.3784525
2.695495 | 0.3756664
2.699099 | 0.3728741
2.702703 | 0.3700755
2.706306 | 0.3672707
2.70991 | 0.3644594
2.713514 | 0.3616417
2.717117 | 0.3588174
2.720721 | 0.3559865
2.724324 | 0.353149
2.727928 | 0.3503046
2.731532 | 0.3474534
2.735135 | 0.3445953
2.738739 | 0.3417302
2.742342 | 0.338858
2.745946 | 0.3359787
2.74955 | 0.3330921
2.753153 | 0.3301983
2.756757 | 0.3272971
2.76036 | 0.3243884
2.763964 | 0.3214722
2.767568 | 0.3185485
2.771171 | 0.315617
2.774775 | 0.3126778
2.778378 | 0.3097308
2.781982 | 0.3067759
2.785586 | 0.303813
2.789189 | 0.3008421
2.792793 | 0.297863
2.796396 | 0.2948757
2.8 | 0.2918802
2.803604 | 0.2888763
2.807207 | 0.285864
2.810811 | 0.2828432
2.814414 | 0.2798139
2.818018 | 0.2767758
2.821622 | 0.2737291
2.825225 | 0.2706735
2.828829 | 0.2676091
2.832432 | 0.2645357
2.836036 | 0.2614533
2.83964 | 0.2583618
2.843243 | 0.2552611
2.846847 | 0.2521512
2.85045 | 0.2490319
2.854054 | 0.2459033
2.857658 | 0.2427651
2.861261 | 0.2396174
2.864865 | 0.2364601
2.868468 | 0.2332931
2.872072 | 0.2301163
2.875676 | 0.2269296
2.879279 | 0.2237331
2.882883 | 0.2205265
2.886486 | 0.2173098
2.89009 | 0.214083
2.893694 | 0.2108459
2.897297 | 0.2075986
2.900901 | 0.2043409
2.904505 | 0.2010727
2.908108 | 0.197794
2.911712 | 0.1945046
2.915315 | 0.1912046
2.918919 | 0.1878941
2.922523 | 0.1845734
2.926126 | 0.181243
2.92973 | 0.1779035
2.933333 | 0.1745552
2.936937 | 0.1711987
2.940541 | 0.1678344
2.944144 | 0.1644628
2.947748 | 0.1610844
2.951351 | 0.1576996
2.954955 | 0.1543089
2.958559 | 0.1509128
2.962162 | 0.1475117
2.965766 | 0.1441062
2.969369 | 0.1406966
2.972973 | 0.1372835
2.976577 | 0.1338673
2.98018 | 0.1304485
2.983784 | 0.1270276
2.987387 | 0.123605
2.990991 | 0.1201812
2.994595 | 0.1167567
2.998198 | 0.113332
3.001802 | 0.1099074
3.005405 | 0.1064836
3.009009 | 0.1030609
3.012613 | 0.09963988
3.016216 | 0.09622093
3.01982 | 0.09280456
3.023423 | 0.08939122
3.027027 | 0.0859814
3.030631 | 0.08257557
3.034234 | 0.07917418
3.037838 | 0.07577772
3.041441 | 0.07238666
3.045045 | 0.06900146
3.048649 | 0.06562259
3.052252 | 0.06225053
3.055856 | 0.05888574
3.059459 | 0.0555287
3.063063 | 0.05217988
3.066667 | 0.04883975
3.07027 | 0.04550877
3.073874 | 0.04218742
3.077477 | 0.03887616
3.081081 | 0.03557548
3.084685 | 0.03228584
3.088288 | 0.0290077
3.091892 | 0.02574155
3.095495 | 0.02248784
3.099099 | 0.01924706
3.102703 | 0.01601967
3.106306 | 0.01280614
3.10991 | 0.009606937
3.113514 | 0.00642254
3.117117 | 0.003253416
3.120721 | 0.0001000353
3.124324 | -0.003037132
3.127928 | -0.006157615
3.131532 | -0.009260944
3.135135 | -0.01234665
3.138739 | -0.01541426
3.142342 | -0.0184633
3.145946 | -0.02149331
3.14955 | -0.02450381
3.153153 | -0.02749433
3.156757 | -0.03046441
3.16036 | -0.03341356
3.163964 | -0.03634134
3.167568 | -0.03924725
3.171171 | -0.04213083
3.174775 | -0.04499161
3.178378 | -0.04782913
3.181982 | -0.0506429
3.185586 | -0.05343246
3.189189 | -0.05619735
3.192793 | -0.05893708
3.196396 | -0.06165118
3.2 | -0.0643392
3.203604 | -0.06700066
3.207207 | -0.06963508
3.210811 | -0.07224199
3.214414 | -0.07482094
3.218018 | -0.07737144
3.221622 | -0.07989302
3.225225 | -0.08238522
3.228829 | -0.08484756
3.232432 | -0.08727958
3.236036 | -0.0896808
3.23964 | -0.09205076
3.243243 | -0.09438897
3.246847 | -0.09669498
3.25045 | -0.09896832
3.254054 | -0.1012085
3.257658 | -0.1034151
3.261261 | -0.1055875
3.264865 | -0.1077255
3.268468 | -0.1098283
3.272072 | -0.1118957
3.275676 | -0.1139271
3.279279 | -0.1159221
3.282883 | -0.1178802
3.286486 | -0.1198009
3.29009 | -0.1216837
3.293694 | -0.1235282
3.297297 | -0.1253339
3.300901 | -0.1271003
3.304505 | -0.1288271
3.308108 | -0.1305136
3.311712 | -0.1321594
3.315315 | -0.1337641
3.318919 | -0.1353272
3.322523 | -0.1368481
3.326126 | -0.1383266
3.32973 | -0.139762
3.333333 | -0.1411539
3.336937 | -0.1425018
3.340541 | -0.1438053
3.344144 | -0.1450639
3.347748 | -0.1462771
3.351351 | -0.1474445
3.354955 | -0.1485655
3.358559 | -0.1496398
3.362162 | -0.1506668
3.365766 | -0.151646
3.369369 | -0.1525771
3.372973 | -0.1534595
3.376577 | -0.1542927
3.38018 | -0.1550763
3.383784 | -0.1558099
3.387387 | -0.1564929
3.390991 | -0.1571248
3.394595 | -0.1577053
3.398198 | -0.1582338
3.401802 | -0.1587099
3.405405 | -0.1591331
3.409009 | -0.1595029
3.412613 | -0.1598188
3.416216 | -0.1600804
3.41982 | -0.1602873
3.423423 | -0.1604389
3.427027 | -0.1605347
3.430631 | -0.1605744
3.434234 | -0.1605581
3.437838 | -0.1604865
3.441441 | -0.1603604
3.445045 | -0.1601803
3.448649 | -0.1599471
3.452252 | -0.1596615
3.455856 | -0.159324
3.459459 | -0.1589355
3.463063 | -0.1584967
3.466667 | -0.1580082
3.47027 | -0.1574708
3.473874 | -0.1568852
3.477477 | -0.1562521
3.481081 | -0.1555721
3.484685 | -0.154846
3.488288 | -0.1540746
3.491892 | -0.1532584
3.495495 | -0.1523983
3.499099 | -0.1514948
3.502703 | -0.1505488
3.506306 | -0.149561
3.50991 | -0.1485319
3.513514 | -0.1474624
3.517117 | -0.1463532
3.520721 | -0.1452049
3.524324 | -0.1440183
3.527928 | -0.1427941
3.531532 | -0.1415329
3.535135 | -0.1402355
3.538739 | -0.1389026
3.542342 | -0.1375349
3.545946 | -0.1361331
3.54955 | -0.1346979
3.553153 | -0.13323
3.556757 | -0.1317302
3.56036 | -0.130199
3.563964 | -0.1286373
3.567568 | -0.1270458
3.571171 | -0.1254251
3.574775 | -0.1237759
3.578378 | -0.122099
3.581982 | -0.1203951
3.585586 | -0.1186648
3.589189 | -0.1169089
3.592793 | -0.1151281
3.596396 | -0.1133231
3.6 | -0.1114946
3.603604 | -0.1096433
3.607207 | -0.1077699
3.610811 | -0.1058752
3.614414 | -0.1039597
3.618018 | -0.1020243
3.621622 | -0.1000696
3.625225 | -0.09809638
3.628829 | -0.09610529
3.632432 | -0.09409706
3.636036 | -0.09207239
3.63964 | -0.09003198
3.643243 | -0.08797656
3.646847 | -0.08590681
3.65045 | -0.08382345
3.654054 | -0.08172718
3.657658 | -0.07961872
3.661261 | -0.07749876
3.664865 | -0.07536801
3.668468 | -0.07322719
3.672072 | -0.07107699
3.675676 | -0.06891812
3.679279 | -0.0667513
3.682883 | -0.06457721
3.686486 | -0.06239658
3.69009 | -0.06021011
3.693694 | -0.0580185
3.697297 | -0.05582247
3.700901 | -0.05362271
3.704505 | -0.05141993
3.708108 | -0.04921484
3.711712 | -0.04700816
3.715315 | -0.04480057
3.718919 | -0.04259279
3.722523 | -0.04038553
3.726126 | -0.03817949
3.72973 | -0.03597538
3.733333 | -0.03377391
3.736937 | -0.03157577
3.740541 | -0.02938169
3.744144 | -0.02719235
3.747748 | -0.02500848
3.751351 | -0.02283078
3.754955 | -0.02065995
3.758559 | -0.01849669
3.762162 | -0.01634173
3.765766 | -0.01419576
3.769369 | -0.01205948
3.772973 | -0.009933615
3.776577 | -0.007818859
3.78018 | -0.005715921
3.783784 | -0.003625507
3.787387 | -0.001548325
3.790991 | 0.0005149201
3.794595 | 0.002563521
3.798198 | 0.004596772
3.801802 | 0.006613967
3.805405 | 0.008614398
3.809009 | 0.01059736
3.812613 | 0.01256215
3.816216 | 0.01450805
3.81982 | 0.01643437
3.823423 | 0.01834039
3.827027 | 0.0202254
3.830631 | 0.02208871
3.834234 | 0.02392961
3.837838 | 0.02574739
3.841441 | 0.02754134
3.845045 | 0.02931075
3.848649 | 0.03105493
3.852252 | 0.03277316
3.855856 | 0.03446473
3.859459 | 0.03612895
3.863063 | 0.0377651
3.866667 | 0.03937248
3.87027 | 0.04095038
3.873874 | 0.0424981
3.877477 | 0.04401493
3.881081 | 0.04550015
3.884685 | 0.04695308
3.888288 | 0.04837299
3.891892 | 0.04975919
3.895495 | 0.05111096
3.899099 | 0.05242761
3.902703 | 0.05370842
3.906306 | 0.05495268
3.90991 | 0.0561597
3.913514 | 0.05732877
3.917117 | 0.05845917
3.920721 | 0.0595502
3.924324 | 0.06060116
3.927928 | 0.06161134
3.931532 | 0.06258003
3.935135 | 0.06350652
3.938739 | 0.06439012
3.942342 | 0.06523011
3.945946 | 0.06602591
3.94955 | 0.06677768
3.953153 | 0.06748587
3.956757 | 0.06815093
3.96036 | 0.0687733
3.963964 | 0.06935344
3.967568 | 0.06989178
3.971171 | 0.07038879
3.974775 | 0.0708449
3.978378 | 0.07126058
3.981982 | 0.07163625
3.985586 | 0.07197238
3.989189 | 0.07226941
3.992793 | 0.0725278
3.996396 | 0.07274797
4 | 0.0729304
4.003604 | 0.07307552
4.007207 | 0.07318378
4.010811 | 0.07325563
4.014414 | 0.07329152
4.018018 | 0.0732919
4.021622 | 0.07325722
4.025225 | 0.07318792
4.028829 | 0.07308445
4.032432 | 0.07294726
4.036036 | 0.0727768
4.03964 | 0.07257352
4.043243 | 0.07233786
4.046847 | 0.07207028
4.05045 | 0.07177121
4.054054 | 0.07144112
4.057658 | 0.07108045
4.061261 | 0.07068964
4.064865 | 0.07026914
4.068468 | 0.06981941
4.072072 | 0.0693409
4.075676 | 0.06883404
4.079279 | 0.06829928
4.082883 | 0.06773709
4.086486 | 0.0671479
4.09009 | 0.06653216
4.093694 | 0.06589032
4.097297 | 0.06522283
4.100901 | 0.06453014
4.104505 | 0.06381269
4.108108 | 0.06307094
4.111712 | 0.06230533
4.115315 | 0.06151631
4.118919 | 0.06070433
4.122523 | 0.05986983
4.126126 | 0.05901327
4.12973 | 0.0581351
4.133333 | 0.05723575
4.136937 | 0.05631569
4.140541 | 0.05537535
4.144144 | 0.05441519
4.147748 | 0.05343565
4.151351 | 0.05243719
4.154955 | 0.05142025
4.158559 | 0.05038527
4.162162 | 0.04933272
4.165766 | 0.04826303
4.169369 | 0.04717666
4.172973 | 0.04607404
4.176577 | 0.04495564
4.18018 | 0.0438219
4.183784 | 0.04267326
4.187387 | 0.04151018
4.190991 | 0.04033311
4.194595 | 0.03914248
4.198198 | 0.03793876
4.201802 | 0.03672238
4.205405 | 0.0354938
4.209009 | 0.03425347
4.212613 | 0.03300183
4.216216 | 0.03173933
4.21982 | 0.03046642
4.223423 | 0.02918354
4.227027 | 0.02789116
4.230631 | 0.02658971
4.234234 | 0.02527964
4.237838 | 0.0239614
4.241441 | 0.02263544
4.245045 | 0.02130221
4.248649 | 0.01996216
4.252252 | 0.01861573
4.255856 | 0.01726337
4.259459 | 0.01590553
4.263063 | 0.01454266
4.266667 | 0.01317521
4.27027 | 0.01180362
4.273874 | 0.01042835
4.277477 | 0.009049837
4.281081 | 0.007668535
4.284685 | 0.006284892
4.288288 | 0.004899356
4.291892 | 0.003512374
4.295495 | 0.002124396
4.299099 | 0.0007358686
4.302703 | -0.0006527589
4.306306 | -0.002041039
4.30991 | -0.003428522
4.313514 | -0.004814761
4.317117 | -0.006199308
4.320721 | -0.007581713
4.324324 | -0.00896153
4.327928 | -0.01033831
4.331532 | -0.0117116
4.335135 | -0.01308096
4.338739 | -0.01444594
4.342342 | -0.01580609
4.345946 | -0.01716095
4.34955 | -0.0185101
4.353153 | -0.01985306
4.356757 | -0.0211894
4.36036 | -0.02251867
4.363964 | -0.02384043
4.367568 | -0.02515421
4.371171 | -0.02645957
4.374775 | -0.02775608
4.378378 | -0.02904326
4.381982 | -0.03032069
4.385586 | -0.03158791
4.389189 | -0.03284447
4.392793 | -0.03408992
4.396396 | -0.03532382
4.4 | -0.03654572
4.403604 | -0.03775517
4.407207 | -0.03895171
4.410811 | -0.04013491
4.414414 | -0.04130432
4.418018 | -0.04245948
4.421622 | -0.04359995
4.425225 | -0.04472527
4.428829 | -0.04583501
4.432432 | -0.04692872
4.436036 | -0.04800594
4.43964 | -0.04906622
4.443243 | -0.05010912
4.446847 | -0.0511342
4.45045 | -0.05214099
4.454054 | -0.05312906
4.457658 | -0.05409795
4.461261 | -0.05504737
4.464865 | -0.05597737
4.468468 | -0.05688809
4.472072 | -0.05777965
4.475676 | -0.05865219
4.479279 | -0.05950583
4.482883 | -0.0603407
4.486486 | -0.06115692
4.49009 | -0.06195464
4.493694 | -0.06273397
4.497297 | -0.06349505
4.500901 | -0.06423799
4.504505 | -0.06496294
4.508108 | -0.06567002
4.511712 | -0.06635936
4.515315 | -0.06703108
4.518919 | -0.06768532
4.522523 | -0.0683222
4.526126 | -0.06894186
4.52973 | -0.06954441
4.533333 | -0.07012999
4.536937 | -0.07069874
4.540541 | -0.07125076
4.544144 | -0.0717862
4.547748 | -0.07230519
4.551351 | -0.07280784
4.554955 | -0.0732943
4.558559 | -0.07376468
4.562162 | -0.07421912
4.565766 | -0.07465775
4.569369 | -0.07508069
4.572973 | -0.07548807
4.576577 | -0.07588002
4.58018 | -0.07625667
4.583784 | -0.07661815
4.587387 | -0.07696458
4.590991 | -0.0772961
4.594595 | -0.07761283
4.598198 | -0.07791491
4.601802 | -0.07820245
4.605405 | -0.07847559
4.609009 | -0.07873446
4.612613 | -0.07897918
4.616216 | -0.07920989
4.61982 | -0.07942671
4.623423 | -0.07962977
4.627027 | -0.0798192
4.630631 | -0.07999513
4.634234 | -0.08015768
4.637838 | -0.08030699
4.641441 | -0.08044318
4.645045 | -0.08056639
4.648649 | -0.08067673
4.652252 | -0.08077434
4.655856 | -0.08085935
4.659459 | -0.08093189
4.663063 | -0.08099207
4.666667 | -0.08104004
4.67027 | -0.08107593
4.673874 | -0.08109985
4.677477 | -0.08111194
4.681081 | -0.08111232
4.684685 | -0.08110113
4.688288 | -0.08107849
4.691892 | -0.08104454
4.695495 | -0.08099939
4.699099 | -0.08094319
4.702703 | -0.08087605
4.706306 | -0.0807981
4.70991 | -0.08070948
4.713514 | -0.08061032
4.717117 | -0.08050073
4.720721 | -0.08038085
4.724324 | -0.08025082
4.727928 | -0.08011074
4.731532 | -0.07996077
4.735135 | -0.07980101
4.738739 | -0.07963161
4.742342 | -0.07945269
4.745946 | -0.07926438
4.74955 | -0.0790668
4.753153 | -0.07886009
4.756757 | -0.07864438
4.76036 | -0.07841978
4.763964 | -0.07818644
4.767568 | -0.07794448
4.771171 | -0.07769403
4.774775 | -0.07743521
4.778378 | -0.07716816
4.781982 | -0.076893
4.785586 | -0.07660986
4.789189 | -0.07631887
4.792793 | -0.07602017
4.796396 | -0.07571387
4.8 | -0.0754001
4.803604 | -0.075079
4.807207 | -0.0747507
4.810811 | -0.07441531
4.814414 | -0.07407297
4.818018 | -0.07372382
4.821622 | -0.07336797
4.825225 | -0.07300555
4.828829 | -0.0726367
4.832432 | -0.07226154
4.836036 | -0.0718802
4.83964 | -0.07149281
4.843243 | -0.0710995
4.846847 | -0.07070039
4.85045 | -0.07029562
4.854054 | -0.06988531
4.857658 | -0.06946959
4.861261 | -0.06904859
4.864865 | -0.06862244
4.868468 | -0.06819127
4.872072 | -0.0677552
4.875676 | -0.06731437
4.879279 | -0.0668689
4.882883 | -0.06641892
4.886486 | -0.06596456
4.89009 | -0.06550594
4.893694 | -0.06504321
4.897297 | -0.06457647
4.900901 | -0.06410587
4.904505 | -0.06363154
4.908108 | -0.06315359
4.911712 | -0.06267216
4.915315 | -0.06218738
4.918919 | -0.06169937
4.922523 | -0.06120827
4.926126 | -0.06071419
4.92973 | -0.06021729
4.933333 | -0.05971766
4.936937 | -0.05921546
4.940541 | -0.05871081
4.944144 | -0.05820382
4.947748 | -0.05769465
4.951351 | -0.0571834
4.954955 | -0.05667021
4.958559 | -0.05615521
4.962162 | -0.05563853
4.965766 | -0.0551203
4.969369 | -0.05460064
4.972973 | -0.05407968
4.976577 | -0.05355752
4.98018 | -0.0530342
4.983784 | -0.0525098
4.987387 | -0.05198435
4.990991 | -0.05145791
4.994595 | -0.05093054
4.998198 | -0.05040228
5.001802 | -0.0498732
5.005405 | -0.04934333
5.009009 | -0.04881275
5.012613 | -0.04828149
5.016216 | -0.04774962
5.01982 | -0.04721718
5.023423 | -0.04668423
5.027027 | -0.04615083
5.030631 | -0.04561701
5.034234 | -0.04508285
5.037838 | -0.04454839
5.041441 | -0.04401368
5.045045 | -0.04347878
5.048649 | -0.04294374
5.052252 | -0.04240861
5.055856 | -0.04187345
5.059459 | -0.04133831
5.063063 | -0.04080324
5.066667 | -0.0402683
5.07027 | -0.03973354
5.073874 | -0.03919901
5.077477 | -0.03866476
5.081081 | -0.03813085
5.084685 | -0.03759734
5.088288 | -0.03706426
5.091892 | -0.03653169
5.095495 | -0.03599967
5.099099 | -0.03546825
5.102703 | -0.03493748
5.106306 | -0.03440743
5.10991 | -0.03387814
5.113514 | -0.03334966
5.117117 | -0.03282206
5.120721 | -0.03229538
5.124324 | -0.03176967
5.127928 | -0.03124499
5.131532 | -0.03072139
5.135135 | -0.03019893
5.138739 | -0.02967765
5.142342 | -0.02915762
5.145946 | -0.02863888
5.14955 | -0.02812148
5.153153 | -0.02760549
5.156757 | -0.02709095
5.16036 | -0.02657791
5.163964 | -0.02606644
5.167568 | -0.02555657
5.171171 | -0.02504838
5.174775 | -0.0245419
5.178378 | -0.02403719
5.181982 | -0.0235343
5.185586 | -0.0230333
5.189189 | -0.02253423
5.192793 | -0.02203713
5.196396 | -0.02154208
5.2 | -0.02104912
5.203604 | -0.0205583
5.207207 | -0.02006967
5.210811 | -0.0195833
5.214414 | -0.01909923
5.218018 | -0.01861751
5.221622 | -0.0181382
5.225225 | -0.01766136
5.228829 | -0.01718703
5.232432 | -0.01671526
5.236036 | -0.01624612
5.23964 | -0.01577965
5.243243 | -0.01531591
5.246847 | -0.01485495
5.25045 | -0.01439682
5.254054 | -0.01394158
5.257658 | -0.01348928
5.261261 | -0.01303997
5.264865 | -0.01259371
5.268468 | -0.01215055
5.272072 | -0.01171053
5.275676 | -0.01127373
5.279279 | -0.01084018
5.282883 | -0.01040994
5.286486 | -0.009983066
5.29009 | -0.00955961
5.293694 | -0.009139623
5.297297 | -0.008723161
5.300901 | -0.008310275
5.304505 | -0.007901018
5.308108 | -0.007495445
5.311712 | -0.007093607
5.315315 | -0.006695558
5.318919 | -0.006301351
5.322523 | -0.00591104
5.326126 | -0.005524676
5.32973 | -0.005142314
5.333333 | -0.004764006
5.336937 | -0.004389806
5.340541 | -0.004019766
5.344144 | -0.00365394
5.347748 | -0.00329238
5.351351 | -0.00293514
5.354955 | -0.002582274
5.358559 | -0.002233833
5.362162 | -0.001889871
5.365766 | -0.001550442
5.369369 | -0.001215597
5.372973 | -0.0008853913
5.376577 | -0.0005598767
5.38018 | -0.0002391066
5.383784 | 7.686583e-05
5.387387 | 0.0003879876
5.390991 | 0.0006942056
5.394595 | 0.0009954668
5.398198 | 0.001291718
5.401802 | 0.001582906
5.405405 | 0.001868978
5.409009 | 0.002149881
5.412613 | 0.002425562
5.416216 | 0.002695967
5.41982 | 0.002961043
5.423423 | 0.003220739
5.427027 | 0.003474999
5.430631 | 0.003723772
5.434234 | 0.003967004
5.437838 | 0.004204642
5.441441 | 0.004436633
5.445045 | 0.004662924
5.448649 | 0.004883461
5.452252 | 0.005098193
5.455856 | 0.005307065
5.459459 | 0.005510025
5.463063 | 0.005707019
5.466667 | 0.005897995
5.47027 | 0.006082899
5.473874 | 0.006261678
5.477477 | 0.006434279
5.481081 | 0.006600649
5.484685 | 0.006760735
5.488288 | 0.006914492
5.491892 | 0.00706195
5.495495 | 0.007203182
5.499099 | 0.007338262
5.502703 | 0.007467263
5.506306 | 0.007590261
5.50991 | 0.007707327
5.513514 | 0.007818537
5.517117 | 0.007923964
5.520721 | 0.008023681
5.524324 | 0.008117763
5.527928 | 0.008206283
5.531532 | 0.008289315
5.535135 | 0.008366934
5.538739 | 0.008439211
5.542342 | 0.008506223
5.545946 | 0.008568041
5.54955 | 0.008624741
5.553153 | 0.008676395
5.556757 | 0.008723078
5.56036 | 0.008764864
5.563964 | 0.008801825
5.567568 | 0.008834037
5.571171 | 0.008861572
5.574775 | 0.008884505
5.578378 | 0.00890291
5.581982 | 0.008916859
5.585586 | 0.008926428
5.589189 | 0.008931689
5.592793 | 0.008932716
5.596396 | 0.008929584
5.6 | 0.008922366
5.603604 | 0.008911136
5.607207 | 0.008895968
5.610811 | 0.008876935
5.614414 | 0.008854111
5.618018 | 0.008827571
5.621622 | 0.008797387
5.625225 | 0.008763634
5.628829 | 0.008726385
5.632432 | 0.008685714
5.636036 | 0.008641696
5.63964 | 0.008594403
5.643243 | 0.00854391
5.646847 | 0.00849029
5.65045 | 0.008433617
5.654054 | 0.008373965
5.657658 | 0.008311408
5.661261 | 0.00824602
5.664865 | 0.008177874
5.668468 | 0.008107044
5.672072 | 0.008033603
5.675676 | 0.007957627
5.679279 | 0.007879188
5.682883 | 0.00779836
5.686486 | 0.007715217
5.69009 | 0.007629833
5.693694 | 0.007542282
5.697297 | 0.007452637
5.700901 | 0.007360972
5.704505 | 0.007267361
5.708108 | 0.007171879
5.711712 | 0.007074597
5.715315 | 0.006975591
5.718919 | 0.006874934
5.722523 | 0.0067727
5.726126 | 0.006668963
5.72973 | 0.006563797
5.733333 | 0.006457274
5.736937 | 0.00634947
5.740541 | 0.006240458
5.744144 | 0.006130311
5.747748 | 0.006019104
5.751351 | 0.00590691
5.754955 | 0.005793803
5.758559 | 0.005679857
5.762162 | 0.005565146
5.765766 | 0.005449743
5.769369 | 0.005333722
5.772973 | 0.005217157
5.776577 | 0.005100122
5.78018 | 0.004982691
5.783784 | 0.004864937
5.787387 | 0.004746934
5.790991 | 0.004628756
5.794595 | 0.004510477
5.798198 | 0.00439217
5.801802 | 0.00427391
5.805405 | 0.004155769
5.809009 | 0.004037823
5.812613 | 0.003920144
5.816216 | 0.003802807
5.81982 | 0.003685885
5.823423 | 0.003569452
5.827027 | 0.003453582
5.830631 | 0.003338349
5.834234 | 0.003223826
5.837838 | 0.003110087
5.841441 | 0.002997206
5.845045 | 0.002885257
5.848649 | 0.002774314
5.852252 | 0.00266445
5.855856 | 0.002555739
5.859459 | 0.002448255
5.863063 | 0.002342072
5.866667 | 0.002237263
5.87027 | 0.002133903
5.873874 | 0.002032065
5.877477 | 0.001931822
5.881081 | 0.00183325
5.884685 | 0.00173642
5.888288 | 0.001641408
5.891892 | 0.001548288
5.895495 | 0.001457132
5.899099 | 0.001368014
5.902703 | 0.001281009
5.906306 | 0.001196191
5.90991 | 0.001113632
5.913514 | 0.001033407
5.917117 | 0.0009555896
5.920721 | 0.0008802536
5.924324 | 0.0008074728
5.927928 | 0.0007373209
5.931532 | 0.0006698718
5.935135 | 0.0006051992
5.938739 | 0.000543377
5.942342 | 0.0004844788
5.945946 | 0.0004285786
5.94955 | 0.00037575
5.953153 | 0.000326067
5.956757 | 0.0002796032
5.96036 | 0.0002364324
5.963964 | 0.0001966285
5.967568 | 0.0001602653
5.971171 | 0.0001274164
5.974775 | 9.815582e-05
5.978378 | 7.255722e-05
5.981982 | 5.069441e-05
5.985586 | 3.26412e-05
5.989189 | 1.847136e-05
5.992793 | 8.258685e-06
5.996396 | 2.07697e-06
6 | 0