## alphaU
alpha U |  |  | xe fcc | Zr hcp
252 atoms |  |  | -0.05690366 | -136.37909
prec N |  |  | -0.014225915 | -8.523693125
encut 400
k 424
ispin1
| E | V | a | b | c | E/at | V/at
bulk | -2806.8319 | 5056.25 | 19.61439 | 17.54344 | 14.69395 | -11.13822 | 20.06448
|  |  | 2.802055 | 5.847814 | 4.897983972
isif2 | E | Ef | Ebind
vac | -2794.0185 | 1.675178
cinebX | -2793.7048 | 0.3137
cinebZ | -2793.6797 | 0.3388 |  |  |  |  | cineb0-1 |  | cineb1-2
xesub | -2789.0843 | 6.623604 |  |  | XeV0 | -2777.3823 | 0 | -2777.3823 | 0 | -2776.1579
xesubV0 | -2777.3823 | 7.187382 | -1.1114 |  | XeV1 | -2776.1579 | 1 | -2777.1265 | 1 | -2776.1117
xesubV2 | -2777.6302 | 6.939482 | -1.3593 |  | XeV2 | -2777.6302 | 2 | -2776.3696 | 2 | -2776.689
[7 empty] | 3 | -2776.1296 | 3 | -2777.277
| E | Ef | Ebind |  |  |  | 4 | -2776.1579 | 4 | -2777.6302
zrsub | -2803.3988 | 0.8185713 |  |  |  |  | 5 | -2776.1117
ZrV0 | -2790.7121 | 2.367049 | -0.1267 |  |  |  | 6 | -2776.689
ZrV1 | -2790.5362 | 2.542949 | 0.0492 |  |  |  | 7 | -2777.277
ZrV2 | -2791.1029 | 1.976249 | -0.5175 |  |  |  | 8 | -2777.6302
Zrcinb01 |  | Zrcineb12 |  |  |  |  | 0 | 0.2479
0 | -2790.7121 | 0 | -2790.5362 |  |  |  | 1 | 0.5037
1 | -2790.4889 | 1 | -2790.5356 |  |  |  | 2 | 1.2606
2 | -2790.3679 | 2 | -2790.6705 |  |  |  | 3 | 1.5006
3 | -2790.3357 | 3 | -2790.9214 |  |  |  | 4 | 1.4723
4 | -2790.5362 | 4 | -2791.1029 |  |  |  | 5 | 1.5185
[7 empty] | 6 | 0.9412
0 | -2790.7121 | 0.3908 |  |  |  |  | 7 | 0.3532
1 | -2790.4889 | 0.614 |  |  |  |  | 8 | 0 | 0
2 | -2790.3679 | 0.735 |  |  |  |  | 9 | 0.3532 | 1
3 | -2790.3357 | 0.7672 |  |  |  |  | 10 | 0.9412 | 2
4 | -2790.5362 | 0.5667 |  |  |  |  | 11 | 1.5185 | 3
5 | -2790.5356 | 0.5673 |  |  |  |  | 12 | 1.4723 | 4
6 | -2790.6705 | 0.4324 |  |  |  |  | 13 | 1.5006 | 5
7 | -2790.9214 | 0.1815 |  |  |  |  | 14 | 1.2606 | 6
8 | -2791.1029 | 0 |  |  |  |  | 15 | 0.5037 | 7
[7 empty] | 16 | 0.2479 | 8
|  | 0.7672 | [5 empty] | 0.5037 | 9
[8 empty] | 1.2606 | 10
[8 empty] | 1.5006 | 11
[8 empty] | 1.4723 | 12
[8 empty] | 1.5185 | 13
[8 empty] | 0.9412 | 14
[8 empty] | 0.3532 | 15
[8 empty] | 0 | 16

## betaU
30at
E | V | a | b | c | E/at | V/at
-331.29721 | 619.52 | 10.45872 | 10.45885 | 5.663646948 | -11.04324 | 20.65067
vac
E | Ef | press
-318.62842 | 1.62555 | -21.69 | kB
240 at
E | V | a | b | c | E/at | V/at
-2650.486 | 4954.04 | 20.91552 | 20.9154 | 11.32464 | -11.04369 | 20.64183
|  | 10.45776 | 10.4577 | 5.662319
vac
E | Ef | press
-2638.6009 | 0.8414083 | -1.9 | kB