## Sheet1
lanthanides
|  |  | E | E/at | a | c | vol | vol/at | kpoints
|  | dhcp Nd3 | -18.898021 | -4.72450525 | 3.707028391 | 11.90222 | 141.65 | 35.4125 | 6x6x18
|  | fcc Pd | -20.868545 | -5.21713625 | 3.937945595 |  | 61.07 | 15.2675 | 20x20x20
|  | dhcpNd | -30.534264 | -7.633566 | 3.572086484 | 11.48532 | 126.92 | 31.73
|  | fcc Nd14 | -30.59747 | -7.6493675 | 5.068182821 | 5.068182821 | 130.18 | 32.545
|  | fcc Nd3 | -18.823361 | -4.70584025 | 5.211585676 | 5.211585678 | 141.55 | 35.3875
|  | fccSn | -15.073152 | -3.768288 | 4.807077797 | 4.807077797 | 111.08 | 27.77
|  | dcSn | -30.489234 | -3.81115425 | 6.632960202 | 6.632960202 | 291.82 | 36.4775
|  | tet Sn | -3.5538305 | -3.5538305
|  | fcc Ce | -23.711925 | -5.92798125 | 4.705121763 |  | 104.16 | 26.04
Nd3
|  |  | ndsub | -2798.3369 | -2793.612
|  |  | ndsubvacx | -2786.4224 | #REF! | #REF!
|  |  | ndsubvacz | -2786.6713 | #REF! | #REF!
|  |  | ndsubvacW | -2785.711 | #REF! | #REF!
|  | dhcpNd | E | E/at | a | c | V | V/at
| isi3E | POSCAR B | -25.882322 | -6.4705805 | 2.783420281 | 11.61574 | 77.93 | 19.4825
| with mag | fcc Nd | -30.487316 | -7.621829 | 4.927628632 |  | 119.64 | 29.91
| isi3F | POSCAR A | -25.772659 | -6.44316475 | 3.043541968 | 10.87257 | 87.21 | 21.8025
|  | fcc Nd | -25.825 | -6.45625 | 4.474135438 |  | 89.56 | 22.39
|  | dhcp k10 | -25.990741 | -6.49768525 | 2.763484606 | 12.39588364 | 81.9827
|  | experimental data |  | a | c
|  | dhcp Nd |  | 3.658 | 11.797
|  | fcc Pd |  | 3.89
|  | diamond Sn |  | 6.489

## bulk test
3.236756
| alpha Zr | v_T | v_E | v_TE | v_V | v_P | v_Lx | v_Ly | v_Lz | E/at | V/at
| 100000 | 297.248636 | -1606.074984 | -1596.277271 | 5999.926171 | -5.778191 | 12.937233 | 22.424904 | 20.681226 | -6.27373 | 23.43721
[6 empty] | a | 3.23430825 | c | 5.1703065
with qeq
| h gas |  |  |  | V | P |  | E/at
fcc | 100000 | 318.812489 | -567.911443 | -557.402957 | 8000 | 844.985392 |  | -2.218404
fcc | 100000 | 309.493481 | -549.054021 | -538.852702 | 13824 | 444.196322 |  | -2.144742
fcc | 100000 | 299.169902 | -558.284229 | -548.423189 | 21952 | 251.691406 |  | -2.180798
fcc | 100000 | 300.420617 | -537.183549 | -527.281284 | 32768 | 173.759281 |  | -2.098373
fcc | 100000 | 299.192184 | -525.730182 | -515.868408 | 46656 | 122.964773 |  | -2.053634
fcc | 100000 | 306.01791 | -493.982593 | -483.895833 | 64000 | 96.461096 |  | -1.92962
fcc STP | 100000 | 297.972027 | -122.524042 | -112.702486 | 9236031.9 | 1.011305 |  | -0.4786095
| ZrHx | with qeq/comb |  |  |  |  | Zr | H | H/Zr | Ef/at | a0 | E/at
| 100000 | 300.892893 | -3310.893215 | -3281.061932 | 7240.502715 | -2.861396 | 256 | 512 | 2 | -5.702227 | 4.836482 | -4.311059
| 100000 | 300.99702 | -3246.559839 | -3217.457464 | 7208.537877 | -2.546622 | 256 | 493 | 1.92578125 | -5.486447 | 4.829354
| 100000 | 301.586091 | -3168.313807 | -3140.09007 | 7340.549342 | -1.721642 | 256 | 469 | 1.83203125 | -5.225668 | 4.858656
| 100000 | 300.399992 | -3085.497799 | -3058.394636 | 7582.821313 | -0.927641 | 256 | 443 | 1.73046875 | -4.950777 | 4.911532
| 100000 | 301.983024 | -2978.466776 | -2952.430852 | 7438.619163 | -0.84642 | 256 | 412 | 1.609375 | -4.590643 | 4.880198
| 100000 | 303.265814 | -2817.70105 | -2793.436137 | 7213.451976 | -1.265481 | 256 | 364 | 1.421875 | -4.052391 | 4.830451
| 100000 | 303.862057 | -2607.291182 | -2585.453029 | 6953.672768 | -1.829426 | 256 | 301 | 1.17578125 | -3.348261 | 4.771755
| 100000 | 305.866741 | -2438.928208 | -2419.001873 | 6743.442139 | -1.435549 | 256 | 249 | 0.97265625 | -2.78781 | 4.723173

## strains
[6 empty] | 1 | 1 | 1
| alpha Zr |  |  | fcc ZrH2 |  | ZrH2
| x | y |  | x |  | a | b | fcc a
1 | 3.23430825 | 5.601986 |  | 4.836482 |  | 29.10877425 | 28.00993 | 29.01889 | 28.71253
2 | 6.4686165 | 11.20397 |  | 9.672964 |  | 1.0138 | 0.9755298 | 1.01067
3 | 9.70292475 | 16.80596 |  | 14.50945 |  | 9 | 5 | 6
4 | 12.937233 | 22.40794 |  | 19.34593
5 | 16.17154125 | 28.00993 |  | 24.18241 |  | 32.3430825 | 33.61192 | 33.85537 | 33.27012
6 | 19.4058495 | 33.61192 |  | 29.01889 |  | 0.9721359 | 1.010273 | 1.017591
7 | 22.64015775 | 39.2139 |  | 33.85537 |  | 10 | 6 | 7
8 | 25.874466 | 44.81589 |  | 38.69186
9 | 29.10877425 | 50.41788 |  | 43.52834 |  | 38.811699 | 39.2139 | 38.69186 | 38.90582
10 | 32.3430825 | 56.01986 |  | 48.36482 |  | 0.9975808 | 1.007919 | 0.9945005
11 | 35.57739075 | 61.62185 |  | 53.2013 |  | 12 | 7 | 8
12 | 38.811699 | 67.22383 |  | 58.03778
13 | 42.04600725 | 72.82582 |  | 62.87427
14 | 45.2803155 | 78.42781 |  | 67.71075
15 | 48.51462375 | 84.02979 |  | 72.54723
16 | 51.748932 | 89.63178 |  | 77.38371
17 | 54.98324025 | 95.23377 |  | 82.2202
18 | 58.2175485 | 100.8358 |  | 87.05668
19 | 61.45185675 |  |  | 91.89316
20 | 64.686165 |  |  | 96.72964
21 | 67.92047325
22 | 71.1547815
23 | 74.38908975 |  |  | 111 surface
24 | 77.623398 |  |  | y (1 -1 0) | z (1 1 -2)
25 | 80.85770625 |  |  | 6.839819 | 11.84691 | alpha X | alpha Y
26 | 84.0920145 |  |  | 13.67964 | 23.69383 | 35.57739075 | 33.61192
27 | 87.32632275 |  |  | 20.51946 | 35.54074 | 11 | 6
28 | 90.560631 |  |  | 27.35927 | 47.38765 | delta Z | delta Y
29 | 93.79493925 |  |  | 34.19909 | 59.23457 | 35.54074 | 34.19909
30 | 97.0292475 |  |  | 41.03891 | 71.08148 | 3 | 5
31 | 100.2636 |  |  | 47.87873 | 82.92839
|  |  |  | 54.71855 | 94.77531
|  |  |  | 61.55837 | 106.6222
|  |  |  | 68.39819 | 118.4691
|  |  |  | 75.238 | 130.316
|  |  |  | 82.07782 | 142.163
|  |  |  | 88.91764 | 154.0099
ideal systems
| hcp alpha Zr |  |  | fcc ZrH2
1 | 3.28 | 5.681127 | 5.356218 | 4.9
2 | 6.56 | 11.36225 | 10.71244 | 9.8
3 | 9.84 | 17.04338 | 16.06865 | 14.7
4 | 13.12 | 22.72451 | 21.42487 | 19.6
5 | 16.4 | 28.40563 | 26.78109 | 24.5
6 | 19.68 | 34.08676 | 32.13731 | 29.4
7 | 22.96 | 39.76789 | 37.49352 | 34.3
8 | 26.24 | 45.44901 | 42.84974 | 39.2
9 | 29.52 | 51.13014 | 48.20596 | 44.1
10 | 32.8 | 56.81127 | 53.56218 | 49
11 | 36.08 | 62.49239 | 58.91839 | 53.9
12 | 39.36 | 68.17352 | 64.27461 | 58.8
| hcp alpha Zr |  |  | fcc ZrH2 111
1 | 3.28 | 5.681127 | 5.356218 | 6.929646 | 12.0025
2 | 6.56 | 11.36225 | 10.71244 | 13.85929 | 24.005
3 | 9.84 | 17.04338 | 16.06865 | 20.78894 | 36.0075
4 | 13.12 | 22.72451 | 21.42487 | 27.71859 | 48.01
5 | 16.4 | 28.40563 | 26.78109 | 34.64823 | 60.0125
6 | 19.68 | 34.08676 | 32.13731 | 41.57788 | 72.015
7 | 22.96 | 39.76789 | 37.49352 | 48.50753 | 84.0175
8 | 26.24 | 45.44901 | 42.84974 | 55.43717 | 96.02
9 | 29.52 | 51.13014 | 48.20596 | 62.36682 | 108.0225
10 | 32.8 | 56.81127 | 53.56218 | 69.29646
11 | 36.08 | 62.49239 | 58.91839 | 76.22611
12 | 39.36 | 68.17352 | 64.27461 | 83.15576

## surfaces
ZrH2
| bulk | E/at | V/at | a | c
| alpha Zr | -6.27373 | 23.43721 | 3.23430825 | 5.1703065
alpha Zr
| surfA | 12x7
| 100000 | 297.842505 | -25294.6 | -25139.41 | 94503.04 | -0.288468 | 38.827374 | 39.231283 | 62.040512
|  |  | -6.273463 |  | 23.43825
w/ qeq | surfB | 11x6
| 100000 | 297.676569 | -16561.96 | -16460.42 | 61876.87 | -0.532065 | 35.592953 | 33.62595 | 51.699933
|  |  | -6.27347 |  | 23.43821
ZrH2
| surfA | 8x8 | 100
| 50000 | 294.07018 | -33116.28 | -32824.39 | 72387.01 | -0.214226 | 38.688665 | 38.688537 | 48.360923
|  |  | -4.312015 |  | 9.425392
| surfB | 3x5 | 111
| 50000 | 293.982328 | -23284.92 | -23079.76 | 50896.61 | -0.323923 | 35.537345 | 34.19626 | 41.881797
|  |  | -4.312023 |  | 9.425298
|  |  | -1.405557 | 37.40556 | xlo | xhi
|  |  | -1.428412 | 37.80148 | ylo | yhi
|  |  | -60.41438 | 1.626625 | zlo | zhi

## bulk 0K
alpha Zr |  | per at
E | -1616.148 | -6.313079
V | 5958.9583 | 23.27718
-0.4585234 | 12.45852 | xlo | xhi | 12.91705 | 3.229262
-0.7941859 | 21.5788 | ylo | yhi | 22.37298 | 3.229262
-0.5119125 | 20.10783 | zlo | zhi | 20.61974 | 5.154936
H fcc |  | per at
E | -2.6748867 | -0.01044878
V | 5245.3515 | 20.48965
H2 dimer
E | -4.541065 | -2.2705325
zrh2 | 0 |  |  | ZrHx | 0.05 |  |  | ZrHx | 0.1 |  |  | ZrHx | 0.15
E | -3342.3673 |  |  | E | -3242.4459 |  |  | E | -3129.1582 |  |  | E | -3049.6587
V | 7157.2526 | 4.817874 |  | V | 7109.623 | 4.807163 |  | V | 7049.6389 | 4.793606 |  | V | 6989.142 | 4.779854
Zr | H | H/Zr | Ef/at | Zr | H | H/Zr | Ef/at | Zr | H | H/Zr | Ef/at | Zr | H | H/Zr | Ef/at
256 | 512 | 2 | -2.201978 | 256 | 483 | 1.88671875 | -2.068869 | 256 | 450 | 1.7578125 | -1.919025 | 256 | 427 | 1.66796875 | -1.812473
ZrHx | 0.2 |  |  | ZrHx | 0.3 |  |  | ZrHx | 0.4 |  |  | ZrHx | 0.5
E | -2979.1268 |  |  | E | -2789.2905 |  |  | E | -2624.5908 |  |  | E | -2458.9212
V | 6959.9147 | 4.773182 |  | V | 6801.8073 | 4.736761 |  | V | 6662.4621 | 4.704191 |  | V | 6490.931 | 4.663468
Zr | H | H/Zr | Ef/at | Zr | H | H/Zr | Ef/at | Zr | H | H/Zr | Ef/at | Zr | H | H/Zr | Ef/at
256 | 406 | 1.5859375 | -1.723213 | 256 | 351 | 1.37109375 | -1.469474 | 256 | 302 | 1.1796875 | -1.26071 | 256 | 251 | 0.98046875 | -1.065896
H/Zr | Ef/at
2 | -2.201978
1.88671875 | -2.068869
1.7578125 | -1.919025
1.66796875 | -1.812473
1.5859375 | -1.723213
1.37109375 | -1.469474
1.1796875 | -1.26071
0.98046875 | -1.065896