## Molten_Salt_Thermophysical_Prop
formula | molecularWeight | comp | melt | melt_unc | melt_ref | boil | boil_unc | boil_ref | rho_a | rho_b | rho_range | rho_unc | rho_ref | mu_a | mu_b | mu_a2 | mu_b2 | mu_c | mu_range | mu_unc | mu_ref | k_a | k_b | k_range | k_unc | k_ref | cp_a | cp_b | cp_c | cp_d | cp_unc | cp_ref | sigma_a | sigma_b | sigma_range | sigma_unc | sigma_ref
AlCl3 | 133.3405 | Pure Salt | 465^ | ---- | Kelley, K.K. Contributions to the Data on Theoretical Metallurgy: [Part] 3. The Free Energies of Vaporization and Vapor Pressures of Inorganic Substances. U.S. Department of the Interior, Bureau of Mines. 1935. | 453s | ---- | Janz, G. J. Molten Salts Handbook; Elsevier: New York, 1967. https://doi.org/10.1016/B978-0-123-95642-2.X5001-1. | 2.56E+00 | 2.71E-03 | 462-569 | 1 | King, L. A.; Seegmiller, D. W. Liquid and vapor densities of aluminum chloride. J. Chem. Eng. Data 1971, 16 (1), 23-26. | 2.28E-03 | 1.94E+04 | ---- | ---- | ---- | 469-559 | 1 | Brockner, W.; Torklep, K.; Oye, H.A. Viscosity of Aluminium Chloride and Acidic Sodium Chloroaluminate Melts. Berichte der Bunsengesellschaft for Phys. Chemie 1979b, 83 (1), 1-11. | ---- | ---- | ---- | ---- | ---- | 125.52 | ---- | ---- | ---- | ---- | Robelin, C.; Chartrand, P.; Pelton, A. D. Thermodynamic evaluation and optimization of the (NaCl + KCl + AlCl3) system. J. Chem. Thermodyn. 2004, 36 (8) 683-699. | ---- | ---- | -------- | ---- | ----
AlCl3-KCl | 77.7847 | 0.055-0.945 | 1024 | 5* | Robelin, C.; Chartrand, P.; Pelton, A. D. Thermodynamic evaluation and optimization of the (NaCl + KCl + AlCl3) system. J. Chem. Thermodyn. 2004, 36 (8) 683-699. | ---- | ---- | ---- | ---- | ---- | ---- | ---- | ---- | 5.29E-02 | 2.68E+04 | ---- | ---- | ---- | ---- | 15* | Borisoglebskii, Y. V.; Huong, B; Van, Vetyukov, M. M.; Izy. Vyssh. Uchebn. Zaved. Tvetn. Metall. 1980, 3, 16. | ---- | ---- | ---- | ---- | ---- | ---- | ---- | ---- | ---- | ---- | ---- | ---- | ---- | -------- | ---- | ----
AlCl3-KCl | 81.3121 | 0.115-0.885 | 1000 | 10 | Robelin, C.; Chartrand, P.; Pelton, A. D. Thermodynamic evaluation and optimization of the (NaCl + KCl + AlCl3) system. J. Chem. Thermodyn. 2004, 36 (8) 683-699. | ---- | ---- | ---- | ---- | ---- | ---- | ---- | ---- | 4.07E-02 | 2.77E+04 | ---- | ---- | ---- | ---- | 15* | Borisoglebskii, Y. V.; Huong, B; Van, Vetyukov, M. M.; Izy. Vyssh. Uchebn. Zaved. Tvetn. Metall. 1980, 3, 16. | ---- | ---- | ---- | ---- | ---- | ---- | ---- | ---- | ---- | ---- | ---- | ---- | ---- | -------- | ---- | ----
AlCl3-KCl | 85.3097 | 0.183-0.817 | 972 | 10 | Robelin, C.; Chartrand, P.; Pelton, A. D. Thermodynamic evaluation and optimization of the (NaCl + KCl + AlCl3) system. J. Chem. Thermodyn. 2004, 36 (8) 683-699. | ---- | ---- | ---- | ---- | ---- | ---- | ---- | ---- | 2.85E-02 | 2.98E+04 | ---- | ---- | ---- | ---- | 15* | Borisoglebskii, Y. V.; Huong, B; Van, Vetyukov, M. M.; Izy. Vyssh. Uchebn. Zaved. Tvetn. Metall. 1980, 3, 16. | ---- | ---- | ---- | ---- | ---- | ---- | ---- | ---- | ---- | ---- | ---- | ---- | ---- | -------- | ---- | ----
AlCl3-KCl | 89.6601 | 0.257-0.743 | 942 | 10 | Robelin, C.; Chartrand, P.; Pelton, A. D. Thermodynamic evaluation and optimization of the (NaCl + KCl + AlCl3) system. J. Chem. Thermodyn. 2004, 36 (8) 683-699. | ---- | ---- | ---- | ---- | ---- | ---- | ---- | ---- | 1.97E-02 | 3.19E+04 | ---- | ---- | ---- | ---- | 15* | Borisoglebskii, Y. V.; Huong, B; Van, Vetyukov, M. M.; Izy. Vyssh. Uchebn. Zaved. Tvetn. Metall. 1980, 3, 16. | ---- | ---- | ---- | ---- | ---- | ---- | ---- | ---- | ---- | ---- | ---- | ---- | ---- | -------- | ---- | ----
AlCl3-KCl | 94.1281 | 0.333-0.667 | 905 | 10 | Robelin, C.; Chartrand, P.; Pelton, A. D. Thermodynamic evaluation and optimization of the (NaCl + KCl + AlCl3) system. J. Chem. Thermodyn. 2004, 36 (8) 683-699. | ---- | ---- | ---- | 1.97E+00 | 6.10E-04 | 960-1040 | 1 | Morrey, J. R.; Carter, D. G. Densities of molten mixtures of potassium chloride and aluminum chloride. J. Chem. Eng. Data. 1968, 13 (1), 94-96. | ---- | ---- | ---- | ---- | ---- | ---- | ---- | ---- | ---- | ---- | ---- | ---- | ---- | ---- | ---- | ---- | ---- | ---- | ---- | ---- | ---- | -------- | ---- | ----
AlCl3-KCl | 103.9459 | 0.5-0.5 | 531 | 5* | Robelin, C.; Chartrand, P.; Pelton, A. D. Thermodynamic evaluation and optimization of the (NaCl + KCl + AlCl3) system. J. Chem. Thermodyn. 2004, 36 (8) 683-699. | ---- | ---- | ---- | 1.96E+00 | 6.62E-04 | 740-1040 | 1 | Morrey, J. R.; Carter, D. G. Densities of molten mixtures of potassium chloride and aluminum chloride. J. Chem. Eng. Data. 1968, 13 (1), 94-96. | ---- | ---- | ---- | ---- | ---- | ---- | ---- | ---- | ---- | ---- | ---- | ---- | ---- | ---- | ---- | ---- | ---- | ---- | ---- | ---- | ---- | -------- | ---- | ----
AlCl3-KCl | 113.7637 | 0.667-0.333 | 414 | 5* | Robelin, C.; Chartrand, P.; Pelton, A. D. Thermodynamic evaluation and optimization of the (NaCl + KCl + AlCl3) system. J. Chem. Thermodyn. 2004, 36 (8) 683-699. | ---- | ---- | ---- | 1.99E+00 | 7.90E-04 | 500-780 | 1 | Morrey, J. R.; Carter, D. G. Densities of molten mixtures of potassium chloride and aluminum chloride. J. Chem. Eng. Data. 1968, 13 (1), 94-96. | ---- | ---- | ---- | ---- | ---- | ---- | ---- | ---- | ---- | ---- | ---- | ---- | ---- | ---- | ---- | ---- | ---- | ---- | ---- | ---- | ---- | -------- | ---- | ----
AlCl3-KCl | 121.5827 | 0.8-0.2 | 452LG | 10 | Robelin, C.; Chartrand, P.; Pelton, A. D. Thermodynamic evaluation and optimization of the (NaCl + KCl + AlCl3) system. J. Chem. Thermodyn. 2004, 36 (8) 683-699. | ---- | ---- | ---- | 2.03E+00 | 1.00E-03 | 480-540 | 1 | Morrey, J. R.; Carter, D. G. Densities of molten mixtures of potassium chloride and aluminum chloride. J. Chem. Eng. Data. 1968, 13 (1), 94-96. | ---- | ---- | ---- | ---- | ---- | ---- | ---- | ---- | ---- | ---- | ---- | ---- | ---- | ---- | ---- | ---- | ---- | ---- | ---- | ---- | ---- | -------- | ---- | ----
AlCl3-LiCl-NaCl | 94.2868 | 0.5-0.1-0.4 | 414 | ---- | MSTDB-TC | ---- | ---- | ---- | 2.04E+00 | 7.91E-04 | 432-606 | 1 | Carpio, R. A.; Kibler, F. C.; King, L. A. Density, Viscosity, and Electrical Conductivity of Acidic AlCl3-LiCl-NaCl Melts. Ber. Buunsenges. Phys. Chem. 1981, 85, 31-38. | 5.38E-02 | 1.50E+04 | ---- | ---- | ---- | 383-556 | 1 | Carpio, R. A.; Kibler, F. C.; King, L. A. Density, Viscosity, and Electrical Conductivity of Acidic AlCl3-LiCl-NaCl Melts. Ber. Buunsenges. Phys. Chem. 1981, 85, 31-38. | ---- | ---- | ---- | ---- | ---- | ---- | ---- | ---- | ---- | ---- | ---- | ---- | ---- | -------- | ---- | ----
AlCl3-LiCl-NaCl | 92.6819 | 0.5-0.2-0.3 | 393 | ---- | MSTDB-TC | ---- | ---- | ---- | 2.03E+00 | 7.94E-04 | 419-545 | 1 | Carpio, R. A.; Kibler, F. C.; King, L. A. Density, Viscosity, and Electrical Conductivity of Acidic AlCl3-LiCl-NaCl Melts. Ber. Buunsenges. Phys. Chem. 1981, 85, 31-38. | 4.41E-02 | 1.59E+04 | ---- | ---- | ---- | 372-534 | 1 | Carpio, R. A.; Kibler, F. C.; King, L. A. Density, Viscosity, and Electrical Conductivity of Acidic AlCl3-LiCl-NaCl Melts. Ber. Buunsenges. Phys. Chem. 1981, 85, 31-38. | ---- | ---- | ---- | ---- | ---- | ---- | ---- | ---- | ---- | ---- | ---- | ---- | ---- | -------- | ---- | ----
AlCl3-LiCl-NaCl | 91.077 | 0.5-0.3-0.2 | 381 | ---- | MSTDB-TC | ---- | ---- | ---- | 2.01E+00 | 7.95E-04 | 397-534 | 1 | Carpio, R. A.; Kibler, F. C.; King, L. A. Density, Viscosity, and Electrical Conductivity of Acidic AlCl3-LiCl-NaCl Melts. Ber. Buunsenges. Phys. Chem. 1981, 85, 31-38. | 4.48E-02 | 1.60E+04 | ---- | ---- | ---- | 384-534 | 1 | Carpio, R. A.; Kibler, F. C.; King, L. A. Density, Viscosity, and Electrical Conductivity of Acidic AlCl3-LiCl-NaCl Melts. Ber. Buunsenges. Phys. Chem. 1981, 85, 31-38. | ---- | ---- | ---- | ---- | ---- | ---- | ---- | ---- | ---- | ---- | ---- | ---- | ---- | -------- | ---- | ----
AlCl3-LiCl-NaCl | 89.4721 | 0.5-0.4-0.1 | 402 | ---- | MSTDB-TC | ---- | ---- | ---- | 1.98E+00 | 7.64E-04 | 418-535 | 1 | Carpio, R. A.; Kibler, F. C.; King, L. A. Density, Viscosity, and Electrical Conductivity of Acidic AlCl3-LiCl-NaCl Melts. Ber. Buunsenges. Phys. Chem. 1981, 85, 31-38. | 4.95E-02 | 1.58E+04 | ---- | ---- | ---- | 424-574 | 1 | Carpio, R. A.; Kibler, F. C.; King, L. A. Density, Viscosity, and Electrical Conductivity of Acidic AlCl3-LiCl-NaCl Melts. Ber. Buunsenges. Phys. Chem. 1981, 85, 31-38. | ---- | ---- | ---- | ---- | ---- | ---- | ---- | ---- | ---- | ---- | ---- | ---- | ---- | -------- | ---- | ----
AlCl3-LiCl-NaCl | 101.7766 | 0.6-0.1-0.3 | 376 | ---- | MSTDB-TC | ---- | ---- | ---- | 2.03E+00 | 8.49E-04 | 426-520 | 1 | Carpio, R. A.; Kibler, F. C.; King, L. A. Density, Viscosity, and Electrical Conductivity of Acidic AlCl3-LiCl-NaCl Melts. Ber. Buunsenges. Phys. Chem. 1981, 85, 31-38. | 5.99E-02 | 1.50E+04 | ---- | ---- | ---- | 387-572 | 1 | Carpio, R. A.; Kibler, F. C.; King, L. A. Density, Viscosity, and Electrical Conductivity of Acidic AlCl3-LiCl-NaCl Melts. Ber. Buunsenges. Phys. Chem. 1981, 85, 31-38. | ---- | ---- | ---- | ---- | ---- | ---- | ---- | ---- | ---- | ---- | ---- | ---- | ---- | -------- | ---- | ----
AlCl3-LiCl-NaCl | 100.1717 | 0.6-0.2-0.2 | 384 | ---- | MSTDB-TC | ---- | ---- | ---- | 2.02E+00 | 8.69E-04 | 426-482 | 1 | Carpio, R. A.; Kibler, F. C.; King, L. A. Density, Viscosity, and Electrical Conductivity of Acidic AlCl3-LiCl-NaCl Melts. Ber. Buunsenges. Phys. Chem. 1981, 85, 31-38. | 3.32E-02 | 1.77E+04 | ---- | ---- | ---- | 384-532 | 1 | Carpio, R. A.; Kibler, F. C.; King, L. A. Density, Viscosity, and Electrical Conductivity of Acidic AlCl3-LiCl-NaCl Melts. Ber. Buunsenges. Phys. Chem. 1981, 85, 31-38. | ---- | ---- | ---- | ---- | ---- | ---- | ---- | ---- | ---- | ---- | ---- | ---- | ---- | -------- | ---- | ----
AlCl3-LiCl-NaCl | 98.5668 | 0.6-0.3-0.1 | 392 | ---- | MSTDB-TC | ---- | ---- | ---- | 2.00E+00 | 8.60E-04 | 426-500 | 1 | Carpio, R. A.; Kibler, F. C.; King, L. A. Density, Viscosity, and Electrical Conductivity of Acidic AlCl3-LiCl-NaCl Melts. Ber. Buunsenges. Phys. Chem. 1981, 85, 31-38. | 3.19E-02 | 1.80E+04 | ---- | ---- | ---- | 383-552 | 1 | Carpio, R. A.; Kibler, F. C.; King, L. A. Density, Viscosity, and Electrical Conductivity of Acidic AlCl3-LiCl-NaCl Melts. Ber. Buunsenges. Phys. Chem. 1981, 85, 31-38. | ---- | ---- | ---- | ---- | ---- | ---- | ---- | ---- | ---- | ---- | ---- | ---- | ---- | -------- | ---- | ----
AlCl3-LiCl-NaCl | 109.2663 | 0.7-0.1-0.2 | 442 | ---- | MSTDB-TC | ---- | ---- | ---- | 2.07E+00 | 9.89E-04 | 464-545 | 1 | Carpio, R. A.; Kibler, F. C.; King, L. A. Density, Viscosity, and Electrical Conductivity of Acidic AlCl3-LiCl-NaCl Melts. Ber. Buunsenges. Phys. Chem. 1981, 85, 31-38. | 3.66E-02 | 1.71E+04 | ---- | ---- | ---- | 439-553 | 1 | Carpio, R. A.; Kibler, F. C.; King, L. A. Density, Viscosity, and Electrical Conductivity of Acidic AlCl3-LiCl-NaCl Melts. Ber. Buunsenges. Phys. Chem. 1981, 85, 31-38. | ---- | ---- | ---- | ---- | ---- | ---- | ---- | ---- | ---- | ---- | ---- | ---- | ---- | -------- | ---- | ----
AlCl3-LiCl-NaCl | 107.6615 | 0.7-0.2-0.1 | 447 | ---- | MSTDB-TC | ---- | ---- | ---- | 2.05E+00 | 9.89E-04 | 468-492 | 1 | Carpio, R. A.; Kibler, F. C.; King, L. A. Density, Viscosity, and Electrical Conductivity of Acidic AlCl3-LiCl-NaCl Melts. Ber. Buunsenges. Phys. Chem. 1981, 85, 31-38. | 3.23E-02 | 1.75E+04 | ---- | ---- | ---- | 439-533 | 1 | Carpio, R. A.; Kibler, F. C.; King, L. A. Density, Viscosity, and Electrical Conductivity of Acidic AlCl3-LiCl-NaCl Melts. Ber. Buunsenges. Phys. Chem. 1981, 85, 31-38. | ---- | ---- | ---- | ---- | ---- | ---- | ---- | ---- | ---- | ---- | ---- | ---- | ---- | -------- | ---- | ----
AlCl3-LiCl-NaCl | 116.7561 | 0.8-0.1-0.1 | 454 | ---- | MSTDB-TC | ---- | ---- | ---- | 2.11E+00 | 1.27E-03 | 473-492 | 1 | Carpio, R. A.; Kibler, F. C.; King, L. A. Density, Viscosity, and Electrical Conductivity of Acidic AlCl3-LiCl-NaCl Melts. Ber. Buunsenges. Phys. Chem. 1981, 85, 31-38. | 2.84E-02 | 1.62E+04 | ---- | ---- | ---- | 475-533 | 1 | Carpio, R. A.; Kibler, F. C.; King, L. A. Density, Viscosity, and Electrical Conductivity of Acidic AlCl3-LiCl-NaCl Melts. Ber. Buunsenges. Phys. Chem. 1981, 85, 31-38. | ---- | ---- | ---- | ---- | ---- | ---- | ---- | ---- | ---- | ---- | ---- | ---- | ---- | -------- | ---- | ----
AlCl3-NaCl | 96.0414 | 0.502-0.498 | 430 | 5* | Robelin, C.; Chartrand, P.; Pelton, A. D. Thermodynamic evaluation and optimization of the (NaCl + KCl + AlCl3) system. J. Chem. Thermodyn. 2004, 36 (8) 683-699. | ---- | ---- | ---- | ---- | ---- | ---- | ---- | ---- | 8.99E-02 | 1.35E+04 | ---- | ---- | ---- | 480-570 | 15* | Kryagova, A. J. Zh. Obshch. Khim. 1939, 9, 1759 | ---- | ---- | ---- | ---- | ---- | ---- | ---- | ---- | ---- | ---- | ---- | ---- | ---- | -------- | ---- | ----
AlCl3-NaCl | 96.4159 | 0.507-0.493 | 428 | 5* | Robelin, C.; Chartrand, P.; Pelton, A. D. Thermodynamic evaluation and optimization of the (NaCl + KCl + AlCl3) system. J. Chem. Thermodyn. 2004, 36 (8) 683-699. | ---- | ---- | ---- | ---- | ---- | ---- | ---- | ---- | 6.89E-02 | 1.42E+04 | ---- | ---- | ---- | 480-540 | 15* | Kryagova, A. J. Zh. Obshch. Khim. 1939, 9, 1759 | ---- | ---- | ---- | ---- | ---- | ---- | ---- | ---- | ---- | ---- | ---- | ---- | ---- | -------- | ---- | ----
AlCl3-NaCl | 97.2398 | 0.518-0.482 | 424 | 5* | Robelin, C.; Chartrand, P.; Pelton, A. D. Thermodynamic evaluation and optimization of the (NaCl + KCl + AlCl3) system. J. Chem. Thermodyn. 2004, 36 (8) 683-699. | ---- | ---- | ---- | ---- | ---- | ---- | ---- | ---- | 5.69E-02 | 1.49E+04 | ---- | ---- | ---- | 480-540 | 15* | Kryagova, A. J. Zh. Obshch. Khim. 1939, 9, 1759 | ---- | ---- | ---- | ---- | ---- | ---- | ---- | ---- | ---- | ---- | ---- | ---- | ---- | -------- | ---- | ----
AlCl3-NaCl | 97.3896 | 0.52-0.48 | 424 | 5* | Robelin, C.; Chartrand, P.; Pelton, A. D. Thermodynamic evaluation and optimization of the (NaCl + KCl + AlCl3) system. J. Chem. Thermodyn. 2004, 36 (8) 683-699. | ---- | ---- | ---- | 2.07E+00 | 8.38E-04 | 400-560 | 1 | Boston, C.R. Densities of Molten AlCl3 and NaCl-AlCl3 Mixtures. 1966 11 (2), 262-263. | ---- | ---- | ---- | ---- | ---- | ---- | ---- | ---- | ---- | ---- | ---- | ---- | ---- | ---- | ---- | ---- | ---- | ---- | ---- | ---- | ---- | -------- | ---- | ----
AlCl3-NaCl | 100.6851 | 0.564-0.436 | 407 | 5* | Robelin, C.; Chartrand, P.; Pelton, A. D. Thermodynamic evaluation and optimization of the (NaCl + KCl + AlCl3) system. J. Chem. Thermodyn. 2004, 36 (8) 683-699. | ---- | ---- | ---- | ---- | ---- | ---- | ---- | ---- | 5.62E-02 | 1.51E+04 | ---- | ---- | ---- | 480-540 | 15* | Kryagova, A. J. Zh. Obshch. Khim. 1939, 9, 1759 | ---- | ---- | ---- | ---- | ---- | ---- | ---- | ---- | ---- | ---- | ---- | ---- | ---- | -------- | ---- | ----
AlCl3-NaCl | 102.932 | 0.594-0.406 | 393 | 5* | Robelin, C.; Chartrand, P.; Pelton, A. D. Thermodynamic evaluation and optimization of the (NaCl + KCl + AlCl3) system. J. Chem. Thermodyn. 2004, 36 (8) 683-699. | ---- | ---- | ---- | ---- | ---- | ---- | ---- | ---- | 8.64E-02 | 1.39E+04 | ---- | ---- | ---- | 480-570 | 15* | Kryagova, A. J. Zh. Obshch. Khim. 1939, 9, 1759 | ---- | ---- | ---- | ---- | ---- | ---- | ---- | ---- | ---- | ---- | ---- | ---- | ---- | -------- | ---- | ----
AlCl3-NaCl | 104.0555 | 0.609-0.391 | 384 | 5* | Robelin, C.; Chartrand, P.; Pelton, A. D. Thermodynamic evaluation and optimization of the (NaCl + KCl + AlCl3) system. J. Chem. Thermodyn. 2004, 36 (8) 683-699. | ---- | ---- | ---- | ---- | ---- | ---- | ---- | ---- | 1.18E-01 | 1.29E+04 | ---- | ---- | ---- | 480-570 | 15* | Kryagova, A. J. Zh. Obshch. Khim. 1939, 9, 1759 | ---- | ---- | ---- | ---- | ---- | ---- | ---- | ---- | ---- | ---- | ---- | ---- | ---- | -------- | ---- | ----
AlCl3-NaCl | 104.7296 | 0.618-0.382 | 388 | 5* | Robelin, C.; Chartrand, P.; Pelton, A. D. Thermodynamic evaluation and optimization of the (NaCl + KCl + AlCl3) system. J. Chem. Thermodyn. 2004, 36 (8) 683-699. | ---- | ---- | ---- | 2.03E+00 | 8.66E-04 | 440-540 | 1 | Boston, C.R. Densities of Molten AlCl3 and NaCl-AlCl3 Mixtures. 1966 11 (2), 262-263. | ---- | ---- | ---- | ---- | ---- | ---- | ---- | ---- | ---- | ---- | ---- | ---- | ---- | ---- | ---- | ---- | ---- | ---- | ---- | ---- | ---- | -------- | ---- | ----
AlCl3-NaCl | 107.2761 | 0.652-0.348 | 413 | 5* | Robelin, C.; Chartrand, P.; Pelton, A. D. Thermodynamic evaluation and optimization of the (NaCl + KCl + AlCl3) system. J. Chem. Thermodyn. 2004, 36 (8) 683-699. | ---- | ---- | ---- | ---- | ---- | ---- | ---- | ---- | 9.68E-02 | 1.38E+04 | ---- | ---- | ---- | 480-570 | 15* | Kryagova, A. J. Zh. Obshch. Khim. 1939, 9, 1759 | ---- | ---- | ---- | ---- | ---- | ---- | ---- | ---- | ---- | ---- | ---- | ---- | ---- | -------- | ---- | ----
AlCl3-NaCl | 107.5008 | 0.655-0.345 | 415 | 5* | Robelin, C.; Chartrand, P.; Pelton, A. D. Thermodynamic evaluation and optimization of the (NaCl + KCl + AlCl3) system. J. Chem. Thermodyn. 2004, 36 (8) 683-699. | ---- | ---- | ---- | ---- | ---- | ---- | ---- | ---- | 9.78E-02 | 1.40E+04 | ---- | ---- | ---- | 500-570 | 15* | Kryagova, A. J. Zh. Obshch. Khim. 1939, 9, 1759 | ---- | ---- | ---- | ---- | ---- | ---- | ---- | ---- | ---- | ---- | ---- | ---- | ---- | -------- | ---- | ----
AlCl3-NaCl | 113.1181 | 0.73-0.27 | 449 | 5* | Robelin, C.; Chartrand, P.; Pelton, A. D. Thermodynamic evaluation and optimization of the (NaCl + KCl + AlCl3) system. J. Chem. Thermodyn. 2004, 36 (8) 683-699. | ---- | ---- | ---- | 2.01E+00 | 9.20E-04 | 460-610 | 1 | Boston, C.R. Densities of Molten AlCl3 and NaCl-AlCl3 Mixtures. 1966 11 (2), 262-263. | ---- | ---- | ---- | ---- | ---- | ---- | ---- | ---- | ---- | ---- | ---- | ---- | ---- | ---- | ---- | ---- | ---- | ---- | ---- | ---- | ---- | -------- | ---- | ----
BeCl2 | 79.9182 | Pure Salt | 688 | 2 | McDonald, R. A.; Oetting, F. L. The Thermodynamic Properties and Allotropy of Beryllium Chloride between 13 and 715 K. J. Phys. Chem. 1965, 69 (11), 3839-3845. https://doi.org/10.1021/j100895a033. | 760 | ---- | Brewer, L.; Somayajulu, G. R.; Brackett, E. Thermodynamic Properties of Gaseous Metal Dihalides. Chem. Rev. 1963, 63 (2), 111-121. https://doi.org/10.1021/cr60222a002. | 2.28E+00 | 1.10E-03 | 706-746 | 5 | Klemm, W. Dichtemessungen an Geschmolzenen Chloriden. Zeitschrift fur Anorg. und Allg. Chemie 1926, 152 (1), 235-251. https://doi.org/10.1002/zaac.19261520127. | ---- | ---- | ---- | ---- | ---- | ---- | ---- | ---- | ---- | ---- | ---- | ---- | ---- | ---- | ---- | ---- | ---- | ---- | ---- | ---- | ---- | -------- | ---- | ----
BeF2 | 47.009 | Pure Salt | 821.2 | 3 | Thoma, R. E.; Insley, H.; Friedman, H. A.; Weaver, C. F. Phase Equilibria in the Systems BeF2-ThF4 and LiF-BeF2-ThF4. J. Phys. Chem. 1960, 64(7), 865-870. https://doi.org/10.1021/j100836a010. | 1442 | ---- | Cantor, S. Vapor Pressures of BeF2 and NiF2. J. Chem. Eng. Data 1965, 10 (3), 237-238. https://doi.org/10.1021/je60026a008. | 2.32E+00 | 3.11E-04 | 1080-1170 | 1 | A. V. Krylosov, "Density and Electrical Conductivity of Molten Beryllium Fluoride-Alkali-Metal Chloride Salt Mixtures", Russian Metallurgy 2023, 229-234 (2022). | 1.46E-07 | 2.46E+05 | ---- | ---- | ---- | 846.9-1252.2 | 3 | Moynihan, C. T.; Cantor, S. Viscosity and Its Temperature Dependence in Molten BeF2. J. Chem. Phys. 1968, 48 (1), 115-119. https://doi.org/10.1063/1.1664455. | 8.01E-01 | -2.12e-06 | 1070.15-1500 | 20 | Gheribi, A. E.; Torres, J. A.; Chartrand, P. Recommended Values for the Thermal Conductivity of Molten Salts between the Melting and Boiling Points. Sol. Energy Mater. Sol. Cells 2014, 126, 11-25. https://doi.org/10.1016/j.solmat.2014.03.028. | 51.1 | 0.03 | ---- | ---- | ---- | Chase, M. W.; Davies, C. A.; Downey, J. R.; Frurip, D. J.; McDonald, R. A.; Syverud, A. N. NIST-JANAF Thermodynamic Tables. J. Phys. Chem. Ref. Data Monogr. 1998, 9. | ---- | ---- | -------- | ---- | ----
BeF2-KF | 55.7683 | 0.21-0.79 | 1159 | 20 | MSTDB-TC | ---- | ---- | ---- | 2.43E+00 | 4.00E-04 | 1003-1273 | 5 | Powers, W. D.; Cohen, S. I.; Greene, N. D. Physical Properties of Molten Reactor Fuels and Coolants. Nucl. Sci. Eng. 1963, 17 (2), 200-211. https://doi.org/10.13182/NSE63-5. | ---- | ---- | ---- | ---- | ---- | ---- | ---- | ---- | ---- | ---- | ---- | ---- | ---- | ---- | ---- | ---- | ---- | ---- | ---- | ---- | ---- | -------- | ---- | ----
BeF2-KF | 52.5528 | 0.5-0.5 | 840 | 20 | MSTDB-TC | ---- | ---- | ---- | 2.28E+00 | 3.50E-04 | 718-1273 | 5 | Powers, W. D.; Cohen, S. I.; Greene, N. D. Physical Properties of Molten Reactor Fuels and Coolants. Nucl. Sci. Eng. 1963, 17 (2), 200-211. https://doi.org/10.13182/NSE63-5. | ---- | ---- | ---- | ---- | ---- | ---- | ---- | ---- | ---- | ---- | ---- | ---- | ---- | ---- | ---- | ---- | ---- | ---- | ---- | 248.3 | 0.12 | 2196 | 5 | A.A. Klimenkov, N.N. Kurbatov, S.P. Raspopin, Yu.F. Chervinskii, "Density and Surface Tension of Molten Mixtures of Beryllium and Potassium Fluorides" Zhurnal Prikladnoj Khimii (translated), vol. 58, no. 11, pp. 2537-2539 (1985)
BeF2-KF | ---- | 0.1-0.9 | 1102 | 20 | MSTDB-TC | ---- | ---- | ---- | ---- | ---- | ---- | ---- | ---- | ---- | ---- | ---- | ---- | ---- | ---- | ---- | ---- | ---- | ---- | ---- | ---- | ---- | ---- | ---- | ---- | ---- | ---- | ---- | 233.3 | 0.09 | 2290 | 5 | A.A. Klimenkov, N.N. Kurbatov, S.P. Raspopin, Yu.F. Chervinskii, "Density and Surface Tension of Molten Mixtures of Beryllium and Potassium Fluorides" Zhurnal Prikladnoj Khimii (translated), vol. 58, no. 11, pp. 2537-2539 (1985)
BeF2-KF | ---- | 0.2-0.8 | 1156 | 20 | MSTDB-TC | ---- | ---- | ---- | ---- | ---- | ---- | ---- | ---- | ---- | ---- | ---- | ---- | ---- | ---- | ---- | ---- | ---- | ---- | ---- | ---- | ---- | ---- | ---- | ---- | ---- | ---- | ---- | 228.7 | 0.09 | 2201 | 5 | A.A. Klimenkov, N.N. Kurbatov, S.P. Raspopin, Yu.F. Chervinskii, "Density and Surface Tension of Molten Mixtures of Beryllium and Potassium Fluorides" Zhurnal Prikladnoj Khimii (translated), vol. 58, no. 11, pp. 2537-2539 (1985)
BeF2-KF | ---- | 0.3-0.7 | 1149 | 20 | MSTDB-TC | ---- | ---- | ---- | ---- | ---- | ---- | ---- | ---- | ---- | ---- | ---- | ---- | ---- | ---- | ---- | ---- | ---- | ---- | ---- | ---- | ---- | ---- | ---- | ---- | ---- | ---- | ---- | 253.4 | 0.11 | 2285 | 5 | A.A. Klimenkov, N.N. Kurbatov, S.P. Raspopin, Yu.F. Chervinskii, "Density and Surface Tension of Molten Mixtures of Beryllium and Potassium Fluorides" Zhurnal Prikladnoj Khimii (translated), vol. 58, no. 11, pp. 2537-2539 (1985)
BeF2-KF | ---- | 0.4-0.6 | 1040 | 20 | MSTDB-TC | ---- | ---- | ---- | ---- | ---- | ---- | ---- | ---- | ---- | ---- | ---- | ---- | ---- | ---- | ---- | ---- | ---- | ---- | ---- | ---- | ---- | ---- | ---- | ---- | ---- | ---- | ---- | 229.9 | 0.1 | 2302 | 5 | A.A. Klimenkov, N.N. Kurbatov, S.P. Raspopin, Yu.F. Chervinskii, "Density and Surface Tension of Molten Mixtures of Beryllium and Potassium Fluorides" Zhurnal Prikladnoj Khimii (translated), vol. 58, no. 11, pp. 2537-2539 (1985)
BeF2-KF | ---- | 0.6-0.4 | 631 | 20 | MSTDB-TC | ---- | ---- | ---- | ---- | ---- | ---- | ---- | ---- | ---- | ---- | ---- | ---- | ---- | ---- | ---- | ---- | ---- | ---- | ---- | ---- | ---- | ---- | ---- | ---- | ---- | ---- | ---- | 255.5 | 0.14 | 2039 | 5 | A.A. Klimenkov, N.N. Kurbatov, S.P. Raspopin, Yu.F. Chervinskii, "Density and Surface Tension of Molten Mixtures of Beryllium and Potassium Fluorides" Zhurnal Prikladnoj Khimii (translated), vol. 58, no. 11, pp. 2537-2539 (1985)
BeF2-KF | ---- | 0.7-0.3 | 653 | 20 | MSTDB-TC | ---- | ---- | ---- | ---- | ---- | ---- | ---- | ---- | ---- | ---- | ---- | ---- | ---- | ---- | ---- | ---- | ---- | ---- | ---- | ---- | ---- | ---- | ---- | ---- | ---- | ---- | ---- | 247.8 | 0.13 | 2051 | 5 | A.A. Klimenkov, N.N. Kurbatov, S.P. Raspopin, Yu.F. Chervinskii, "Density and Surface Tension of Molten Mixtures of Beryllium and Potassium Fluorides" Zhurnal Prikladnoj Khimii (translated), vol. 58, no. 11, pp. 2537-2539 (1985)
BeF2-KF | ---- | 0.8-0.2 | 727 | 20 | MSTDB-TC | ---- | ---- | ---- | ---- | ---- | ---- | ---- | ---- | ---- | ---- | ---- | ---- | ---- | ---- | ---- | ---- | ---- | ---- | ---- | ---- | ---- | ---- | ---- | ---- | ---- | ---- | ---- | 256.1 | 0.13 | 2048 | 5 | A.A. Klimenkov, N.N. Kurbatov, S.P. Raspopin, Yu.F. Chervinskii, "Density and Surface Tension of Molten Mixtures of Beryllium and Potassium Fluorides" Zhurnal Prikladnoj Khimii (translated), vol. 58, no. 11, pp. 2537-2539 (1985)
BeF2-KF | ---- | 0.9-0.1 | 776 | 20 | MSTDB-TC | ---- | ---- | ---- | ---- | ---- | ---- | ---- | ---- | ---- | ---- | ---- | ---- | ---- | ---- | ---- | ---- | ---- | ---- | ---- | ---- | ---- | ---- | ---- | ---- | ---- | ---- | ---- | 269.9 | 0.14 | 2168 | 5 | A.A. Klimenkov, N.N. Kurbatov, S.P. Raspopin, Yu.F. Chervinskii, "Density and Surface Tension of Molten Mixtures of Beryllium and Potassium Fluorides" Zhurnal Prikladnoj Khimii (translated), vol. 58, no. 11, pp. 2537-2539 (1985)
BeF2-KF-NaF | 46.2119 | 0.36-0.15-0.49 | 828 | 5* | Cohen, S. I.; Jones, T. N. VISCOSITY MEASUREMENTS ON MOLTEN FLUORIDE MIXTURES ORNL-2278; Oak Ridge National Lab., Tenn.: Oak Ridge, TN (United States), 1957. https://doi.org/10.2172/4803933. | ---- | ---- | ---- | 2.40E+00 | 3.80E-04 | 828-1273 | 5 | Powers, W. D.; Cohen, S. I.; Greene, N. D. Physical Properties of Molten Reactor Fuels and Coolants. Nucl. Sci. Eng. 1963, 17 (2), 200-211. https://doi.org/10.13182/NSE63-5. | 8.11E-02 | 3.33E+04 | ---- | ---- | ---- | 873-1073 | 10 | Cohen, S. I.; Jones, T. N. VISCOSITY MEASUREMENTS ON MOLTEN FLUORIDE MIXTURES ORNL-2278; Oak Ridge National Lab., Tenn.: Oak Ridge, TN (United States), 1957. https://doi.org/10.2172/4803933. | ---- | ---- | ---- | ---- | ---- | 92.78 | ---- | ---- | ---- | 25 | Powers, W. D.; Cohen, S. I.; Greene, N. D. Physical Properties of Molten Reactor Fuels and Coolants. Nucl. Sci. Eng. 1963, 17 (2), 200-211. https://doi.org/10.13182/NSE63-5. | ---- | ---- | -------- | ---- | ----
BeF2-LiF | 32.471 | 0.31-0.69 | 783 | 5* | Benes, O.; Konings, R.J.M. Thermodynamic evaluation of the (LiF + NaF + BeF2 + PuF3) system: An actinide burner fuel. J. Chem. Thermodyn. 2009, 41 (10), 1086-1095. | ---- | ---- | ---- | ---- | ---- | ---- | ---- | ---- | 1.18E-01 | 3.01E+04 | ---- | ---- | ---- | 873-1073 | 10 | Cohen, S. I.; Jones, T. N. VISCOSITY MEASUREMENTS ON MOLTEN FLUORIDE MIXTURES ORNL-2278; Oak Ridge National Lab., Tenn.: Oak Ridge, TN (United States), 1957. https://doi.org/10.2172/4803933. | ---- | ---- | ---- | ---- | ---- | ---- | ---- | ---- | ---- | ---- | ---- | ---- | ---- | -------- | ---- | ----
BeF2-LiF | 33.1031 | 0.34-0.66 | 733 | 5* | Benes, O.; Konings, R.J.M. Thermodynamic evaluation of the (LiF + NaF + BeF2 + PuF3) system: An actinide burner fuel. J. Chem. Thermodyn. 2009, 41 (10), 1086-1095. | 1673 | ---- | Jerden, J. Molten Salt Thermophysical Properties Database Development: 2019 Update; Argonne, IL (United States), 2019. https://doi.org/10.2172/1559846. | 2.41E+00 | 4.88E-04 | 787.7-1093.5 | 1 | Cantor, S. Density and Viscosity of Several Molten Fluoride Mixtures; Oak Ridge, TN (United States), 1973. https://doi.org/10.2172/4419855. | 1.16E-01 | 3.12E+04 | ---- | ---- | ---- | 873-1073 | 15 | Cantor, S.; Cooke, J. W.; Dworkin, A. S.; Robbins, G. D.; Thoma, R. E.; Watson, G. M. PHYSICAL PROPERTIES OF MOLTEN-SALT REACTOR FUEL, COOLANT, AND FLUSH SALTS - ORNL - TM - 2316; Cantor, S., Ed.; Oak Ridge, TN (United States), 1968. https://doi.org/10.2172/4492893. | 1.10E+00 | 0.00E+00 | 773-1173 | 25 | Rosenthal, M. W.; Briggs, R. B.; Kasten, P. R. MOLTEN-SALT REACTOR PROGRAM SEMIANNUAL PROGRESS REPORT FOR PERIOD ENDING AUGUST 31, 1968. ORNL-4344; IX: Oak Ridge, TN (United States), 1969. https://doi.org/10.2172/4805939. | 79.9 | ---- | ---- | ---- | 10 | Rosenthal, M. W.; Briggs, R. B.; Kasten, P. R. MOLTEN-SALT REACTOR PROGRAM SEMIANNUAL PROGRESS REPORT FOR PERIOD ENDING AUGUST 31, 1968. ORNL-4344; IX: Oak Ridge, TN (United States), 1969. https://doi.org/10.2172/4805939. | ---- | ---- | -------- | ---- | ----
BeF2-LiF | 33.5245 | 0.36-0.64 | 730 | 5* | Benes, O.; Konings, R.J.M. Thermodynamic evaluation of the (LiF + NaF + BeF2 + PuF3) system: An actinide burner fuel. J. Chem. Thermodyn. 2009, 41 (10), 1086-1095. | ---- | ---- | ---- | ---- | ---- | ---- | ---- | ---- | 5.94E-02 | 3.83E+04 | ---- | ---- | ---- | 740-860 | 15 | Cantor, S.; Ward, W. T.; Moynihan, C. T. Viscosity and Density in Molten BeF2 -LiF Solutions. J. Chem. Phys. 1969, 50 (7), 2874-2879. https://doi.org/10.1063/1.1671478. | ---- | ---- | ---- | ---- | ---- | ---- | ---- | ---- | ---- | ---- | ---- | ---- | ---- | -------- | ---- | ----
BeF2-LiF | 34.3672 | 0.4-0.6 | 715 | 5* | Benes, O.; Konings, R.J.M. Thermodynamic evaluation of the (LiF + NaF + BeF2 + PuF3) system: An actinide burner fuel. J. Chem. Thermodyn. 2009, 41 (10), 1086-1095. | ---- | ---- | ---- | ---- | ---- | ---- | ---- | ---- | ---- | ---- | ---- | ---- | ---- | ---- | ---- | ---- | ---- | ---- | ---- | ---- | ---- | ---- | ---- | ---- | ---- | ---- | ---- | ---- | ---- | -------- | ---- | ----
BeF2-LiF | 35.4207 | 0.45-0.55 | 686 | 5* | Benes, O.; Konings, R.J.M. Thermodynamic evaluation of the (LiF + NaF + BeF2 + PuF3) system: An actinide burner fuel. J. Chem. Thermodyn. 2009, 41 (10), 1086-1095. | ---- | ---- | ---- | ---- | ---- | ---- | ---- | ---- | 2.07E-02 | 4.96E+04 | ---- | ---- | ---- | 700-820 | 15 | Cantor, S.; Ward, W. T.; Moynihan, C. T. Viscosity and Density in Molten BeF2 -LiF Solutions. J. Chem. Phys. 1969, 50 (7), 2874-2879. https://doi.org/10.1063/1.1671478. | ---- | ---- | ---- | ---- | ---- | ---- | ---- | ---- | ---- | ---- | ---- | ---- | ---- | -------- | ---- | ----
BeF2-LiF | 36.4742 | 0.5-0.5 | 654 | 5* | Benes, O.; Konings, R.J.M. Thermodynamic evaluation of the (LiF + NaF + BeF2 + PuF3) system: An actinide burner fuel. J. Chem. Thermodyn. 2009, 41 (10), 1086-1095. | ---- | ---- | ---- | 2.35E+00 | 4.24E-04 | 800-1080 | 3 | Cantor, S.; Ward, W. T.; Moynihan, C. T. Viscosity and Density in Molten BeF2 -LiF Solutions. J. Chem. Phys. 1969, 50 (7), 2874-2879. https://doi.org/10.1063/1.1671478. | 8.45E-03 | 5.87E+04 | ---- | ---- | ---- | 660-840 | 15 | Cantor, S.; Ward, W. T.; Moynihan, C. T. Viscosity and Density in Molten BeF2 -LiF Solutions. J. Chem. Phys. 1969, 50 (7), 2874-2879. https://doi.org/10.1063/1.1671478. | ---- | ---- | ---- | ---- | ---- | ---- | ---- | ---- | ---- | ---- | ---- | 297.8 | 0.12 | 1898 | 3 | K. Yajima, H. Moriyama, J. Oishi, Y. Tominaga, "Surface Tension of Lithium Fluoride and Beryllium Fluoride Binary Melt", The Journal of Physical Chemistry, vol. 86, no. 21, pp. 4193-4196 (1982)
BeF2-LiF | 37.5277 | 0.55-0.45 | 661 | 5* | Benes, O.; Konings, R.J.M. Thermodynamic evaluation of the (LiF + NaF + BeF2 + PuF3) system: An actinide burner fuel. J. Chem. Thermodyn. 2009, 41 (10), 1086-1095. | ---- | ---- | ---- | ---- | ---- | ---- | ---- | ---- | 6.27E-03 | 6.47E+04 | ---- | ---- | ---- | 680-840 | 15 | Cantor, S.; Ward, W. T.; Moynihan, C. T. Viscosity and Density in Molten BeF2 -LiF Solutions. J. Chem. Phys. 1969, 50 (7), 2874-2879. https://doi.org/10.1063/1.1671478. | ---- | ---- | ---- | ---- | ---- | ---- | ---- | ---- | ---- | ---- | ---- | ---- | ---- | -------- | ---- | ----
BeF2-LiF | 38.5812 | 0.6-0.4 | 714 | 5* | Benes, O.; Konings, R.J.M. Thermodynamic evaluation of the (LiF + NaF + BeF2 + PuF3) system: An actinide burner fuel. J. Chem. Thermodyn. 2009, 41 (10), 1086-1095. | ---- | ---- | ---- | ---- | ---- | ---- | ---- | ---- | 4.21E-03 | 7.25E+04 | ---- | ---- | ---- | 720-840 | 15 | Cantor, S.; Ward, W. T.; Moynihan, C. T. Viscosity and Density in Molten BeF2 -LiF Solutions. J. Chem. Phys. 1969, 50 (7), 2874-2879. https://doi.org/10.1063/1.1671478. | ---- | ---- | ---- | ---- | ---- | ---- | ---- | ---- | ---- | ---- | ---- | ---- | ---- | -------- | ---- | ----
BeF2-LiF | 39.6346 | 0.65-0.35 | 750 | 5* | Benes, O.; Konings, R.J.M. Thermodynamic evaluation of the (LiF + NaF + BeF2 + PuF3) system: An actinide burner fuel. J. Chem. Thermodyn. 2009, 41 (10), 1086-1095. | ---- | ---- | ---- | ---- | ---- | ---- | ---- | ---- | 3.11E-03 | 8.04E+04 | ---- | ---- | ---- | 740-980 | 15 | Cantor, S.; Ward, W. T.; Moynihan, C. T. Viscosity and Density in Molten BeF2 -LiF Solutions. J. Chem. Phys. 1969, 50 (7), 2874-2879. https://doi.org/10.1063/1.1671478. | ---- | ---- | ---- | ---- | ---- | ---- | ---- | ---- | ---- | ---- | ---- | ---- | ---- | -------- | ---- | ----
BeF2-LiF | 40.6881 | 0.7-0.3 | 771 | 5* | Benes, O.; Konings, R.J.M. Thermodynamic evaluation of the (LiF + NaF + BeF2 + PuF3) system: An actinide burner fuel. J. Chem. Thermodyn. 2009, 41 (10), 1086-1095. | ---- | ---- | ---- | ---- | ---- | ---- | ---- | ---- | 2.02E-03 | 8.99E+04 | ---- | ---- | ---- | 760-940 | 15 | Cantor, S.; Ward, W. T.; Moynihan, C. T. Viscosity and Density in Molten BeF2 -LiF Solutions. J. Chem. Phys. 1969, 50 (7), 2874-2879. https://doi.org/10.1063/1.1671478. | ---- | ---- | ---- | ---- | ---- | ---- | ---- | ---- | ---- | ---- | ---- | ---- | ---- | -------- | ---- | ----
BeF2-LiF | 41.7416 | 0.75-0.25 | 778 | 5* | Benes, O.; Konings, R.J.M. Thermodynamic evaluation of the (LiF + NaF + BeF2 + PuF3) system: An actinide burner fuel. J. Chem. Thermodyn. 2009, 41 (10), 1086-1095. | ---- | ---- | ---- | 2.16E+00 | 2.39E-04 | 860-1130 | 3 | Cantor, S.; Ward, W. T.; Moynihan, C. T. Viscosity and Density in Molten BeF2 -LiF Solutions. J. Chem. Phys. 1969, 50 (7), 2874-2879. https://doi.org/10.1063/1.1671478. | 9.20E-04 | 1.03E+05 | ---- | ---- | ---- | 780-960 | 15 | Cantor, S.; Ward, W. T.; Moynihan, C. T. Viscosity and Density in Molten BeF2 -LiF Solutions. J. Chem. Phys. 1969, 50 (7), 2874-2879. https://doi.org/10.1063/1.1671478. | ---- | ---- | ---- | ---- | ---- | ---- | ---- | ---- | ---- | ---- | ---- | ---- | ---- | -------- | ---- | ----
BeF2-LiF | 42.7951 | 0.8-0.2 | 778 | 15 | Benes, O.; Konings, R.J.M. Thermodynamic evaluation of the (LiF + NaF + BeF2 + PuF3) system: An actinide burner fuel. J. Chem. Thermodyn. 2009, 41 (10), 1086-1095. | ---- | ---- | ---- | ---- | ---- | ---- | ---- | ---- | 5.98E-04 | 1.15E+05 | ---- | ---- | ---- | 840-980 | 15 | Cantor, S.; Ward, W. T.; Moynihan, C. T. Viscosity and Density in Molten BeF2 -LiF Solutions. J. Chem. Phys. 1969, 50 (7), 2874-2879. https://doi.org/10.1063/1.1671478. | ---- | ---- | ---- | ---- | ---- | ---- | ---- | ---- | ---- | ---- | ---- | ---- | ---- | -------- | ---- | ----
BeF2-LiF | 43.8486 | 0.85-0.15 | 772 | 15 | Benes, O.; Konings, R.J.M. Thermodynamic evaluation of the (LiF + NaF + BeF2 + PuF3) system: An actinide burner fuel. J. Chem. Thermodyn. 2009, 41 (10), 1086-1095. | ---- | ---- | ---- | ---- | ---- | ---- | ---- | ---- | 4.57E-04 | 1.25E+05 | ---- | ---- | ---- | 820-1000 | 15 | Cantor, S.; Ward, W. T.; Moynihan, C. T. Viscosity and Density in Molten BeF2 -LiF Solutions. J. Chem. Phys. 1969, 50 (7), 2874-2879. https://doi.org/10.1063/1.1671478. | ---- | ---- | ---- | ---- | ---- | ---- | ---- | ---- | ---- | ---- | ---- | ---- | ---- | -------- | ---- | ----
BeF2-LiF | 44.6913 | 0.89-0.11 | 768 | 15 | Benes, O.; Konings, R.J.M. Thermodynamic evaluation of the (LiF + NaF + BeF2 + PuF3) system: An actinide burner fuel. J. Chem. Thermodyn. 2009, 41 (10), 1086-1095. | ---- | ---- | ---- | 2.08E+00 | 1.48E-04 | 1020-1130 | 3 | Cantor, S.; Ward, W. T.; Moynihan, C. T. Viscosity and Density in Molten BeF2 -LiF Solutions. J. Chem. Phys. 1969, 50 (7), 2874-2879. https://doi.org/10.1063/1.1671478. | ---- | ---- | ---- | ---- | ---- | ---- | ---- | ---- | ---- | ---- | ---- | ---- | ---- | ---- | ---- | ---- | ---- | ---- | ---- | ---- | ---- | -------- | ---- | ----
BeF2-LiF | 44.902 | 0.9-0.1 | 768 | 15 | Benes, O.; Konings, R.J.M. Thermodynamic evaluation of the (LiF + NaF + BeF2 + PuF3) system: An actinide burner fuel. J. Chem. Thermodyn. 2009, 41 (10), 1086-1095. | ---- | ---- | ---- | ---- | ---- | ---- | ---- | ---- | 1.71E-04 | 1.44E+05 | ---- | ---- | ---- | 880-1120 | 15 | Cantor, S.; Ward, W. T.; Moynihan, C. T. Viscosity and Density in Molten BeF2 -LiF Solutions. J. Chem. Phys. 1969, 50 (7), 2874-2879. https://doi.org/10.1063/1.1671478. | ---- | ---- | ---- | ---- | ---- | ---- | ---- | ---- | ---- | ---- | ---- | ---- | ---- | -------- | ---- | ----
BeF2-LiF | 45.1127 | 0.91-0.09 | 769 | 15 | Benes, O.; Konings, R.J.M. Thermodynamic evaluation of the (LiF + NaF + BeF2 + PuF3) system: An actinide burner fuel. J. Chem. Thermodyn. 2009, 41 (10), 1086-1095. | ---- | ---- | ---- | ---- | ---- | ---- | ---- | ---- | 1.99E-04 | 1.46E+05 | ---- | ---- | ---- | 820-1100 | 15 | Cantor, S.; Ward, W. T.; Moynihan, C. T. Viscosity and Density in Molten BeF2 -LiF Solutions. J. Chem. Phys. 1969, 50 (7), 2874-2879. https://doi.org/10.1063/1.1671478. | ---- | ---- | ---- | ---- | ---- | ---- | ---- | ---- | ---- | ---- | ---- | ---- | ---- | -------- | ---- | ----
BeF2-LiF | 45.5341 | 0.93-0.07 | 774 | 15 | Benes, O.; Konings, R.J.M. Thermodynamic evaluation of the (LiF + NaF + BeF2 + PuF3) system: An actinide burner fuel. J. Chem. Thermodyn. 2009, 41 (10), 1086-1095. | ---- | ---- | ---- | ---- | ---- | ---- | ---- | ---- | 1.05E-04 | 1.57E+05 | ---- | ---- | ---- | 860-1100 | 15 | Cantor, S.; Ward, W. T.; Moynihan, C. T. Viscosity and Density in Molten BeF2 -LiF Solutions. J. Chem. Phys. 1969, 50 (7), 2874-2879. https://doi.org/10.1063/1.1671478. | ---- | ---- | ---- | ---- | ---- | ---- | ---- | ---- | ---- | ---- | ---- | ---- | ---- | -------- | ---- | ----
BeF2-LiF | 45.9555 | 0.95-0.05 | 782 | 15 | Benes, O.; Konings, R.J.M. Thermodynamic evaluation of the (LiF + NaF + BeF2 + PuF3) system: An actinide burner fuel. J. Chem. Thermodyn. 2009, 41 (10), 1086-1095. | ---- | ---- | ---- | ---- | ---- | ---- | ---- | ---- | 7.69E-05 | 1.65E+05 | ---- | ---- | ---- | 840-1100 | 15 | Cantor, S.; Ward, W. T.; Moynihan, C. T. Viscosity and Density in Molten BeF2 -LiF Solutions. J. Chem. Phys. 1969, 50 (7), 2874-2879. https://doi.org/10.1063/1.1671478. | ---- | ---- | ---- | ---- | ---- | ---- | ---- | ---- | ---- | ---- | ---- | ---- | ---- | -------- | ---- | ----
BeF2-LiF | 46.1662 | 0.96-0.04 | 788 | 15 | Benes, O.; Konings, R.J.M. Thermodynamic evaluation of the (LiF + NaF + BeF2 + PuF3) system: An actinide burner fuel. J. Chem. Thermodyn. 2009, 41 (10), 1086-1095. | ---- | ---- | ---- | ---- | ---- | ---- | ---- | ---- | 6.05E-05 | 1.71E+05 | ---- | ---- | ---- | 880-1080 | 15 | Cantor, S.; Ward, W. T.; Moynihan, C. T. Viscosity and Density in Molten BeF2 -LiF Solutions. J. Chem. Phys. 1969, 50 (7), 2874-2879. https://doi.org/10.1063/1.1671478. | ---- | ---- | ---- | ---- | ---- | ---- | ---- | ---- | ---- | ---- | ---- | ---- | ---- | -------- | ---- | ----
BeF2-LiF | 46.3769 | 0.97-0.03 | 796 | 15 | Benes, O.; Konings, R.J.M. Thermodynamic evaluation of the (LiF + NaF + BeF2 + PuF3) system: An actinide burner fuel. J. Chem. Thermodyn. 2009, 41 (10), 1086-1095. | ---- | ---- | ---- | ---- | ---- | ---- | ---- | ---- | 2.31E-05 | 1.84E+05 | ---- | ---- | ---- | 880-1180 | 15 | Cantor, S.; Ward, W. T.; Moynihan, C. T. Viscosity and Density in Molten BeF2 -LiF Solutions. J. Chem. Phys. 1969, 50 (7), 2874-2879. https://doi.org/10.1063/1.1671478. | ---- | ---- | ---- | ---- | ---- | ---- | ---- | ---- | ---- | ---- | ---- | ---- | ---- | -------- | ---- | ----
BeF2-LiF | 46.5876 | 0.98-0.02 | 804 | 15 | Benes, O.; Konings, R.J.M. Thermodynamic evaluation of the (LiF + NaF + BeF2 + PuF3) system: An actinide burner fuel. J. Chem. Thermodyn. 2009, 41 (10), 1086-1095. | ---- | ---- | ---- | ---- | ---- | ---- | ---- | ---- | 6.62E-06 | 1.98E+05 | ---- | ---- | ---- | 900-1240 | 15 | Cantor, S.; Ward, W. T.; Moynihan, C. T. Viscosity and Density in Molten BeF2 -LiF Solutions. J. Chem. Phys. 1969, 50 (7), 2874-2879. https://doi.org/10.1063/1.1671478. | ---- | ---- | ---- | ---- | ---- | ---- | ---- | ---- | ---- | ---- | ---- | ---- | ---- | -------- | ---- | ----
BeF2-LiF | 46.7983 | 0.99-0.01 | 814 | 15 | Benes, O.; Konings, R.J.M. Thermodynamic evaluation of the (LiF + NaF + BeF2 + PuF3) system: An actinide burner fuel. J. Chem. Thermodyn. 2009, 41 (10), 1086-1095. | ---- | ---- | ---- | ---- | ---- | ---- | ---- | ---- | 1.53E-06 | 2.17E+05 | ---- | ---- | ---- | 980-1240 | 15 | Cantor, S.; Ward, W. T.; Moynihan, C. T. Viscosity and Density in Molten BeF2 -LiF Solutions. J. Chem. Phys. 1969, 50 (7), 2874-2879. https://doi.org/10.1063/1.1671478. | ---- | ---- | ---- | ---- | ---- | ---- | ---- | ---- | ---- | ---- | ---- | ---- | ---- | -------- | ---- | ----
BeF2-LiF | ---- | 0.15-0.85 | 1038 | 20 | MSTDB-TC | ---- | ---- | ---- | ---- | ---- | ---- | ---- | ---- | ---- | ---- | ---- | ---- | ---- | ---- | ---- | ---- | ---- | ---- | ---- | ---- | ---- | ---- | ---- | ---- | ---- | ---- | ---- | 340.8 | 0.12 | 2273 | 3 | K. Yajima, H. Moriyama, J. Oishi, Y. Tominaga, "Surface Tension of Lithium Fluoride and Beryllium Fluoride Binary Melt", The Journal of Physical Chemistry, vol. 86, no. 21, pp. 4193-4196 (1982)
BeF2-LiF | ---- | 0.25-0.75 | 916 | 20 | MSTDB-TC | ---- | ---- | ---- | ---- | ---- | ---- | ---- | ---- | ---- | ---- | ---- | ---- | ---- | ---- | ---- | ---- | ---- | ---- | ---- | ---- | ---- | ---- | ---- | ---- | ---- | ---- | ---- | 328.5 | 0.13 | 2113 | 3 | K. Yajima, H. Moriyama, J. Oishi, Y. Tominaga, "Surface Tension of Lithium Fluoride and Beryllium Fluoride Binary Melt", The Journal of Physical Chemistry, vol. 86, no. 21, pp. 4193-4196 (1982)
BeF2-LiF | ---- | 0.33-0.67 | 733 | 20 | MSTDB-TC | ---- | ---- | ---- | ---- | ---- | ---- | ---- | ---- | ---- | ---- | ---- | ---- | ---- | ---- | ---- | ---- | ---- | ---- | ---- | ---- | ---- | ---- | ---- | ---- | ---- | ---- | ---- | 323.5 | 0.13 | 2034 | 3 | K. Yajima, H. Moriyama, J. Oishi, Y. Tominaga, "Surface Tension of Lithium Fluoride and Beryllium Fluoride Binary Melt", The Journal of Physical Chemistry, vol. 86, no. 21, pp. 4193-4196 (1982)
BeF2-LiF | ---- | 0.67-0.33 | 758 | 20 | MSTDB-TC | ---- | ---- | ---- | ---- | ---- | ---- | ---- | ---- | ---- | ---- | ---- | ---- | ---- | ---- | ---- | ---- | ---- | ---- | ---- | ---- | ---- | ---- | ---- | ---- | ---- | ---- | ---- | 295.8 | 0.12 | 1846 | 3 | K. Yajima, H. Moriyama, J. Oishi, Y. Tominaga, "Surface Tension of Lithium Fluoride and Beryllium Fluoride Binary Melt", The Journal of Physical Chemistry, vol. 86, no. 21, pp. 4193-4196 (1982)
BeF2-LiF-NaF | 36.9637 | 0.15-0.36-0.49 | 870 | 5* | Cohen, S. I.; Jones, T. N. VISCOSITY MEASUREMENTS ON MOLTEN FLUORIDE MIXTURES ORNL-2278; Oak Ridge National Lab., Tenn.: Oak Ridge, TN (United States), 1957. https://doi.org/10.2172/4803933. | ---- | ---- | ---- | 2.48E+00 | 3.90E-04 | 870-1273 | 5 | Powers, W. D.; Cohen, S. I.; Greene, N. D. Physical Properties of Molten Reactor Fuels and Coolants. Nucl. Sci. Eng. 1963, 17 (2), 200-211. https://doi.org/10.13182/NSE63-5. | 1.73E-01 | 2.53E+04 | ---- | ---- | ---- | 873-1073 | 10 | Cohen, S. I.; Jones, T. N. VISCOSITY MEASUREMENTS ON MOLTEN FLUORIDE MIXTURES ORNL-2278; Oak Ridge National Lab., Tenn.: Oak Ridge, TN (United States), 1957. https://doi.org/10.2172/4803933. | ---- | ---- | ---- | ---- | ---- | ---- | ---- | ---- | ---- | ---- | ---- | ---- | ---- | -------- | ---- | ----
BeF2-LiF-NaF | 39.2913 | 0.23-0.24-0.53 | 808 | 5* | Cohen, S. I.; Jones, T. N. VISCOSITY MEASUREMENTS ON MOLTEN FLUORIDE MIXTURES ORNL-2278; Oak Ridge National Lab., Tenn.: Oak Ridge, TN (United States), 1957. https://doi.org/10.2172/4803933. | ---- | ---- | ---- | 2.45E+00 | 3.90E-04 | 808-1273 | 5 | Powers, W. D.; Cohen, S. I.; Greene, N. D. Physical Properties of Molten Reactor Fuels and Coolants. Nucl. Sci. Eng. 1963, 17 (2), 200-211. https://doi.org/10.13182/NSE63-5. | 1.57E-01 | 2.63E+04 | ---- | ---- | ---- | 873-1073 | 10 | Cohen, S. I.; Jones, T. N. VISCOSITY MEASUREMENTS ON MOLTEN FLUORIDE MIXTURES ORNL-2278; Oak Ridge National Lab., Tenn.: Oak Ridge, TN (United States), 1957. https://doi.org/10.2172/4803933. | ---- | ---- | ---- | ---- | ---- | 99.79 | ---- | ---- | ---- | 25 | Powers, W. D.; Cohen, S. I.; Greene, N. D. Physical Properties of Molten Reactor Fuels and Coolants. Nucl. Sci. Eng. 1963, 17 (2), 200-211. https://doi.org/10.13182/NSE63-5. | ---- | ---- | -------- | ---- | ----
BeF2-LiF-NaF | 40.8262 | 0.28-0.16-0.56 | 751 | 5* | Cohen, S. I.; Jones, T. N. VISCOSITY MEASUREMENTS ON MOLTEN FLUORIDE MIXTURES ORNL-2278; Oak Ridge National Lab., Tenn.: Oak Ridge, TN (United States), 1957. https://doi.org/10.2172/4803933. | ---- | ---- | ---- | 2.33E+00 | 4.10E-04 | 751-1273 | 5 | Powers, W. D.; Cohen, S. I.; Greene, N. D. Physical Properties of Molten Reactor Fuels and Coolants. Nucl. Sci. Eng. 1963, 17 (2), 200-211. https://doi.org/10.13182/NSE63-5. | 1.11E-01 | 2.90E+04 | ---- | ---- | ---- | 873-1073 | 10 | Cohen, S. I.; Jones, T. N. VISCOSITY MEASUREMENTS ON MOLTEN FLUORIDE MIXTURES ORNL-2278; Oak Ridge National Lab., Tenn.: Oak Ridge, TN (United States), 1957. https://doi.org/10.2172/4803933. | ---- | ---- | ---- | ---- | ---- | 90.47 | ---- | ---- | ---- | 25 | Powers, W. D.; Cohen, S. I.; Greene, N. D. Physical Properties of Molten Reactor Fuels and Coolants. Nucl. Sci. Eng. 1963, 17 (2), 200-211. https://doi.org/10.13182/NSE63-5. | ---- | ---- | -------- | ---- | ----
BeF2-LiF-NaF | 42.2406 | 0.29-0.075-0.635 | 810 | 20 | MSTDB-TC | ---- | ---- | ---- | ---- | ---- | ---- | ---- | ---- | ---- | ---- | ---- | ---- | ---- | ---- | ---- | ---- | ---- | ---- | ---- | ---- | ---- | 90.05 | ---- | ---- | ---- | 25 | Powers, W. D.; Cohen, S. I.; Greene, N. D. Physical Properties of Molten Reactor Fuels and Coolants. Nucl. Sci. Eng. 1963, 17 (2), 200-211. https://doi.org/10.13182/NSE63-5. | ---- | ---- | -------- | ---- | ----
BeF2-LiF-NaF | 42.7422 | 0.31-0.05-0.64 | 828 | 5* | Cohen, S. I.; Jones, T. N. VISCOSITY MEASUREMENTS ON MOLTEN FLUORIDE MIXTURES ORNL-2278; Oak Ridge National Lab., Tenn.: Oak Ridge, TN (United States), 1957. https://doi.org/10.2172/4803933. | ---- | ---- | ---- | 2.53E+00 | 5.00E-04 | 828-1273 | 5 | Powers, W. D.; Cohen, S. I.; Greene, N. D. Physical Properties of Molten Reactor Fuels and Coolants. Nucl. Sci. Eng. 1963, 17 (2), 200-211. https://doi.org/10.13182/NSE63-5. | 1.38E-01 | 2.86E+04 | ---- | ---- | ---- | 873-1073 | 10 | Cohen, S. I.; Jones, T. N. VISCOSITY MEASUREMENTS ON MOLTEN FLUORIDE MIXTURES ORNL-2278; Oak Ridge National Lab., Tenn.: Oak Ridge, TN (United States), 1957. https://doi.org/10.2172/4803933. | ---- | ---- | ---- | ---- | ---- | 91.33 | ---- | ---- | ---- | 25 | Powers, W. D.; Cohen, S. I.; Greene, N. D. Physical Properties of Molten Reactor Fuels and Coolants. Nucl. Sci. Eng. 1963, 17 (2), 200-211. https://doi.org/10.13182/NSE63-5. | ---- | ---- | -------- | ---- | ----
BeF2-LiF-NaF | 38.921 | 0.38-0.31-0.31 | 588 | 5* | Williams, D. F. Assessment of Candidate Molten Salt Coolants for the Advanced High Temperature Reactor (AHTR); United States. Department of Energy: Oak Ridge, TN, 2006a. https://doi.org/10.2172/885975. | ---- | ---- | ---- | 2.38E+00 | 4.75E-04 | ---- | ---- | Shishido, H.; Yusa, N.; Hashizume, H.; Ishii, Y.; Ohtori, N. Thermal Design Investigation for a Flinabe Blanket System. Fusion Sci. Technol. 2017, 72 (3), 1-7. https://doi.org/10.1080/15361055.2017.1330623. | ---- | ---- | ---- | ---- | ---- | ---- | ---- | ---- | ---- | ---- | ---- | ---- | ---- | ---- | ---- | ---- | ---- | ---- | ---- | ---- | ---- | -------- | ---- | ----
BeF2-LiF-NaF | 38.279 | 0.38-0.35-0.27 | 636 | 20 | MSTDB-TC | ---- | ---- | ---- | ---- | ---- | ---- | ---- | ---- | ---- | ---- | ---- | ---- | ---- | ---- | ---- | ---- | ---- | ---- | ---- | ---- | ---- | 94.55 | ---- | ---- | ---- | 25 | Powers, W. D.; Cohen, S. I.; Greene, N. D. Physical Properties of Molten Reactor Fuels and Coolants. Nucl. Sci. Eng. 1963, 17 (2), 200-211. https://doi.org/10.13182/NSE63-5. | ---- | ---- | -------- | ---- | ----
BeF2-LiF-NaF-UF4 | 47.7831 | 0.2-0.21-0.56-0.03 | 778 | 5* | Cohen, S. I.; Jones, T. N. VISCOSITY MEASUREMENTS ON MOLTEN FLUORIDE MIXTURES ORNL-2278; Oak Ridge National Lab., Tenn.: Oak Ridge, TN (United States), 1957. https://doi.org/10.2172/4803933. | ---- | ---- | ---- | 2.85E+00 | 4.80E-04 | 778-1273 | 5 | Powers, W. D.; Cohen, S. I.; Greene, N. D. Physical Properties of Molten Reactor Fuels and Coolants. Nucl. Sci. Eng. 1963, 17 (2), 200-211. https://doi.org/10.13182/NSE63-5. | 7.37E-02 | 3.34E+04 | ---- | ---- | ---- | 873-1073 | 10 | Cohen, S. I.; Jones, T. N. VISCOSITY MEASUREMENTS ON MOLTEN FLUORIDE MIXTURES ORNL-2278; Oak Ridge National Lab., Tenn.: Oak Ridge, TN (United States), 1957. https://doi.org/10.2172/4803933. | ---- | ---- | ---- | ---- | ---- | 90 | ---- | ---- | ---- | 25 | Powers, W. D.; Cohen, S. I.; Greene, N. D. Physical Properties of Molten Reactor Fuels and Coolants. Nucl. Sci. Eng. 1963, 17 (2), 200-211. https://doi.org/10.13182/NSE63-5. | ---- | ---- | -------- | ---- | ----
BeF2-LiF-ThF4 | 71.4962 | 0.1499-0.6998-0.1503 | 715 | ---- | MSTDB-TC | ---- | ---- | ---- | 4.44E+00 | 9.53E-04 | 816.6-1022.7 | 1 | Cantor, S. Density and Viscosity of Several Molten Fluoride Mixtures; Oak Ridge, TN (United States), 1973. https://doi.org/10.2172/4419855. | ---- | ---- | ---- | ---- | ---- | ---- | ---- | ---- | ---- | ---- | ---- | ---- | ---- | ---- | ---- | ---- | ---- | ---- | ---- | ---- | ---- | -------- | ---- | ----
BeF2-LiF-ThF4 | 61.97 | 0.157-0.727-0.116 | 757 | ---- | MSTDB-TC | ---- | ---- | ---- | ---- | ---- | ---- | ---- | ---- | 1.09E-01 | 3.40E+04 | ---- | ---- | ---- | 826-946 | 15 | Cantor, S. Density and Viscosity of Several Molten Fluoride Mixtures; Oak Ridge, TN (United States), 1973. https://doi.org/10.2172/4419855. | ---- | ---- | ---- | ---- | ---- | ---- | ---- | ---- | ---- | ---- | ---- | ---- | ---- | -------- | ---- | ----
BeF2-LiF-ThF4 | 63.5182 | 0.1796-0.7006-0.1198 | 703 | ---- | MSTDB-TC | ---- | ---- | ---- | 4.04E+00 | 8.06E-04 | 806.4-1014.4 | 1 | Cantor, S. Density and Viscosity of Several Molten Fluoride Mixtures; Oak Ridge, TN (United States), 1973. https://doi.org/10.2172/4419855. | ---- | ---- | ---- | ---- | ---- | ---- | ---- | ---- | ---- | ---- | ---- | ---- | ---- | ---- | ---- | ---- | ---- | ---- | ---- | ---- | ---- | -------- | ---- | ----
BeF2-LiF-ThF4 | 47.9246 | 0.2388-0.7011-0.0601 | 707 | ---- | MSTDB-TC | ---- | ---- | ---- | 3.30E+00 | 6.71E-04 | 828.3-980.6 | 1 | Cantor, S. Density and Viscosity of Several Molten Fluoride Mixtures; Oak Ridge, TN (United States), 1973. https://doi.org/10.2172/4419855. | 6.60E-02 | 3.64E+04 | ---- | ---- | ---- | 799-926 | 15 | Cantor, S. Density and Viscosity of Several Molten Fluoride Mixtures; Oak Ridge, TN (United States), 1973. https://doi.org/10.2172/4419855. | ---- | ---- | ---- | ---- | ---- | ---- | ---- | ---- | ---- | ---- | ---- | ---- | ---- | -------- | ---- | ----
BeF2-LiF-ThF4 | ---- | 0.1-0.81-0.09 | 954 | 20 | MSTDB-TC | ---- | ---- | ---- | ---- | ---- | ---- | ---- | ---- | ---- | ---- | ---- | ---- | ---- | ---- | ---- | ---- | ---- | ---- | ---- | ---- | ---- | ---- | ---- | ---- | ---- | ---- | ---- | 333 | 0.11 | 2140 | 10 | A.A. Klimenkov, N.N. Kurbatov, S.P. Raspopin, Yu.F. Chervinskii, "Surface Tension of Molten Mixtures of Fluorides of Lithium, Beryllium, and Thorium" Soviet Atomic Energy, vol. 57, no. 6, pp. 853-854 (1984)
BeF2-LiF-ThF4 | ---- | 0.2-0.72-0.08 | 752 | 20 | MSTDB-TC | ---- | ---- | ---- | ---- | ---- | ---- | ---- | ---- | ---- | ---- | ---- | ---- | ---- | ---- | ---- | ---- | ---- | ---- | ---- | ---- | ---- | ---- | ---- | ---- | ---- | ---- | ---- | 322 | 0.11 | 2040 | 10 | A.A. Klimenkov, N.N. Kurbatov, S.P. Raspopin, Yu.F. Chervinskii, "Surface Tension of Molten Mixtures of Fluorides of Lithium, Beryllium, and Thorium" Soviet Atomic Energy, vol. 57, no. 6, pp. 853-854 (1984)
BeF2-LiF-ThF4 | ---- | 0.3-0.63-0.07 | 706 | 20 | MSTDB-TC | ---- | ---- | ---- | ---- | ---- | ---- | ---- | ---- | ---- | ---- | ---- | ---- | ---- | ---- | ---- | ---- | ---- | ---- | ---- | ---- | ---- | ---- | ---- | ---- | ---- | ---- | ---- | 322.5 | 0.12 | 2040 | 10 | A.A. Klimenkov, N.N. Kurbatov, S.P. Raspopin, Yu.F. Chervinskii, "Surface Tension of Molten Mixtures of Fluorides of Lithium, Beryllium, and Thorium" Soviet Atomic Energy, vol. 57, no. 6, pp. 853-854 (1984)
BeF2-LiF-ThF4 | ---- | 0.4-0.54-0.06 | 682 | 20 | MSTDB-TC | ---- | ---- | ---- | ---- | ---- | ---- | ---- | ---- | ---- | ---- | ---- | ---- | ---- | ---- | ---- | ---- | ---- | ---- | ---- | ---- | ---- | ---- | ---- | ---- | ---- | ---- | ---- | 313 | 0.13 | 2040 | 10 | A.A. Klimenkov, N.N. Kurbatov, S.P. Raspopin, Yu.F. Chervinskii, "Surface Tension of Molten Mixtures of Fluorides of Lithium, Beryllium, and Thorium" Soviet Atomic Energy, vol. 57, no. 6, pp. 853-854 (1984)
BeF2-LiF-ThF4 | ---- | 0.5-0.45-0.05 | 633 | 20 | MSTDB-TC | ---- | ---- | ---- | ---- | ---- | ---- | ---- | ---- | ---- | ---- | ---- | ---- | ---- | ---- | ---- | ---- | ---- | ---- | ---- | ---- | ---- | ---- | ---- | ---- | ---- | ---- | ---- | 283.4 | 0.11 | 1990 | 10 | A.A. Klimenkov, N.N. Kurbatov, S.P. Raspopin, Yu.F. Chervinskii, "Surface Tension of Molten Mixtures of Fluorides of Lithium, Beryllium, and Thorium" Soviet Atomic Energy, vol. 57, no. 6, pp. 853-854 (1984)
BeF2-LiF-ThF4 | ---- | 0.6-0.36-0.04 | 720 | 20 | MSTDB-TC | ---- | ---- | ---- | ---- | ---- | ---- | ---- | ---- | ---- | ---- | ---- | ---- | ---- | ---- | ---- | ---- | ---- | ---- | ---- | ---- | ---- | ---- | ---- | ---- | ---- | ---- | ---- | 312.7 | 0.14 | 1990 | 10 | A.A. Klimenkov, N.N. Kurbatov, S.P. Raspopin, Yu.F. Chervinskii, "Surface Tension of Molten Mixtures of Fluorides of Lithium, Beryllium, and Thorium" Soviet Atomic Energy, vol. 57, no. 6, pp. 853-854 (1984)
BeF2-LiF-ThF4 | ---- | 0.7-0.27-0.03 | 765 | 20 | MSTDB-TC | ---- | ---- | ---- | ---- | ---- | ---- | ---- | ---- | ---- | ---- | ---- | ---- | ---- | ---- | ---- | ---- | ---- | ---- | ---- | ---- | ---- | ---- | ---- | ---- | ---- | ---- | ---- | 340.9 | 0.16 | 1990 | 10 | A.A. Klimenkov, N.N. Kurbatov, S.P. Raspopin, Yu.F. Chervinskii, "Surface Tension of Molten Mixtures of Fluorides of Lithium, Beryllium, and Thorium" Soviet Atomic Energy, vol. 57, no. 6, pp. 853-854 (1984)
BeF2-LiF-ThF4 | ---- | 0.1-0.72-0.18 | 763 | 20 | MSTDB-TC | ---- | ---- | ---- | ---- | ---- | ---- | ---- | ---- | ---- | ---- | ---- | ---- | ---- | ---- | ---- | ---- | ---- | ---- | ---- | ---- | ---- | ---- | ---- | ---- | ---- | ---- | ---- | 358 | 0.13 | 2140 | 10 | A.A. Klimenkov, N.N. Kurbatov, S.P. Raspopin, Yu.F. Chervinskii, "Surface Tension of Molten Mixtures of Fluorides of Lithium, Beryllium, and Thorium" Soviet Atomic Energy, vol. 57, no. 6, pp. 853-854 (1984)
BeF2-LiF-ThF4 | ---- | 0.2-0.64-0.16 | 716 | 20 | MSTDB-TC | ---- | ---- | ---- | ---- | ---- | ---- | ---- | ---- | ---- | ---- | ---- | ---- | ---- | ---- | ---- | ---- | ---- | ---- | ---- | ---- | ---- | ---- | ---- | ---- | ---- | ---- | ---- | 352 | 0.13 | 2140 | 10 | A.A. Klimenkov, N.N. Kurbatov, S.P. Raspopin, Yu.F. Chervinskii, "Surface Tension of Molten Mixtures of Fluorides of Lithium, Beryllium, and Thorium" Soviet Atomic Energy, vol. 57, no. 6, pp. 853-854 (1984)
BeF2-LiF-ThF4 | ---- | 0.3-0.56-0.14 | 732 | 20 | MSTDB-TC | ---- | ---- | ---- | ---- | ---- | ---- | ---- | ---- | ---- | ---- | ---- | ---- | ---- | ---- | ---- | ---- | ---- | ---- | ---- | ---- | ---- | ---- | ---- | ---- | ---- | ---- | ---- | 353.7 | 0.15 | 2140 | 10 | A.A. Klimenkov, N.N. Kurbatov, S.P. Raspopin, Yu.F. Chervinskii, "Surface Tension of Molten Mixtures of Fluorides of Lithium, Beryllium, and Thorium" Soviet Atomic Energy, vol. 57, no. 6, pp. 853-854 (1984)
BeF2-LiF-ThF4 | ---- | 0.4-0.48-0.12 | 653 | 20 | MSTDB-TC | ---- | ---- | ---- | ---- | ---- | ---- | ---- | ---- | ---- | ---- | ---- | ---- | ---- | ---- | ---- | ---- | ---- | ---- | ---- | ---- | ---- | ---- | ---- | ---- | ---- | ---- | ---- | 364.9 | 0.17 | 2090 | 10 | A.A. Klimenkov, N.N. Kurbatov, S.P. Raspopin, Yu.F. Chervinskii, "Surface Tension of Molten Mixtures of Fluorides of Lithium, Beryllium, and Thorium" Soviet Atomic Energy, vol. 57, no. 6, pp. 853-854 (1984)
BeF2-LiF-ThF4 | ---- | 0.5-0.4-0.1 | 613 | 20 | MSTDB-TC | ---- | ---- | ---- | ---- | ---- | ---- | ---- | ---- | ---- | ---- | ---- | ---- | ---- | ---- | ---- | ---- | ---- | ---- | ---- | ---- | ---- | ---- | ---- | ---- | ---- | ---- | ---- | 336.1 | 0.15 | 2040 | 10 | A.A. Klimenkov, N.N. Kurbatov, S.P. Raspopin, Yu.F. Chervinskii, "Surface Tension of Molten Mixtures of Fluorides of Lithium, Beryllium, and Thorium" Soviet Atomic Energy, vol. 57, no. 6, pp. 853-854 (1984)
BeF2-LiF-ThF4 | ---- | 0.6-0.32-0.08 | 724 | 20 | MSTDB-TC | ---- | ---- | ---- | ---- | ---- | ---- | ---- | ---- | ---- | ---- | ---- | ---- | ---- | ---- | ---- | ---- | ---- | ---- | ---- | ---- | ---- | ---- | ---- | ---- | ---- | ---- | ---- | 351.8 | 0.17 | 2090 | 10 | A.A. Klimenkov, N.N. Kurbatov, S.P. Raspopin, Yu.F. Chervinskii, "Surface Tension of Molten Mixtures of Fluorides of Lithium, Beryllium, and Thorium" Soviet Atomic Energy, vol. 57, no. 6, pp. 853-854 (1984)
BeF2-LiF-ThF4 | ---- | 0.1-0.63-0.27 | 920 | 20 | MSTDB-TC | ---- | ---- | ---- | ---- | ---- | ---- | ---- | ---- | ---- | ---- | ---- | ---- | ---- | ---- | ---- | ---- | ---- | ---- | ---- | ---- | ---- | ---- | ---- | ---- | ---- | ---- | ---- | 390.7 | 0.16 | 2240 | 10 | A.A. Klimenkov, N.N. Kurbatov, S.P. Raspopin, Yu.F. Chervinskii, "Surface Tension of Molten Mixtures of Fluorides of Lithium, Beryllium, and Thorium" Soviet Atomic Energy, vol. 57, no. 6, pp. 853-854 (1984)
BeF2-LiF-ThF4 | ---- | 0.2-0.56-0.24 | 916 | 20 | MSTDB-TC | ---- | ---- | ---- | ---- | ---- | ---- | ---- | ---- | ---- | ---- | ---- | ---- | ---- | ---- | ---- | ---- | ---- | ---- | ---- | ---- | ---- | ---- | ---- | ---- | ---- | ---- | ---- | 378.9 | 0.16 | 2190 | 10 | A.A. Klimenkov, N.N. Kurbatov, S.P. Raspopin, Yu.F. Chervinskii, "Surface Tension of Molten Mixtures of Fluorides of Lithium, Beryllium, and Thorium" Soviet Atomic Energy, vol. 57, no. 6, pp. 853-854 (1984)
BeF2-LiF-ThF4 | ---- | 0.3-0.49-0.21 | 838 | 20 | MSTDB-TC | ---- | ---- | ---- | ---- | ---- | ---- | ---- | ---- | ---- | ---- | ---- | ---- | ---- | ---- | ---- | ---- | ---- | ---- | ---- | ---- | ---- | ---- | ---- | ---- | ---- | ---- | ---- | 363.8 | 0.15 | 2090 | 10 | A.A. Klimenkov, N.N. Kurbatov, S.P. Raspopin, Yu.F. Chervinskii, "Surface Tension of Molten Mixtures of Fluorides of Lithium, Beryllium, and Thorium" Soviet Atomic Energy, vol. 57, no. 6, pp. 853-854 (1984)
BeF2-LiF-ThF4 | ---- | 0.4-0.42-0.18 | 743 | 20 | MSTDB-TC | ---- | ---- | ---- | ---- | ---- | ---- | ---- | ---- | ---- | ---- | ---- | ---- | ---- | ---- | ---- | ---- | ---- | ---- | ---- | ---- | ---- | ---- | ---- | ---- | ---- | ---- | ---- | 345.9 | 0.15 | 2090 | 10 | A.A. Klimenkov, N.N. Kurbatov, S.P. Raspopin, Yu.F. Chervinskii, "Surface Tension of Molten Mixtures of Fluorides of Lithium, Beryllium, and Thorium" Soviet Atomic Energy, vol. 57, no. 6, pp. 853-854 (1984)
BeF2-LiF-ThF4 | ---- | 0.5-0.35-0.15 | 625 | 20 | MSTDB-TC | ---- | ---- | ---- | ---- | ---- | ---- | ---- | ---- | ---- | ---- | ---- | ---- | ---- | ---- | ---- | ---- | ---- | ---- | ---- | ---- | ---- | ---- | ---- | ---- | ---- | ---- | ---- | 326 | 0.14 | 2090 | 10 | A.A. Klimenkov, N.N. Kurbatov, S.P. Raspopin, Yu.F. Chervinskii, "Surface Tension of Molten Mixtures of Fluorides of Lithium, Beryllium, and Thorium" Soviet Atomic Energy, vol. 57, no. 6, pp. 853-854 (1984)
BeF2-LiF-ThF4 | ---- | 0.6-0.28-0.12 | 722 | 20 | MSTDB-TC | ---- | ---- | ---- | ---- | ---- | ---- | ---- | ---- | ---- | ---- | ---- | ---- | ---- | ---- | ---- | ---- | ---- | ---- | ---- | ---- | ---- | ---- | ---- | ---- | ---- | ---- | ---- | 338.8 | 0.15 | 2090 | 10 | A.A. Klimenkov, N.N. Kurbatov, S.P. Raspopin, Yu.F. Chervinskii, "Surface Tension of Molten Mixtures of Fluorides of Lithium, Beryllium, and Thorium" Soviet Atomic Energy, vol. 57, no. 6, pp. 853-854 (1984)
BeF2-LiF-ThF4 | ---- | 0.1-0.54-0.36 | 1016 | 20 | MSTDB-TC | ---- | ---- | ---- | ---- | ---- | ---- | ---- | ---- | ---- | ---- | ---- | ---- | ---- | ---- | ---- | ---- | ---- | ---- | ---- | ---- | ---- | ---- | ---- | ---- | ---- | ---- | ---- | 383.5 | 0.14 | 2240 | 10 | A.A. Klimenkov, N.N. Kurbatov, S.P. Raspopin, Yu.F. Chervinskii, "Surface Tension of Molten Mixtures of Fluorides of Lithium, Beryllium, and Thorium" Soviet Atomic Energy, vol. 57, no. 6, pp. 853-854 (1984)
BeF2-LiF-ThF4 | ---- | 0.2-0.48-0.32 | 1017 | 20 | MSTDB-TC | ---- | ---- | ---- | ---- | ---- | ---- | ---- | ---- | ---- | ---- | ---- | ---- | ---- | ---- | ---- | ---- | ---- | ---- | ---- | ---- | ---- | ---- | ---- | ---- | ---- | ---- | ---- | 362.6 | 0.14 | 2290 | 10 | A.A. Klimenkov, N.N. Kurbatov, S.P. Raspopin, Yu.F. Chervinskii, "Surface Tension of Molten Mixtures of Fluorides of Lithium, Beryllium, and Thorium" Soviet Atomic Energy, vol. 57, no. 6, pp. 853-854 (1984)
BeF2-LiF-ThF4 | ---- | 0.3-0.42-0.28 | 983 | 20 | MSTDB-TC | ---- | ---- | ---- | ---- | ---- | ---- | ---- | ---- | ---- | ---- | ---- | ---- | ---- | ---- | ---- | ---- | ---- | ---- | ---- | ---- | ---- | ---- | ---- | ---- | ---- | ---- | ---- | 345.3 | 0.13 | 2290 | 10 | A.A. Klimenkov, N.N. Kurbatov, S.P. Raspopin, Yu.F. Chervinskii, "Surface Tension of Molten Mixtures of Fluorides of Lithium, Beryllium, and Thorium" Soviet Atomic Energy, vol. 57, no. 6, pp. 853-854 (1984)
BeF2-LiF-ThF4 | ---- | 0.4-0.36-0.24 | 900 | 20 | MSTDB-TC | ---- | ---- | ---- | ---- | ---- | ---- | ---- | ---- | ---- | ---- | ---- | ---- | ---- | ---- | ---- | ---- | ---- | ---- | ---- | ---- | ---- | ---- | ---- | ---- | ---- | ---- | ---- | 329.4 | 0.13 | 2290 | 10 | A.A. Klimenkov, N.N. Kurbatov, S.P. Raspopin, Yu.F. Chervinskii, "Surface Tension of Molten Mixtures of Fluorides of Lithium, Beryllium, and Thorium" Soviet Atomic Energy, vol. 57, no. 6, pp. 853-854 (1984)
BeF2-LiF-ThF4 | ---- | 0.5-0.3-0.2 | 738 | 20 | MSTDB-TC | ---- | ---- | ---- | ---- | ---- | ---- | ---- | ---- | ---- | ---- | ---- | ---- | ---- | ---- | ---- | ---- | ---- | ---- | ---- | ---- | ---- | ---- | ---- | ---- | ---- | ---- | ---- | 323.6 | 0.13 | 2190 | 10 | A.A. Klimenkov, N.N. Kurbatov, S.P. Raspopin, Yu.F. Chervinskii, "Surface Tension of Molten Mixtures of Fluorides of Lithium, Beryllium, and Thorium" Soviet Atomic Energy, vol. 57, no. 6, pp. 853-854 (1984)
BeF2-LiF-ThF4 | ---- | 0.6-0.24-0.16 | 710 | 20 | MSTDB-TC | ---- | ---- | ---- | ---- | ---- | ---- | ---- | ---- | ---- | ---- | ---- | ---- | ---- | ---- | ---- | ---- | ---- | ---- | ---- | ---- | ---- | ---- | ---- | ---- | ---- | ---- | ---- | 328.8 | 0.14 | 2190 | 10 | A.A. Klimenkov, N.N. Kurbatov, S.P. Raspopin, Yu.F. Chervinskii, "Surface Tension of Molten Mixtures of Fluorides of Lithium, Beryllium, and Thorium" Soviet Atomic Energy, vol. 57, no. 6, pp. 853-854 (1984)
BeF2-LiF-ThF4 | ---- | 0.1-0.45-0.45 | 1105 | 20 | MSTDB-TC | ---- | ---- | ---- | ---- | ---- | ---- | ---- | ---- | ---- | ---- | ---- | ---- | ---- | ---- | ---- | ---- | ---- | ---- | ---- | ---- | ---- | ---- | ---- | ---- | ---- | ---- | ---- | 398.2 | 0.15 | 2390 | 10 | A.A. Klimenkov, N.N. Kurbatov, S.P. Raspopin, Yu.F. Chervinskii, "Surface Tension of Molten Mixtures of Fluorides of Lithium, Beryllium, and Thorium" Soviet Atomic Energy, vol. 57, no. 6, pp. 853-854 (1984)
BeF2-LiF-ThF4 | ---- | 0.2-0.4-0.4 | 1112 | 20 | MSTDB-TC | ---- | ---- | ---- | ---- | ---- | ---- | ---- | ---- | ---- | ---- | ---- | ---- | ---- | ---- | ---- | ---- | ---- | ---- | ---- | ---- | ---- | ---- | ---- | ---- | ---- | ---- | ---- | 393.4 | 0.16 | 2390 | 10 | A.A. Klimenkov, N.N. Kurbatov, S.P. Raspopin, Yu.F. Chervinskii, "Surface Tension of Molten Mixtures of Fluorides of Lithium, Beryllium, and Thorium" Soviet Atomic Energy, vol. 57, no. 6, pp. 853-854 (1984)
BeF2-LiF-ThF4 | ---- | 0.3-0.35-0.35 | 1104 | 20 | MSTDB-TC | ---- | ---- | ---- | ---- | ---- | ---- | ---- | ---- | ---- | ---- | ---- | ---- | ---- | ---- | ---- | ---- | ---- | ---- | ---- | ---- | ---- | ---- | ---- | ---- | ---- | ---- | ---- | 378 | 0.16 | 2390 | 10 | A.A. Klimenkov, N.N. Kurbatov, S.P. Raspopin, Yu.F. Chervinskii, "Surface Tension of Molten Mixtures of Fluorides of Lithium, Beryllium, and Thorium" Soviet Atomic Energy, vol. 57, no. 6, pp. 853-854 (1984)
BeF2-LiF-ThF4 | ---- | 0.4-0.3-0.3 | 1064 | 20 | MSTDB-TC | ---- | ---- | ---- | ---- | ---- | ---- | ---- | ---- | ---- | ---- | ---- | ---- | ---- | ---- | ---- | ---- | ---- | ---- | ---- | ---- | ---- | ---- | ---- | ---- | ---- | ---- | ---- | 356.7 | 0.15 | 2390 | 10 | A.A. Klimenkov, N.N. Kurbatov, S.P. Raspopin, Yu.F. Chervinskii, "Surface Tension of Molten Mixtures of Fluorides of Lithium, Beryllium, and Thorium" Soviet Atomic Energy, vol. 57, no. 6, pp. 853-854 (1984)
BeF2-LiF-ThF4 | ---- | 0.5-0.25-0.25 | 980 | 20 | MSTDB-TC | ---- | ---- | ---- | ---- | ---- | ---- | ---- | ---- | ---- | ---- | ---- | ---- | ---- | ---- | ---- | ---- | ---- | ---- | ---- | ---- | ---- | ---- | ---- | ---- | ---- | ---- | ---- | 339.5 | 0.14 | 2260 | 10 | A.A. Klimenkov, N.N. Kurbatov, S.P. Raspopin, Yu.F. Chervinskii, "Surface Tension of Molten Mixtures of Fluorides of Lithium, Beryllium, and Thorium" Soviet Atomic Energy, vol. 57, no. 6, pp. 853-854 (1984)
BeF2-LiF-ThF4 | ---- | 0.6-0.2-0.2 | 850 | 20 | MSTDB-TC | ---- | ---- | ---- | ---- | ---- | ---- | ---- | ---- | ---- | ---- | ---- | ---- | ---- | ---- | ---- | ---- | ---- | ---- | ---- | ---- | ---- | ---- | ---- | ---- | ---- | ---- | ---- | 353.8 | 0.16 | 2240 | 10 | A.A. Klimenkov, N.N. Kurbatov, S.P. Raspopin, Yu.F. Chervinskii, "Surface Tension of Molten Mixtures of Fluorides of Lithium, Beryllium, and Thorium" Soviet Atomic Energy, vol. 57, no. 6, pp. 853-854 (1984)
BeF2-LiF-ThF4 | ---- | 0.1-0.36-0.54 | 1177 | 20 | MSTDB-TC | ---- | ---- | ---- | ---- | ---- | ---- | ---- | ---- | ---- | ---- | ---- | ---- | ---- | ---- | ---- | ---- | ---- | ---- | ---- | ---- | ---- | ---- | ---- | ---- | ---- | ---- | ---- | 397.6 | 0.15 | 2440 | 10 | A.A. Klimenkov, N.N. Kurbatov, S.P. Raspopin, Yu.F. Chervinskii, "Surface Tension of Molten Mixtures of Fluorides of Lithium, Beryllium, and Thorium" Soviet Atomic Energy, vol. 57, no. 6, pp. 853-854 (1984)
BeF2-LiF-ThF4 | ---- | 0.2-0.32-0.48 | 1183 | 20 | MSTDB-TC | ---- | ---- | ---- | ---- | ---- | ---- | ---- | ---- | ---- | ---- | ---- | ---- | ---- | ---- | ---- | ---- | ---- | ---- | ---- | ---- | ---- | ---- | ---- | ---- | ---- | ---- | ---- | 374.1 | 0.14 | 2440 | 10 | A.A. Klimenkov, N.N. Kurbatov, S.P. Raspopin, Yu.F. Chervinskii, "Surface Tension of Molten Mixtures of Fluorides of Lithium, Beryllium, and Thorium" Soviet Atomic Energy, vol. 57, no. 6, pp. 853-854 (1984)
BeF2-LiF-ThF4 | ---- | 0.3-0.28-0.42 | 1170 | 20 | MSTDB-TC | ---- | ---- | ---- | ---- | ---- | ---- | ---- | ---- | ---- | ---- | ---- | ---- | ---- | ---- | ---- | ---- | ---- | ---- | ---- | ---- | ---- | ---- | ---- | ---- | ---- | ---- | ---- | 361 | 0.14 | 2340 | 10 | A.A. Klimenkov, N.N. Kurbatov, S.P. Raspopin, Yu.F. Chervinskii, "Surface Tension of Molten Mixtures of Fluorides of Lithium, Beryllium, and Thorium" Soviet Atomic Energy, vol. 57, no. 6, pp. 853-854 (1984)
BeF2-LiF-ThF4 | ---- | 0.4-0.24-0.36 | 1134 | 20 | MSTDB-TC | ---- | ---- | ---- | ---- | ---- | ---- | ---- | ---- | ---- | ---- | ---- | ---- | ---- | ---- | ---- | ---- | ---- | ---- | ---- | ---- | ---- | ---- | ---- | ---- | ---- | ---- | ---- | 353 | 0.14 | 2340 | 10 | A.A. Klimenkov, N.N. Kurbatov, S.P. Raspopin, Yu.F. Chervinskii, "Surface Tension of Molten Mixtures of Fluorides of Lithium, Beryllium, and Thorium" Soviet Atomic Energy, vol. 57, no. 6, pp. 853-854 (1984)
BeF2-LiF-ThF4 | ---- | 0.5-0.2-0.3 | 1066 | 20 | MSTDB-TC | ---- | ---- | ---- | ---- | ---- | ---- | ---- | ---- | ---- | ---- | ---- | ---- | ---- | ---- | ---- | ---- | ---- | ---- | ---- | ---- | ---- | ---- | ---- | ---- | ---- | ---- | ---- | 335.4 | 0.14 | 2340 | 10 | A.A. Klimenkov, N.N. Kurbatov, S.P. Raspopin, Yu.F. Chervinskii, "Surface Tension of Molten Mixtures of Fluorides of Lithium, Beryllium, and Thorium" Soviet Atomic Energy, vol. 57, no. 6, pp. 853-854 (1984)
BeF2-LiF-ThF4 | ---- | 0.6-0.16-0.24 | 973 | 20 | MSTDB-TC | ---- | ---- | ---- | ---- | ---- | ---- | ---- | ---- | ---- | ---- | ---- | ---- | ---- | ---- | ---- | ---- | ---- | ---- | ---- | ---- | ---- | ---- | ---- | ---- | ---- | ---- | ---- | 351.5 | 0.15 | 2340 | 10 | A.A. Klimenkov, N.N. Kurbatov, S.P. Raspopin, Yu.F. Chervinskii, "Surface Tension of Molten Mixtures of Fluorides of Lithium, Beryllium, and Thorium" Soviet Atomic Energy, vol. 57, no. 6, pp. 853-854 (1984)
BeF2-LiF-ThF4 | ---- | 0.1-0.225-0.675 | 1256 | 20 | MSTDB-TC | ---- | ---- | ---- | ---- | ---- | ---- | ---- | ---- | ---- | ---- | ---- | ---- | ---- | ---- | ---- | ---- | ---- | ---- | ---- | ---- | ---- | ---- | ---- | ---- | ---- | ---- | ---- | 409.1 | 0.16 | 2540 | 10 | A.A. Klimenkov, N.N. Kurbatov, S.P. Raspopin, Yu.F. Chervinskii, "Surface Tension of Molten Mixtures of Fluorides of Lithium, Beryllium, and Thorium" Soviet Atomic Energy, vol. 57, no. 6, pp. 853-854 (1984)
BeF2-LiF-ThF4 | ---- | 0.2-0.2-0.6 | 1245 | 20 | MSTDB-TC | ---- | ---- | ---- | ---- | ---- | ---- | ---- | ---- | ---- | ---- | ---- | ---- | ---- | ---- | ---- | ---- | ---- | ---- | ---- | ---- | ---- | ---- | ---- | ---- | ---- | ---- | ---- | 396 | 0.16 | 2520 | 10 | A.A. Klimenkov, N.N. Kurbatov, S.P. Raspopin, Yu.F. Chervinskii, "Surface Tension of Molten Mixtures of Fluorides of Lithium, Beryllium, and Thorium" Soviet Atomic Energy, vol. 57, no. 6, pp. 853-854 (1984)
BeF2-LiF-ThF4 | ---- | 0.3-0.175-0.525 | 1224 | 20 | MSTDB-TC | ---- | ---- | ---- | ---- | ---- | ---- | ---- | ---- | ---- | ---- | ---- | ---- | ---- | ---- | ---- | ---- | ---- | ---- | ---- | ---- | ---- | ---- | ---- | ---- | ---- | ---- | ---- | 376.9 | 0.15 | 2440 | 10 | A.A. Klimenkov, N.N. Kurbatov, S.P. Raspopin, Yu.F. Chervinskii, "Surface Tension of Molten Mixtures of Fluorides of Lithium, Beryllium, and Thorium" Soviet Atomic Energy, vol. 57, no. 6, pp. 853-854 (1984)
BeF2-LiF-ThF4 | ---- | 0.4-0.15-0.45 | 1188 | 20 | MSTDB-TC | ---- | ---- | ---- | ---- | ---- | ---- | ---- | ---- | ---- | ---- | ---- | ---- | ---- | ---- | ---- | ---- | ---- | ---- | ---- | ---- | ---- | ---- | ---- | ---- | ---- | ---- | ---- | 353.5 | 0.14 | 2420 | 10 | A.A. Klimenkov, N.N. Kurbatov, S.P. Raspopin, Yu.F. Chervinskii, "Surface Tension of Molten Mixtures of Fluorides of Lithium, Beryllium, and Thorium" Soviet Atomic Energy, vol. 57, no. 6, pp. 853-854 (1984)
BeF2-LiF-ThF4 | ---- | 0.5-0.125-0.375 | 1135 | 20 | MSTDB-TC | ---- | ---- | ---- | ---- | ---- | ---- | ---- | ---- | ---- | ---- | ---- | ---- | ---- | ---- | ---- | ---- | ---- | ---- | ---- | ---- | ---- | ---- | ---- | ---- | ---- | ---- | ---- | 338.9 | 0.13 | 2340 | 10 | A.A. Klimenkov, N.N. Kurbatov, S.P. Raspopin, Yu.F. Chervinskii, "Surface Tension of Molten Mixtures of Fluorides of Lithium, Beryllium, and Thorium" Soviet Atomic Energy, vol. 57, no. 6, pp. 853-854 (1984)
BeF2-LiF-ThF4 | ---- | 0.6-0.1-0.3 | 1071 | 20 | MSTDB-TC | ---- | ---- | ---- | ---- | ---- | ---- | ---- | ---- | ---- | ---- | ---- | ---- | ---- | ---- | ---- | ---- | ---- | ---- | ---- | ---- | ---- | ---- | ---- | ---- | ---- | ---- | ---- | 338.8 | 0.14 | 2340 | 10 | A.A. Klimenkov, N.N. Kurbatov, S.P. Raspopin, Yu.F. Chervinskii, "Surface Tension of Molten Mixtures of Fluorides of Lithium, Beryllium, and Thorium" Soviet Atomic Energy, vol. 57, no. 6, pp. 853-854 (1984)
BeF2-LiF-ThF4 | ---- | 0.7-0.075-0.225 | 998 | 20 | MSTDB-TC | ---- | ---- | ---- | ---- | ---- | ---- | ---- | ---- | ---- | ---- | ---- | ---- | ---- | ---- | ---- | ---- | ---- | ---- | ---- | ---- | ---- | ---- | ---- | ---- | ---- | ---- | ---- | 358.5 | 0.15 | 2290 | 10 | A.A. Klimenkov, N.N. Kurbatov, S.P. Raspopin, Yu.F. Chervinskii, "Surface Tension of Molten Mixtures of Fluorides of Lithium, Beryllium, and Thorium" Soviet Atomic Energy, vol. 57, no. 6, pp. 853-854 (1984)
BeF2-LiF-ThF4-UF4 | 66.0424 | 0.16-0.71-0.12-0.01 | 717 | 20 | MSTDB-TC | ---- | ---- | ---- | 4.04E+00 | 8.20E-04 | ---- | 5 | Powers, W. D.; Cohen, S. I.; Greene, N. D. Physical Properties of Molten Reactor Fuels and Coolants. Nucl. Sci. Eng. 1963, 17 (2), 200-211. https://doi.org/10.13182/NSE63-5. | 6.20E-02 | 3.88E+04 | ---- | ---- | ---- | 873-1073 | 10 | Cohen, S. I.; Jones, T. N. VISCOSITY MEASUREMENTS ON MOLTEN FLUORIDE MIXTURES ORNL-2278; Oak Ridge National Lab., Tenn.: Oak Ridge, TN (United States), 1957. https://doi.org/10.2172/4803933. | ---- | ---- | ---- | ---- | ---- | 102.2 | ---- | ---- | ---- | 25 | Powers, W. D.; Cohen, S. I.; Greene, N. D. Physical Properties of Molten Reactor Fuels and Coolants. Nucl. Sci. Eng. 1963, 17 (2), 200-211. https://doi.org/10.13182/NSE63-5. | ---- | ---- | -------- | ---- | ----
BeF2-LiF-ThF4-UF4 | 65.4448 | 0.2-0.675-0.12-0.005 | 753 | 5* | Rosenthal, M. W.; Briggs, R. B.; Kasten, P. R. MOLTEN-SALT REACTOR PROGRAM SEMIANNUAL PROGRESS REPORT FOR PERIOD ENDING AUGUST 31, 1968. ORNL-4344; IX: Oak Ridge, TN (United States), 1969. https://doi.org/10.2172/4805939. | ---- | ---- | ---- | ---- | ---- | ---- | ---- | ---- | ---- | ---- | ---- | ---- | ---- | ---- | ---- | ---- | 1.16E+00 | 0.00E+00 | 811-1142 | 25 | Rosenthal, M. W.; Briggs, R. B.; Kasten, P. R. MOLTEN-SALT REACTOR PROGRAM SEMIANNUAL PROGRESS REPORT FOR PERIOD ENDING AUGUST 31, 1968. ORNL-4344; IX: Oak Ridge, TN (United States), 1969. https://doi.org/10.2172/4805939. | ---- | ---- | ---- | ---- | ---- | ---- | ---- | ---- | -------- | ---- | ----
BeF2-LiF-ThF4-UF4 | ---- | 0.09-0.729-0.081-0.1 | 757 | 20 | MSTDB-TC | ---- | ---- | ---- | ---- | ---- | ---- | ---- | ---- | ---- | ---- | ---- | ---- | ---- | ---- | ---- | ---- | ---- | ---- | ---- | ---- | ---- | ---- | ---- | ---- | ---- | ---- | ---- | 283.1 | 0.08 | 2070 | 10 | A.A. Klimenkov, N.N. Kurbatov, S.P. Raspopin, Yu.F. Chervinskii, "Density and Surface Tension of Mixtures of Molten Fluorides of Lithium, Beryllium, Thorium, and Uranium" Soviet Atomic Energy, vol. 61, no. 6, pp. 1041-1043 (1986)
BeF2-LiF-ThF4-UF4 | ---- | 0.08-0.648-0.072-0.2 | 737 | 20 | MSTDB-TC | ---- | ---- | ---- | ---- | ---- | ---- | ---- | ---- | ---- | ---- | ---- | ---- | ---- | ---- | ---- | ---- | ---- | ---- | ---- | ---- | ---- | ---- | ---- | ---- | ---- | ---- | ---- | 289.3 | 0.1 | 2070 | 10 | A.A. Klimenkov, N.N. Kurbatov, S.P. Raspopin, Yu.F. Chervinskii, "Density and Surface Tension of Mixtures of Molten Fluorides of Lithium, Beryllium, Thorium, and Uranium" Soviet Atomic Energy, vol. 61, no. 6, pp. 1041-1043 (1986)
BeF2-LiF-ThF4-UF4 | ---- | 0.07-0.567-0.063-0.3 | 710 | 20 | MSTDB-TC | ---- | ---- | ---- | ---- | ---- | ---- | ---- | ---- | ---- | ---- | ---- | ---- | ---- | ---- | ---- | ---- | ---- | ---- | ---- | ---- | ---- | ---- | ---- | ---- | ---- | ---- | ---- | 301.8 | 0.11 | 2070 | 10 | A.A. Klimenkov, N.N. Kurbatov, S.P. Raspopin, Yu.F. Chervinskii, "Density and Surface Tension of Mixtures of Molten Fluorides of Lithium, Beryllium, Thorium, and Uranium" Soviet Atomic Energy, vol. 61, no. 6, pp. 1041-1043 (1986)
BeF2-LiF-ThF4-UF4 | ---- | 0.06-0.486-0.054-0.4 | 702 | 20 | MSTDB-TC | ---- | ---- | ---- | ---- | ---- | ---- | ---- | ---- | ---- | ---- | ---- | ---- | ---- | ---- | ---- | ---- | ---- | ---- | ---- | ---- | ---- | ---- | ---- | ---- | ---- | ---- | ---- | 310.5 | 0.12 | 2070 | 10 | A.A. Klimenkov, N.N. Kurbatov, S.P. Raspopin, Yu.F. Chervinskii, "Density and Surface Tension of Mixtures of Molten Fluorides of Lithium, Beryllium, Thorium, and Uranium" Soviet Atomic Energy, vol. 61, no. 6, pp. 1041-1043 (1986)
BeF2-LiF-ThF4-UF4 | ---- | 0.18-0.648-0.072-0.1 | 701 | 20 | MSTDB-TC | ---- | ---- | ---- | ---- | ---- | ---- | ---- | ---- | ---- | ---- | ---- | ---- | ---- | ---- | ---- | ---- | ---- | ---- | ---- | ---- | ---- | ---- | ---- | ---- | ---- | ---- | ---- | 286.1 | 0.1 | 2070 | 10 | A.A. Klimenkov, N.N. Kurbatov, S.P. Raspopin, Yu.F. Chervinskii, "Density and Surface Tension of Mixtures of Molten Fluorides of Lithium, Beryllium, Thorium, and Uranium" Soviet Atomic Energy, vol. 61, no. 6, pp. 1041-1043 (1986)
BeF2-LiF-ThF4-UF4 | ---- | 0.16-0.576-0.064-0.2 | 705 | 20 | MSTDB-TC | ---- | ---- | ---- | ---- | ---- | ---- | ---- | ---- | ---- | ---- | ---- | ---- | ---- | ---- | ---- | ---- | ---- | ---- | ---- | ---- | ---- | ---- | ---- | ---- | ---- | ---- | ---- | 298.5 | 0.12 | 2070 | 10 | A.A. Klimenkov, N.N. Kurbatov, S.P. Raspopin, Yu.F. Chervinskii, "Density and Surface Tension of Mixtures of Molten Fluorides of Lithium, Beryllium, Thorium, and Uranium" Soviet Atomic Energy, vol. 61, no. 6, pp. 1041-1043 (1986)
BeF2-LiF-ThF4-UF4 | ---- | 0.14-0.504-0.056-0.3 | 674 | 20 | MSTDB-TC | ---- | ---- | ---- | ---- | ---- | ---- | ---- | ---- | ---- | ---- | ---- | ---- | ---- | ---- | ---- | ---- | ---- | ---- | ---- | ---- | ---- | ---- | ---- | ---- | ---- | ---- | ---- | 290.2 | 0.12 | 2070 | 10 | A.A. Klimenkov, N.N. Kurbatov, S.P. Raspopin, Yu.F. Chervinskii, "Density and Surface Tension of Mixtures of Molten Fluorides of Lithium, Beryllium, Thorium, and Uranium" Soviet Atomic Energy, vol. 61, no. 6, pp. 1041-1043 (1986)
BeF2-LiF-ThF4-UF4 | ---- | 0.12-0.432-0.048-0.4 | 708 | 20 | MSTDB-TC | ---- | ---- | ---- | ---- | ---- | ---- | ---- | ---- | ---- | ---- | ---- | ---- | ---- | ---- | ---- | ---- | ---- | ---- | ---- | ---- | ---- | ---- | ---- | ---- | ---- | ---- | ---- | 296.4 | 0.12 | 2070 | 10 | A.A. Klimenkov, N.N. Kurbatov, S.P. Raspopin, Yu.F. Chervinskii, "Density and Surface Tension of Mixtures of Molten Fluorides of Lithium, Beryllium, Thorium, and Uranium" Soviet Atomic Energy, vol. 61, no. 6, pp. 1041-1043 (1986)
BeF2-LiF-ThF4-UF4 | ---- | 0.27-0.567-0.063-0.1 | 692 | 20 | MSTDB-TC | ---- | ---- | ---- | ---- | ---- | ---- | ---- | ---- | ---- | ---- | ---- | ---- | ---- | ---- | ---- | ---- | ---- | ---- | ---- | ---- | ---- | ---- | ---- | ---- | ---- | ---- | ---- | 257.9 | 0.09 | 2070 | 10 | A.A. Klimenkov, N.N. Kurbatov, S.P. Raspopin, Yu.F. Chervinskii, "Density and Surface Tension of Mixtures of Molten Fluorides of Lithium, Beryllium, Thorium, and Uranium" Soviet Atomic Energy, vol. 61, no. 6, pp. 1041-1043 (1986)
BeF2-LiF-ThF4-UF4 | ---- | 0.24-0.504-0.056-0.2 | 668 | 20 | MSTDB-TC | ---- | ---- | ---- | ---- | ---- | ---- | ---- | ---- | ---- | ---- | ---- | ---- | ---- | ---- | ---- | ---- | ---- | ---- | ---- | ---- | ---- | ---- | ---- | ---- | ---- | ---- | ---- | 281.6 | 0.12 | 2070 | 10 | A.A. Klimenkov, N.N. Kurbatov, S.P. Raspopin, Yu.F. Chervinskii, "Density and Surface Tension of Mixtures of Molten Fluorides of Lithium, Beryllium, Thorium, and Uranium" Soviet Atomic Energy, vol. 61, no. 6, pp. 1041-1043 (1986)
BeF2-LiF-ThF4-UF4 | ---- | 0.21-0.441-0.049-0.3 | 686 | 20 | MSTDB-TC | ---- | ---- | ---- | ---- | ---- | ---- | ---- | ---- | ---- | ---- | ---- | ---- | ---- | ---- | ---- | ---- | ---- | ---- | ---- | ---- | ---- | ---- | ---- | ---- | ---- | ---- | ---- | 283.4 | 0.12 | 2070 | 10 | A.A. Klimenkov, N.N. Kurbatov, S.P. Raspopin, Yu.F. Chervinskii, "Density and Surface Tension of Mixtures of Molten Fluorides of Lithium, Beryllium, Thorium, and Uranium" Soviet Atomic Energy, vol. 61, no. 6, pp. 1041-1043 (1986)
BeF2-LiF-ThF4-UF4 | ---- | 0.18-0.378-0.042-0.4 | 713 | 20 | MSTDB-TC | ---- | ---- | ---- | ---- | ---- | ---- | ---- | ---- | ---- | ---- | ---- | ---- | ---- | ---- | ---- | ---- | ---- | ---- | ---- | ---- | ---- | ---- | ---- | ---- | ---- | ---- | ---- | 290.6 | 0.13 | 2070 | 10 | A.A. Klimenkov, N.N. Kurbatov, S.P. Raspopin, Yu.F. Chervinskii, "Density and Surface Tension of Mixtures of Molten Fluorides of Lithium, Beryllium, Thorium, and Uranium" Soviet Atomic Energy, vol. 61, no. 6, pp. 1041-1043 (1986)
BeF2-LiF-ThF4-UF4 | ---- | 0.36-0.486-0.054-0.1 | 669 | 20 | MSTDB-TC | ---- | ---- | ---- | ---- | ---- | ---- | ---- | ---- | ---- | ---- | ---- | ---- | ---- | ---- | ---- | ---- | ---- | ---- | ---- | ---- | ---- | ---- | ---- | ---- | ---- | ---- | ---- | 266.4 | 0.11 | 2070 | 10 | A.A. Klimenkov, N.N. Kurbatov, S.P. Raspopin, Yu.F. Chervinskii, "Density and Surface Tension of Mixtures of Molten Fluorides of Lithium, Beryllium, Thorium, and Uranium" Soviet Atomic Energy, vol. 61, no. 6, pp. 1041-1043 (1986)
BeF2-LiF-ThF4-UF4 | ---- | 0.32-0.432-0.048-0.2 | 663 | 20 | MSTDB-TC | ---- | ---- | ---- | ---- | ---- | ---- | ---- | ---- | ---- | ---- | ---- | ---- | ---- | ---- | ---- | ---- | ---- | ---- | ---- | ---- | ---- | ---- | ---- | ---- | ---- | ---- | ---- | 265.2 | 0.11 | 2070 | 10 | A.A. Klimenkov, N.N. Kurbatov, S.P. Raspopin, Yu.F. Chervinskii, "Density and Surface Tension of Mixtures of Molten Fluorides of Lithium, Beryllium, Thorium, and Uranium" Soviet Atomic Energy, vol. 61, no. 6, pp. 1041-1043 (1986)
BeF2-LiF-ThF4-UF4 | ---- | 0.28-0.378-0.042-0.3 | 649 | 20 | MSTDB-TC | ---- | ---- | ---- | ---- | ---- | ---- | ---- | ---- | ---- | ---- | ---- | ---- | ---- | ---- | ---- | ---- | ---- | ---- | ---- | ---- | ---- | ---- | ---- | ---- | ---- | ---- | ---- | 250.8 | 0.11 | 2070 | 10 | A.A. Klimenkov, N.N. Kurbatov, S.P. Raspopin, Yu.F. Chervinskii, "Density and Surface Tension of Mixtures of Molten Fluorides of Lithium, Beryllium, Thorium, and Uranium" Soviet Atomic Energy, vol. 61, no. 6, pp. 1041-1043 (1986)
BeF2-LiF-ThF4-UF4 | ---- | 0.24-0.324-0.036-0.4 | 811 | 20 | MSTDB-TC | ---- | ---- | ---- | ---- | ---- | ---- | ---- | ---- | ---- | ---- | ---- | ---- | ---- | ---- | ---- | ---- | ---- | ---- | ---- | ---- | ---- | ---- | ---- | ---- | ---- | ---- | ---- | 261.9 | 0.12 | 2070 | 10 | A.A. Klimenkov, N.N. Kurbatov, S.P. Raspopin, Yu.F. Chervinskii, "Density and Surface Tension of Mixtures of Molten Fluorides of Lithium, Beryllium, Thorium, and Uranium" Soviet Atomic Energy, vol. 61, no. 6, pp. 1041-1043 (1986)
BeF2-LiF-ThF4-UF4 | ---- | 0.09-0.648-0.162-0.1 | 704 | 20 | MSTDB-TC | ---- | ---- | ---- | ---- | ---- | ---- | ---- | ---- | ---- | ---- | ---- | ---- | ---- | ---- | ---- | ---- | ---- | ---- | ---- | ---- | ---- | ---- | ---- | ---- | ---- | ---- | ---- | 320.7 | 0.11 | 2070 | 10 | A.A. Klimenkov, N.N. Kurbatov, S.P. Raspopin, Yu.F. Chervinskii, "Density and Surface Tension of Mixtures of Molten Fluorides of Lithium, Beryllium, Thorium, and Uranium" Soviet Atomic Energy, vol. 61, no. 6, pp. 1041-1043 (1986)
BeF2-LiF-ThF4-UF4 | ---- | 0.08-0.576-0.144-0.2 | 698 | 20 | MSTDB-TC | ---- | ---- | ---- | ---- | ---- | ---- | ---- | ---- | ---- | ---- | ---- | ---- | ---- | ---- | ---- | ---- | ---- | ---- | ---- | ---- | ---- | ---- | ---- | ---- | ---- | ---- | ---- | 323.9 | 0.12 | 2070 | 10 | A.A. Klimenkov, N.N. Kurbatov, S.P. Raspopin, Yu.F. Chervinskii, "Density and Surface Tension of Mixtures of Molten Fluorides of Lithium, Beryllium, Thorium, and Uranium" Soviet Atomic Energy, vol. 61, no. 6, pp. 1041-1043 (1986)
BeF2-LiF-ThF4-UF4 | ---- | 0.07-0.504-0.126-0.3 | 670 | 20 | MSTDB-TC | ---- | ---- | ---- | ---- | ---- | ---- | ---- | ---- | ---- | ---- | ---- | ---- | ---- | ---- | ---- | ---- | ---- | ---- | ---- | ---- | ---- | ---- | ---- | ---- | ---- | ---- | ---- | 326.1 | 0.13 | 2070 | 10 | A.A. Klimenkov, N.N. Kurbatov, S.P. Raspopin, Yu.F. Chervinskii, "Density and Surface Tension of Mixtures of Molten Fluorides of Lithium, Beryllium, Thorium, and Uranium" Soviet Atomic Energy, vol. 61, no. 6, pp. 1041-1043 (1986)
BeF2-LiF-ThF4-UF4 | ---- | 0.06-0.432-0.108-0.4 | 668 | 20 | MSTDB-TC | ---- | ---- | ---- | ---- | ---- | ---- | ---- | ---- | ---- | ---- | ---- | ---- | ---- | ---- | ---- | ---- | ---- | ---- | ---- | ---- | ---- | ---- | ---- | ---- | ---- | ---- | ---- | 305.7 | 0.11 | 2070 | 10 | A.A. Klimenkov, N.N. Kurbatov, S.P. Raspopin, Yu.F. Chervinskii, "Density and Surface Tension of Mixtures of Molten Fluorides of Lithium, Beryllium, Thorium, and Uranium" Soviet Atomic Energy, vol. 61, no. 6, pp. 1041-1043 (1986)
BeF2-LiF-ThF4-UF4 | ---- | 0.18-0.576-0.144-0.1 | 693 | 20 | MSTDB-TC | ---- | ---- | ---- | ---- | ---- | ---- | ---- | ---- | ---- | ---- | ---- | ---- | ---- | ---- | ---- | ---- | ---- | ---- | ---- | ---- | ---- | ---- | ---- | ---- | ---- | ---- | ---- | 290.8 | 0.1 | 2070 | 10 | A.A. Klimenkov, N.N. Kurbatov, S.P. Raspopin, Yu.F. Chervinskii, "Density and Surface Tension of Mixtures of Molten Fluorides of Lithium, Beryllium, Thorium, and Uranium" Soviet Atomic Energy, vol. 61, no. 6, pp. 1041-1043 (1986)
BeF2-LiF-ThF4-UF4 | ---- | 0.16-0.512-0.128-0.2 | 674 | 20 | MSTDB-TC | ---- | ---- | ---- | ---- | ---- | ---- | ---- | ---- | ---- | ---- | ---- | ---- | ---- | ---- | ---- | ---- | ---- | ---- | ---- | ---- | ---- | ---- | ---- | ---- | ---- | ---- | ---- | 275.5 | 0.1 | 2070 | 10 | A.A. Klimenkov, N.N. Kurbatov, S.P. Raspopin, Yu.F. Chervinskii, "Density and Surface Tension of Mixtures of Molten Fluorides of Lithium, Beryllium, Thorium, and Uranium" Soviet Atomic Energy, vol. 61, no. 6, pp. 1041-1043 (1986)
BeF2-LiF-ThF4-UF4 | ---- | 0.14-0.448-0.112-0.3 | 669 | 20 | MSTDB-TC | ---- | ---- | ---- | ---- | ---- | ---- | ---- | ---- | ---- | ---- | ---- | ---- | ---- | ---- | ---- | ---- | ---- | ---- | ---- | ---- | ---- | ---- | ---- | ---- | ---- | ---- | ---- | 293.2 | 0.12 | 2070 | 10 | A.A. Klimenkov, N.N. Kurbatov, S.P. Raspopin, Yu.F. Chervinskii, "Density and Surface Tension of Mixtures of Molten Fluorides of Lithium, Beryllium, Thorium, and Uranium" Soviet Atomic Energy, vol. 61, no. 6, pp. 1041-1043 (1986)
BeF2-LiF-ThF4-UF4 | ---- | 0.12-0.384-0.096-0.4 | 668 | 20 | MSTDB-TC | ---- | ---- | ---- | ---- | ---- | ---- | ---- | ---- | ---- | ---- | ---- | ---- | ---- | ---- | ---- | ---- | ---- | ---- | ---- | ---- | ---- | ---- | ---- | ---- | ---- | ---- | ---- | 301.2 | 0.13 | 2070 | 10 | A.A. Klimenkov, N.N. Kurbatov, S.P. Raspopin, Yu.F. Chervinskii, "Density and Surface Tension of Mixtures of Molten Fluorides of Lithium, Beryllium, Thorium, and Uranium" Soviet Atomic Energy, vol. 61, no. 6, pp. 1041-1043 (1986)
BeF2-LiF-ThF4-UF4 | ---- | 0.27-0.504-0.126-0.1 | 676 | 20 | MSTDB-TC | ---- | ---- | ---- | ---- | ---- | ---- | ---- | ---- | ---- | ---- | ---- | ---- | ---- | ---- | ---- | ---- | ---- | ---- | ---- | ---- | ---- | ---- | ---- | ---- | ---- | ---- | ---- | 293.2 | 0.12 | 2070 | 10 | A.A. Klimenkov, N.N. Kurbatov, S.P. Raspopin, Yu.F. Chervinskii, "Density and Surface Tension of Mixtures of Molten Fluorides of Lithium, Beryllium, Thorium, and Uranium" Soviet Atomic Energy, vol. 61, no. 6, pp. 1041-1043 (1986)
BeF2-LiF-ThF4-UF4 | ---- | 0.24-0.448-0.112-0.2 | 670 | 20 | MSTDB-TC | ---- | ---- | ---- | ---- | ---- | ---- | ---- | ---- | ---- | ---- | ---- | ---- | ---- | ---- | ---- | ---- | ---- | ---- | ---- | ---- | ---- | ---- | ---- | ---- | ---- | ---- | ---- | 301.1 | 0.13 | 2110 | 10 | A.A. Klimenkov, N.N. Kurbatov, S.P. Raspopin, Yu.F. Chervinskii, "Density and Surface Tension of Mixtures of Molten Fluorides of Lithium, Beryllium, Thorium, and Uranium" Soviet Atomic Energy, vol. 61, no. 6, pp. 1041-1043 (1986)
BeF2-LiF-ThF4-UF4 | ---- | 0.21-0.392-0.098-0.3 | 668 | 20 | MSTDB-TC | ---- | ---- | ---- | ---- | ---- | ---- | ---- | ---- | ---- | ---- | ---- | ---- | ---- | ---- | ---- | ---- | ---- | ---- | ---- | ---- | ---- | ---- | ---- | ---- | ---- | ---- | ---- | 300.7 | 0.14 | 2160 | 10 | A.A. Klimenkov, N.N. Kurbatov, S.P. Raspopin, Yu.F. Chervinskii, "Density and Surface Tension of Mixtures of Molten Fluorides of Lithium, Beryllium, Thorium, and Uranium" Soviet Atomic Energy, vol. 61, no. 6, pp. 1041-1043 (1986)
BeF2-LiF-ThF4-UF4 | ---- | 0.18-0.336-0.084-0.4 | 910 | 20 | MSTDB-TC | ---- | ---- | ---- | ---- | ---- | ---- | ---- | ---- | ---- | ---- | ---- | ---- | ---- | ---- | ---- | ---- | ---- | ---- | ---- | ---- | ---- | ---- | ---- | ---- | ---- | ---- | ---- | 303.8 | 0.14 | 2190 | 10 | A.A. Klimenkov, N.N. Kurbatov, S.P. Raspopin, Yu.F. Chervinskii, "Density and Surface Tension of Mixtures of Molten Fluorides of Lithium, Beryllium, Thorium, and Uranium" Soviet Atomic Energy, vol. 61, no. 6, pp. 1041-1043 (1986)
BeF2-LiF-ThF4-UF4 | ---- | 0.36-0.432-0.108-0.1 | 654 | 20 | MSTDB-TC | ---- | ---- | ---- | ---- | ---- | ---- | ---- | ---- | ---- | ---- | ---- | ---- | ---- | ---- | ---- | ---- | ---- | ---- | ---- | ---- | ---- | ---- | ---- | ---- | ---- | ---- | ---- | 301.6 | 0.14 | 2070 | 10 | A.A. Klimenkov, N.N. Kurbatov, S.P. Raspopin, Yu.F. Chervinskii, "Density and Surface Tension of Mixtures of Molten Fluorides of Lithium, Beryllium, Thorium, and Uranium" Soviet Atomic Energy, vol. 61, no. 6, pp. 1041-1043 (1986)
BeF2-LiF-ThF4-UF4 | ---- | 0.32-0.384-0.096-0.2 | 642 | 20 | MSTDB-TC | ---- | ---- | ---- | ---- | ---- | ---- | ---- | ---- | ---- | ---- | ---- | ---- | ---- | ---- | ---- | ---- | ---- | ---- | ---- | ---- | ---- | ---- | ---- | ---- | ---- | ---- | ---- | 292.8 | 0.14 | 2120 | 10 | A.A. Klimenkov, N.N. Kurbatov, S.P. Raspopin, Yu.F. Chervinskii, "Density and Surface Tension of Mixtures of Molten Fluorides of Lithium, Beryllium, Thorium, and Uranium" Soviet Atomic Energy, vol. 61, no. 6, pp. 1041-1043 (1986)
BeF2-LiF-ThF4-UF4 | ---- | 0.28-0.336-0.084-0.3 | 629 | 20 | MSTDB-TC | ---- | ---- | ---- | ---- | ---- | ---- | ---- | ---- | ---- | ---- | ---- | ---- | ---- | ---- | ---- | ---- | ---- | ---- | ---- | ---- | ---- | ---- | ---- | ---- | ---- | ---- | ---- | 303.8 | 0.15 | 2160 | 10 | A.A. Klimenkov, N.N. Kurbatov, S.P. Raspopin, Yu.F. Chervinskii, "Density and Surface Tension of Mixtures of Molten Fluorides of Lithium, Beryllium, Thorium, and Uranium" Soviet Atomic Energy, vol. 61, no. 6, pp. 1041-1043 (1986)
BeF2-LiF-ThF4-UF4 | ---- | 0.24-0.288-0.072-0.4 | 895 | 20 | MSTDB-TC | ---- | ---- | ---- | ---- | ---- | ---- | ---- | ---- | ---- | ---- | ---- | ---- | ---- | ---- | ---- | ---- | ---- | ---- | ---- | ---- | ---- | ---- | ---- | ---- | ---- | ---- | ---- | 300.7 | 0.15 | 2200 | 10 | A.A. Klimenkov, N.N. Kurbatov, S.P. Raspopin, Yu.F. Chervinskii, "Density and Surface Tension of Mixtures of Molten Fluorides of Lithium, Beryllium, Thorium, and Uranium" Soviet Atomic Energy, vol. 61, no. 6, pp. 1041-1043 (1986)
BeF2-LiF-UF4 | 161.9706 | 0.03-0.5-0.47 | 987 | ---- | Capelli, E., O. Benes, and R. J. M. Konings. "Thermodynamic assessment of the LiF-NaF-BeF2-ThF4-UF4 system." Journal of Nuclear Materials 449 (2014): 111-121. | ---- | ---- | ---- | ---- | ---- | ---- | ---- | ---- | 1.24E-01 | 3.96E+04 | ---- | ---- | ---- | 973-1073 | 15* | Blanke, B.C.; Bousquet, E. N.; Curtis, M. L.; Murphy, E. L. Density and Viscosity of Fused Mixtures of Lithium, Beryllium, and Uranium Fluorides. Mound Laboratory. 1959. | ---- | ---- | ---- | ---- | ---- | ---- | ---- | ---- | ---- | ---- | ---- | ---- | ---- | -------- | ---- | ----
BeF2-LiF-UF4 | 127.822 | 0.05-0.6-0.35 | 872 | ---- | Capelli, E., O. Benes, and R. J. M. Konings. "Thermodynamic assessment of the LiF-NaF-BeF2-ThF4-UF4 system." Journal of Nuclear Materials 449 (2014): 111-121. | ---- | ---- | ---- | 5.37E+00 | 5.80E-04 | 973-1073 | 5 | Blanke, B.C.; Bousquet, E. N.; Curtis, M. L.; Murphy, E. L. Density and Viscosity of Fused Mixtures of Lithium, Beryllium, and Uranium Fluorides. Mound Laboratory. 1959. | 2.97E-02 | 4.94E+04 | ---- | ---- | ---- | 973-1073 | 15* | Blanke, B.C.; Bousquet, E. N.; Curtis, M. L.; Murphy, E. L. Density and Viscosity of Fused Mixtures of Lithium, Beryllium, and Uranium Fluorides. Mound Laboratory. 1959. | ---- | ---- | ---- | ---- | ---- | ---- | ---- | ---- | ---- | ---- | ---- | ---- | ---- | -------- | ---- | ----
BeF2-LiF-UF4 | 85.663 | 0.1-0.7-0.2 | 768 | ---- | Capelli, E., O. Benes, and R. J. M. Konings. "Thermodynamic assessment of the LiF-NaF-BeF2-ThF4-UF4 system." Journal of Nuclear Materials 449 (2014): 111-121. | ---- | ---- | ---- | 4.21E+00 | 4.15E-04 | 873-1073 | 5 | Blanke, B.C.; Bousquet, E. N.; Curtis, M. L.; Murphy, E. L. Density and Viscosity of Fused Mixtures of Lithium, Beryllium, and Uranium Fluorides. Mound Laboratory. 1959. | 1.81E-02 | 5.36E+04 | ---- | ---- | ---- | 873-1073 | 15* | Blanke, B.C.; Bousquet, E. N.; Curtis, M. L.; Murphy, E. L. Density and Viscosity of Fused Mixtures of Lithium, Beryllium, and Uranium Fluorides. Mound Laboratory. 1959. | ---- | ---- | ---- | ---- | ---- | ---- | ---- | ---- | ---- | ---- | ---- | ---- | ---- | -------- | ---- | ----
BeF2-LiF-UF4 | 63.0377 | 0.12-0.76-0.12 | 860 | ---- | Capelli, E., O. Benes, and R. J. M. Konings. "Thermodynamic assessment of the LiF-NaF-BeF2-ThF4-UF4 system." Journal of Nuclear Materials 449 (2014): 111-121. | ---- | ---- | ---- | 3.71E+00 | 5.00E-04 | 873-1073 | 5 | Blanke, B.C.; Bousquet, E. N.; Curtis, M. L.; Murphy, E. L. Density and Viscosity of Fused Mixtures of Lithium, Beryllium, and Uranium Fluorides. Mound Laboratory. 1959. | 1.60E-02 | 5.00E+04 | ---- | ---- | ---- | 873-1073 | 15* | Blanke, B.C.; Bousquet, E. N.; Curtis, M. L.; Murphy, E. L. Density and Viscosity of Fused Mixtures of Lithium, Beryllium, and Uranium Fluorides. Mound Laboratory. 1959. | ---- | ---- | ---- | ---- | ---- | ---- | ---- | ---- | ---- | ---- | ---- | ---- | ---- | -------- | ---- | ----
BeF2-LiF-UF4 | 51.5144 | 0.12-0.8-0.08 | 950 | ---- | Capelli, E., O. Benes, and R. J. M. Konings. "Thermodynamic assessment of the LiF-NaF-BeF2-ThF4-UF4 system." Journal of Nuclear Materials 449 (2014): 111-121. | ---- | ---- | ---- | 3.30E+00 | 5.00E-04 | 973-1073 | 5 | Blanke, B.C.; Bousquet, E. N.; Curtis, M. L.; Murphy, E. L. Density and Viscosity of Fused Mixtures of Lithium, Beryllium, and Uranium Fluorides. Mound Laboratory. 1959. | 3.20E-03 | 6.27E+04 | ---- | ---- | ---- | 973-1073 | 15* | Blanke, B.C.; Bousquet, E. N.; Curtis, M. L.; Murphy, E. L. Density and Viscosity of Fused Mixtures of Lithium, Beryllium, and Uranium Fluorides. Mound Laboratory. 1959. | ---- | ---- | ---- | ---- | ---- | ---- | ---- | ---- | ---- | ---- | ---- | ---- | ---- | -------- | ---- | ----
BeF2-LiF-UF4 | 46.1741 | 0.14-0.8-0.06 | 959 | ---- | Capelli, E., O. Benes, and R. J. M. Konings. "Thermodynamic assessment of the LiF-NaF-BeF2-ThF4-UF4 system." Journal of Nuclear Materials 449 (2014): 111-121. | ---- | ---- | ---- | 2.97E+00 | 4.60E-04 | 973-1073 | 5 | Blanke, B.C.; Bousquet, E. N.; Curtis, M. L.; Murphy, E. L. Density and Viscosity of Fused Mixtures of Lithium, Beryllium, and Uranium Fluorides. Mound Laboratory. 1959. | 4.31E-03 | 6.06E+04 | ---- | ---- | ---- | 873-1073 | 15* | Blanke, B.C.; Bousquet, E. N.; Curtis, M. L.; Murphy, E. L. Density and Viscosity of Fused Mixtures of Lithium, Beryllium, and Uranium Fluorides. Mound Laboratory. 1959. | ---- | ---- | ---- | ---- | ---- | ---- | ---- | ---- | ---- | ---- | ---- | ---- | ---- | -------- | ---- | ----
BeF2-LiF-UF4 | 129.9289 | 0.15-0.5-0.35 | 956 | ---- | Capelli, E., O. Benes, and R. J. M. Konings. "Thermodynamic assessment of the LiF-NaF-BeF2-ThF4-UF4 system." Journal of Nuclear Materials 449 (2014): 111-121. | ---- | ---- | ---- | 5.00E+00 | 5.10E-04 | 973-1073 | 5 | Blanke, B.C.; Bousquet, E. N.; Curtis, M. L.; Murphy, E. L. Density and Viscosity of Fused Mixtures of Lithium, Beryllium, and Uranium Fluorides. Mound Laboratory. 1959. | 1.54E-02 | 5.59E+04 | ---- | ---- | ---- | 973-1073 | 15* | Blanke, B.C.; Bousquet, E. N.; Curtis, M. L.; Murphy, E. L. Density and Viscosity of Fused Mixtures of Lithium, Beryllium, and Uranium Fluorides. Mound Laboratory. 1959. | ---- | ---- | ---- | ---- | ---- | ---- | ---- | ---- | ---- | ---- | ---- | ---- | ---- | -------- | ---- | ----
BeF2-LiF-UF4 | 40.8339 | 0.16-0.8-0.04 | 968 | ---- | Capelli, E., O. Benes, and R. J. M. Konings. "Thermodynamic assessment of the LiF-NaF-BeF2-ThF4-UF4 system." Journal of Nuclear Materials 449 (2014): 111-121. | ---- | ---- | ---- | ---- | ---- | ---- | ---- | ---- | 2.81E-01 | 2.58E+04 | ---- | ---- | ---- | 973-1073 | 15* | Blanke, B.C.; Bousquet, E. N.; Curtis, M. L.; Murphy, E. L. Density and Viscosity of Fused Mixtures of Lithium, Beryllium, and Uranium Fluorides. Mound Laboratory. 1959. | ---- | ---- | ---- | ---- | ---- | ---- | ---- | ---- | ---- | ---- | ---- | ---- | ---- | -------- | ---- | ----
BeF2-LiF-UF4 | 64.3019 | 0.18-0.7-0.12 | 719 | ---- | Capelli, E., O. Benes, and R. J. M. Konings. "Thermodynamic assessment of the LiF-NaF-BeF2-ThF4-UF4 system." Journal of Nuclear Materials 449 (2014): 111-121. | ---- | ---- | ---- | 3.53E+00 | 3.70E-04 | 873-1073 | 5 | Blanke, B.C.; Bousquet, E. N.; Curtis, M. L.; Murphy, E. L. Density and Viscosity of Fused Mixtures of Lithium, Beryllium, and Uranium Fluorides. Mound Laboratory. 1959. | 7.93E-02 | 3.66E+04 | ---- | ---- | ---- | 873-1073 | 15* | Blanke, B.C.; Bousquet, E. N.; Curtis, M. L.; Murphy, E. L. Density and Viscosity of Fused Mixtures of Lithium, Beryllium, and Uranium Fluorides. Mound Laboratory. 1959. | ---- | ---- | ---- | ---- | ---- | ---- | ---- | ---- | ---- | ---- | ---- | ---- | ---- | -------- | ---- | ----
BeF2-LiF-UF4 | 35.4936 | 0.18-0.8-0.02 | 977 | ---- | Capelli, E., O. Benes, and R. J. M. Konings. "Thermodynamic assessment of the LiF-NaF-BeF2-ThF4-UF4 system." Journal of Nuclear Materials 449 (2014): 111-121. | ---- | ---- | ---- | 2.50E+00 | 4.30E-04 | 973-1073 | 5 | Blanke, B.C.; Bousquet, E. N.; Curtis, M. L.; Murphy, E. L. Density and Viscosity of Fused Mixtures of Lithium, Beryllium, and Uranium Fluorides. Mound Laboratory. 1959. | ---- | ---- | ---- | ---- | ---- | ---- | ---- | ---- | ---- | ---- | ---- | ---- | ---- | ---- | ---- | ---- | ---- | ---- | ---- | ---- | ---- | -------- | ---- | ----
BeF2-LiF-UF4 | 87.7699 | 0.2-0.6-0.2 | 829 | ---- | Capelli, E., O. Benes, and R. J. M. Konings. "Thermodynamic assessment of the LiF-NaF-BeF2-ThF4-UF4 system." Journal of Nuclear Materials 449 (2014): 111-121. | ---- | ---- | ---- | 4.08E+00 | 4.15E-04 | 873-1073 | 5 | Blanke, B.C.; Bousquet, E. N.; Curtis, M. L.; Murphy, E. L. Density and Viscosity of Fused Mixtures of Lithium, Beryllium, and Uranium Fluorides. Mound Laboratory. 1959. | 1.95E-02 | 4.75E+04 | ---- | ---- | ---- | 873-1073 | 15* | Blanke, B.C.; Bousquet, E. N.; Curtis, M. L.; Murphy, E. L. Density and Viscosity of Fused Mixtures of Lithium, Beryllium, and Uranium Fluorides. Mound Laboratory. 1959. | ---- | ---- | ---- | ---- | ---- | ---- | ---- | ---- | ---- | ---- | ---- | ---- | ---- | -------- | ---- | ----
BeF2-LiF-UF4 | 41.8873 | 0.21-0.75-0.04 | 890 | ---- | Capelli, E., O. Benes, and R. J. M. Konings. "Thermodynamic assessment of the LiF-NaF-BeF2-ThF4-UF4 system." Journal of Nuclear Materials 449 (2014): 111-121. | ---- | ---- | ---- | 2.75E+00 | 4.70E-04 | 873-1073 | 5 | Blanke, B.C.; Bousquet, E. N.; Curtis, M. L.; Murphy, E. L. Density and Viscosity of Fused Mixtures of Lithium, Beryllium, and Uranium Fluorides. Mound Laboratory. 1959. | 1.65E-01 | 2.97E+04 | ---- | ---- | ---- | 873-1073 | 15* | Blanke, B.C.; Bousquet, E. N.; Curtis, M. L.; Murphy, E. L. Density and Viscosity of Fused Mixtures of Lithium, Beryllium, and Uranium Fluorides. Mound Laboratory. 1959. | ---- | ---- | ---- | ---- | ---- | ---- | ---- | ---- | ---- | ---- | ---- | ---- | ---- | -------- | ---- | ----
BeF2-LiF-UF4 | 53.6214 | 0.22-0.7-0.08 | 746 | ---- | Capelli, E., O. Benes, and R. J. M. Konings. "Thermodynamic assessment of the LiF-NaF-BeF2-ThF4-UF4 system." Journal of Nuclear Materials 449 (2014): 111-121. | ---- | ---- | ---- | 3.26E+00 | 5.00E-04 | 873-1073 | 5 | Blanke, B.C.; Bousquet, E. N.; Curtis, M. L.; Murphy, E. L. Density and Viscosity of Fused Mixtures of Lithium, Beryllium, and Uranium Fluorides. Mound Laboratory. 1959. | 1.35E-01 | 3.23E+04 | ---- | ---- | ---- | 873-1073 | 15* | Blanke, B.C.; Bousquet, E. N.; Curtis, M. L.; Murphy, E. L. Density and Viscosity of Fused Mixtures of Lithium, Beryllium, and Uranium Fluorides. Mound Laboratory. 1959. | ---- | ---- | ---- | ---- | ---- | ---- | ---- | ---- | ---- | ---- | ---- | ---- | ---- | -------- | ---- | ----
BeF2-LiF-UF4 | 36.5471 | 0.23-0.75-0.02 | 902 | ---- | Capelli, E., O. Benes, and R. J. M. Konings. "Thermodynamic assessment of the LiF-NaF-BeF2-ThF4-UF4 system." Journal of Nuclear Materials 449 (2014): 111-121. | ---- | ---- | ---- | 2.52E+00 | 4.20E-04 | 873-1073 | 5 | Blanke, B.C.; Bousquet, E. N.; Curtis, M. L.; Murphy, E. L. Density and Viscosity of Fused Mixtures of Lithium, Beryllium, and Uranium Fluorides. Mound Laboratory. 1959. | 1.99E-01 | 2.67E+04 | ---- | ---- | ---- | 973-1073 | 15* | Blanke, B.C.; Bousquet, E. N.; Curtis, M. L.; Murphy, E. L. Density and Viscosity of Fused Mixtures of Lithium, Beryllium, and Uranium Fluorides. Mound Laboratory. 1959. | ---- | ---- | ---- | ---- | ---- | ---- | ---- | ---- | ---- | ---- | ---- | ---- | ---- | -------- | ---- | ----
BeF2-LiF-UF4 | 48.2811 | 0.24-0.7-0.06 | 761 | ---- | Capelli, E., O. Benes, and R. J. M. Konings. "Thermodynamic assessment of the LiF-NaF-BeF2-ThF4-UF4 system." Journal of Nuclear Materials 449 (2014): 111-121. | ---- | ---- | ---- | 3.00E+00 | 5.10E-04 | 873-973 | 5 | Blanke, B.C.; Bousquet, E. N.; Curtis, M. L.; Murphy, E. L. Density and Viscosity of Fused Mixtures of Lithium, Beryllium, and Uranium Fluorides. Mound Laboratory. 1959. | 1.06E-02 | 5.30E+04 | ---- | ---- | ---- | 973-1073 | 15* | Blanke, B.C.; Bousquet, E. N.; Curtis, M. L.; Murphy, E. L. Density and Viscosity of Fused Mixtures of Lithium, Beryllium, and Uranium Fluorides. Mound Laboratory. 1959. | ---- | ---- | ---- | ---- | ---- | ---- | ---- | ---- | ---- | ---- | ---- | ---- | ---- | -------- | ---- | ----
BeF2-LiF-UF4 | 132.0359 | 0.25-0.4-0.35 | 999 | ---- | Capelli, E., O. Benes, and R. J. M. Konings. "Thermodynamic assessment of the LiF-NaF-BeF2-ThF4-UF4 system." Journal of Nuclear Materials 449 (2014): 111-121. | ---- | ---- | ---- | 5.09E+00 | 5.60E-04 | 973-1073 | 5 | Blanke, B.C.; Bousquet, E. N.; Curtis, M. L.; Murphy, E. L. Density and Viscosity of Fused Mixtures of Lithium, Beryllium, and Uranium Fluorides. Mound Laboratory. 1959. | 3.98E-03 | 7.00E+04 | ---- | ---- | ---- | 973-1073 | 15* | Blanke, B.C.; Bousquet, E. N.; Curtis, M. L.; Murphy, E. L. Density and Viscosity of Fused Mixtures of Lithium, Beryllium, and Uranium Fluorides. Mound Laboratory. 1959. | ---- | ---- | ---- | ---- | ---- | ---- | ---- | ---- | ---- | ---- | ---- | ---- | ---- | -------- | ---- | ----
BeF2-LiF-UF4 | 42.9408 | 0.26-0.7-0.04 | 777 | ---- | Capelli, E., O. Benes, and R. J. M. Konings. "Thermodynamic assessment of the LiF-NaF-BeF2-ThF4-UF4 system." Journal of Nuclear Materials 449 (2014): 111-121. | ---- | ---- | ---- | 2.76E+00 | 4.65E-04 | 873-1073 | 5 | Blanke, B.C.; Bousquet, E. N.; Curtis, M. L.; Murphy, E. L. Density and Viscosity of Fused Mixtures of Lithium, Beryllium, and Uranium Fluorides. Mound Laboratory. 1959. | 8.14E-02 | 3.42E+04 | ---- | ---- | ---- | 873-1073 | 15* | Blanke, B.C.; Bousquet, E. N.; Curtis, M. L.; Murphy, E. L. Density and Viscosity of Fused Mixtures of Lithium, Beryllium, and Uranium Fluorides. Mound Laboratory. 1959. | ---- | ---- | ---- | ---- | ---- | ---- | ---- | ---- | ---- | ---- | ---- | ---- | ---- | -------- | ---- | ----
BeF2-LiF-UF4 | 37.2761 | 0.2646-0.7154-0.02 | 822 | 20 | MSTDB-TC | ---- | ---- | ---- | ---- | ---- | ---- | ---- | ---- | 1.19E-01 | 2.92E+04 | ---- | ---- | ---- | 860-1073 | 5 | Tkacheva, O. Yu, A. V. Rudenko, A. A. Kataev, P. N. Mushnikov, A. S. Kholkina, and Yu P. Zaikov. "The viscosity of molten salts based on the LiF-BeF2 system." Russian Journal of Non-Ferrous Metals 63(3) (2022): 276-283. | 1.26E-01 | 8.15E-04 | 832-1073 | 20 | Bobrova, K. O., V. N. Dokutovich, and P. N. Mushnikov. "Thermophysical Properties of Several Molten Mixtures of the LiF-BeF2-UF4 System." Russian Metallurgy (Metally) 2023, no. 2 (2023): 126-135. | ---- | ---- | ---- | ---- | ---- | ---- | ---- | ---- | -------- | ---- | ----
BeF2-LiF-UF4 | 34.4521 | 0.2673-0.7227-0.01 | 850 | 20 | MSTDB-TC | ---- | ---- | ---- | ---- | ---- | ---- | ---- | ---- | 1.17E-01 | 2.96E+04 | ---- | ---- | ---- | 843-1073 | 5 | Tkacheva, O. Yu, A. V. Rudenko, A. A. Kataev, P. N. Mushnikov, A. S. Kholkina, and Yu P. Zaikov. "The viscosity of molten salts based on the LiF-BeF2 system." Russian Journal of Non-Ferrous Metals 63(3) (2022): 276-283. | 2.20E-01 | 7.60E-04 | 882-1078 | 20 | Bobrova, K. O., V. N. Dokutovich, and P. N. Mushnikov. "Thermophysical Properties of Several Molten Mixtures of the LiF-BeF2-UF4 System." Russian Metallurgy (Metally) 2023, no. 2 (2023): 126-135. | ---- | ---- | ---- | ---- | ---- | ---- | ---- | ---- | -------- | ---- | ----
BeF2-LiF-UF4 | 66.4089 | 0.28-0.6-0.12 | 785 | ---- | Capelli, E., O. Benes, and R. J. M. Konings. "Thermodynamic assessment of the LiF-NaF-BeF2-ThF4-UF4 system." Journal of Nuclear Materials 449 (2014): 111-121. | ---- | ---- | ---- | 3.64E+00 | 5.20E-04 | 873-1073 | 5 | Blanke, B.C.; Bousquet, E. N.; Curtis, M. L.; Murphy, E. L. Density and Viscosity of Fused Mixtures of Lithium, Beryllium, and Uranium Fluorides. Mound Laboratory. 1959. | 4.47E-02 | 4.27E+04 | ---- | ---- | ---- | 873-1073 | 15* | Blanke, B.C.; Bousquet, E. N.; Curtis, M. L.; Murphy, E. L. Density and Viscosity of Fused Mixtures of Lithium, Beryllium, and Uranium Fluorides. Mound Laboratory. 1959. | ---- | ---- | ---- | ---- | ---- | ---- | ---- | ---- | ---- | ---- | ---- | ---- | ---- | -------- | ---- | ----
BeF2-LiF-UF4 | 37.6005 | 0.28-0.7-0.02 | 793 | ---- | Capelli, E., O. Benes, and R. J. M. Konings. "Thermodynamic assessment of the LiF-NaF-BeF2-ThF4-UF4 system." Journal of Nuclear Materials 449 (2014): 111-121. | ---- | ---- | ---- | 2.51E+00 | 4.40E-04 | 873-1073 | 5 | Blanke, B.C.; Bousquet, E. N.; Curtis, M. L.; Murphy, E. L. Density and Viscosity of Fused Mixtures of Lithium, Beryllium, and Uranium Fluorides. Mound Laboratory. 1959. | 1.23E-01 | 2.98E+04 | ---- | ---- | ---- | 873-1073 | 15* | Blanke, B.C.; Bousquet, E. N.; Curtis, M. L.; Murphy, E. L. Density and Viscosity of Fused Mixtures of Lithium, Beryllium, and Uranium Fluorides. Mound Laboratory. 1959. | ---- | ---- | ---- | ---- | ---- | ---- | ---- | ---- | ---- | ---- | ---- | ---- | ---- | -------- | ---- | ----
BeF2-LiF-UF4 | 89.8769 | 0.3-0.5-0.2 | 899 | ---- | Capelli, E., O. Benes, and R. J. M. Konings. "Thermodynamic assessment of the LiF-NaF-BeF2-ThF4-UF4 system." Journal of Nuclear Materials 449 (2014): 111-121. | ---- | ---- | ---- | 4.04E+00 | 4.05E-04 | 873-1073 | 5 | Blanke, B.C.; Bousquet, E. N.; Curtis, M. L.; Murphy, E. L. Density and Viscosity of Fused Mixtures of Lithium, Beryllium, and Uranium Fluorides. Mound Laboratory. 1959. | 8.29E-03 | 5.72E+04 | ---- | ---- | ---- | 873-1073 | 15* | Blanke, B.C.; Bousquet, E. N.; Curtis, M. L.; Murphy, E. L. Density and Viscosity of Fused Mixtures of Lithium, Beryllium, and Uranium Fluorides. Mound Laboratory. 1959. | ---- | ---- | ---- | ---- | ---- | ---- | ---- | ---- | ---- | ---- | ---- | ---- | ---- | -------- | ---- | ----
BeF2-LiF-UF4 | 43.9943 | 0.31-0.65-0.04 | 719 | ---- | Capelli, E., O. Benes, and R. J. M. Konings. "Thermodynamic assessment of the LiF-NaF-BeF2-ThF4-UF4 system." Journal of Nuclear Materials 449 (2014): 111-121. | ---- | ---- | ---- | 2.71E+00 | 4.45E-04 | 873-1073 | 5 | Blanke, B.C.; Bousquet, E. N.; Curtis, M. L.; Murphy, E. L. Density and Viscosity of Fused Mixtures of Lithium, Beryllium, and Uranium Fluorides. Mound Laboratory. 1959. | 3.19E-02 | 4.10E+04 | ---- | ---- | ---- | 873-1073 | 15* | Blanke, B.C.; Bousquet, E. N.; Curtis, M. L.; Murphy, E. L. Density and Viscosity of Fused Mixtures of Lithium, Beryllium, and Uranium Fluorides. Mound Laboratory. 1959. | ---- | ---- | ---- | ---- | ---- | ---- | ---- | ---- | ---- | ---- | ---- | ---- | ---- | -------- | ---- | ----
BeF2-LiF-UF4 | 55.7283 | 0.32-0.6-0.08 | 746 | ---- | Capelli, E., O. Benes, and R. J. M. Konings. "Thermodynamic assessment of the LiF-NaF-BeF2-ThF4-UF4 system." Journal of Nuclear Materials 449 (2014): 111-121. | ---- | ---- | ---- | 3.14E+00 | 4.95E-04 | 873-1073 | 5 | Blanke, B.C.; Bousquet, E. N.; Curtis, M. L.; Murphy, E. L. Density and Viscosity of Fused Mixtures of Lithium, Beryllium, and Uranium Fluorides. Mound Laboratory. 1959. | 5.79E-02 | 3.97E+04 | ---- | ---- | ---- | 873-1073 | 15* | Blanke, B.C.; Bousquet, E. N.; Curtis, M. L.; Murphy, E. L. Density and Viscosity of Fused Mixtures of Lithium, Beryllium, and Uranium Fluorides. Mound Laboratory. 1959. | ---- | ---- | ---- | ---- | ---- | ---- | ---- | ---- | ---- | ---- | ---- | ---- | ---- | -------- | ---- | ----
BeF2-LiF-UF4 | 38.654 | 0.33-0.65-0.02 | 725 | ---- | Capelli, E., O. Benes, and R. J. M. Konings. "Thermodynamic assessment of the LiF-NaF-BeF2-ThF4-UF4 system." Journal of Nuclear Materials 449 (2014): 111-121. | ---- | ---- | ---- | 2.49E+00 | 4.15E-04 | 873-1073 | 5 | Blanke, B.C.; Bousquet, E. N.; Curtis, M. L.; Murphy, E. L. Density and Viscosity of Fused Mixtures of Lithium, Beryllium, and Uranium Fluorides. Mound Laboratory. 1959. | 2.19E-01 | 2.98E+04 | ---- | ---- | ---- | 973-1073 | 15* | Blanke, B.C.; Bousquet, E. N.; Curtis, M. L.; Murphy, E. L. Density and Viscosity of Fused Mixtures of Lithium, Beryllium, and Uranium Fluorides. Mound Laboratory. 1959. | ---- | ---- | ---- | ---- | ---- | ---- | ---- | ---- | ---- | ---- | ---- | ---- | ---- | -------- | ---- | ----
BeF2-LiF-UF4 | 50.388 | 0.34-0.6-0.06 | 718 | ---- | Capelli, E., O. Benes, and R. J. M. Konings. "Thermodynamic assessment of the LiF-NaF-BeF2-ThF4-UF4 system." Journal of Nuclear Materials 449 (2014): 111-121. | ---- | ---- | ---- | ---- | ---- | ---- | ---- | ---- | 5.72E-02 | 4.04E+04 | ---- | ---- | ---- | 873-1073 | 15* | Blanke, B.C.; Bousquet, E. N.; Curtis, M. L.; Murphy, E. L. Density and Viscosity of Fused Mixtures of Lithium, Beryllium, and Uranium Fluorides. Mound Laboratory. 1959. | ---- | ---- | ---- | ---- | ---- | ---- | ---- | ---- | ---- | ---- | ---- | ---- | ---- | -------- | ---- | ----
BeF2-LiF-UF4 | 45.0478 | 0.36-0.6-0.04 | 703 | ---- | Capelli, E., O. Benes, and R. J. M. Konings. "Thermodynamic assessment of the LiF-NaF-BeF2-ThF4-UF4 system." Journal of Nuclear Materials 449 (2014): 111-121. | ---- | ---- | ---- | 2.66E+00 | 4.10E-04 | 873-1073 | 5 | Blanke, B.C.; Bousquet, E. N.; Curtis, M. L.; Murphy, E. L. Density and Viscosity of Fused Mixtures of Lithium, Beryllium, and Uranium Fluorides. Mound Laboratory. 1959. | 1.07E-01 | 3.49E+04 | ---- | ---- | ---- | 873-1073 | 15* | Blanke, B.C.; Bousquet, E. N.; Curtis, M. L.; Murphy, E. L. Density and Viscosity of Fused Mixtures of Lithium, Beryllium, and Uranium Fluorides. Mound Laboratory. 1959. | ---- | ---- | ---- | ---- | ---- | ---- | ---- | ---- | ---- | ---- | ---- | ---- | ---- | -------- | ---- | ----
BeF2-LiF-UF4 | 68.5158 | 0.38-0.5-0.12 | 835 | ---- | Capelli, E., O. Benes, and R. J. M. Konings. "Thermodynamic assessment of the LiF-NaF-BeF2-ThF4-UF4 system." Journal of Nuclear Materials 449 (2014): 111-121. | ---- | ---- | ---- | 3.50E+00 | 4.60E-04 | 873-1073 | 5 | Blanke, B.C.; Bousquet, E. N.; Curtis, M. L.; Murphy, E. L. Density and Viscosity of Fused Mixtures of Lithium, Beryllium, and Uranium Fluorides. Mound Laboratory. 1959. | 8.69E-03 | 5.77E+04 | ---- | ---- | ---- | 873-1073 | 15* | Blanke, B.C.; Bousquet, E. N.; Curtis, M. L.; Murphy, E. L. Density and Viscosity of Fused Mixtures of Lithium, Beryllium, and Uranium Fluorides. Mound Laboratory. 1959. | ---- | ---- | ---- | ---- | ---- | ---- | ---- | ---- | ---- | ---- | ---- | ---- | ---- | -------- | ---- | ----
BeF2-LiF-UF4 | 39.7075 | 0.38-0.6-0.02 | 708 | ---- | Capelli, E., O. Benes, and R. J. M. Konings. "Thermodynamic assessment of the LiF-NaF-BeF2-ThF4-UF4 system." Journal of Nuclear Materials 449 (2014): 111-121. | ---- | ---- | ---- | 2.47E+00 | 4.20E-04 | 873-1073 | 5 | Blanke, B.C.; Bousquet, E. N.; Curtis, M. L.; Murphy, E. L. Density and Viscosity of Fused Mixtures of Lithium, Beryllium, and Uranium Fluorides. Mound Laboratory. 1959. | 4.85E-02 | 3.94E+04 | ---- | ---- | ---- | 873-1073 | 15* | Blanke, B.C.; Bousquet, E. N.; Curtis, M. L.; Murphy, E. L. Density and Viscosity of Fused Mixtures of Lithium, Beryllium, and Uranium Fluorides. Mound Laboratory. 1959. | ---- | ---- | ---- | ---- | ---- | ---- | ---- | ---- | ---- | ---- | ---- | ---- | ---- | -------- | ---- | ----
BeF2-LiF-UF4 | 91.9839 | 0.4-0.4-0.2 | 927 | ---- | Capelli, E., O. Benes, and R. J. M. Konings. "Thermodynamic assessment of the LiF-NaF-BeF2-ThF4-UF4 system." Journal of Nuclear Materials 449 (2014): 111-121. | ---- | ---- | ---- | 3.86E+00 | 2.80E-04 | 973-1073 | 5 | Blanke, B.C.; Bousquet, E. N.; Curtis, M. L.; Murphy, E. L. Density and Viscosity of Fused Mixtures of Lithium, Beryllium, and Uranium Fluorides. Mound Laboratory. 1959. | 1.20E-02 | 5.94E+04 | ---- | ---- | ---- | 973-1073 | 15* | Blanke, B.C.; Bousquet, E. N.; Curtis, M. L.; Murphy, E. L. Density and Viscosity of Fused Mixtures of Lithium, Beryllium, and Uranium Fluorides. Mound Laboratory. 1959. | ---- | ---- | ---- | ---- | ---- | ---- | ---- | ---- | ---- | ---- | ---- | ---- | ---- | -------- | ---- | ----
BeF2-LiF-UF4 | 46.1013 | 0.41-0.55-0.04 | 688 | ---- | Capelli, E., O. Benes, and R. J. M. Konings. "Thermodynamic assessment of the LiF-NaF-BeF2-ThF4-UF4 system." Journal of Nuclear Materials 449 (2014): 111-121. | ---- | ---- | ---- | 2.72E+00 | 4.60E-04 | 873-1073 | 5 | Blanke, B.C.; Bousquet, E. N.; Curtis, M. L.; Murphy, E. L. Density and Viscosity of Fused Mixtures of Lithium, Beryllium, and Uranium Fluorides. Mound Laboratory. 1959. | 5.04E-02 | 4.13E+04 | ---- | ---- | ---- | 873-1073 | 15* | Blanke, B.C.; Bousquet, E. N.; Curtis, M. L.; Murphy, E. L. Density and Viscosity of Fused Mixtures of Lithium, Beryllium, and Uranium Fluorides. Mound Laboratory. 1959. | ---- | ---- | ---- | ---- | ---- | ---- | ---- | ---- | ---- | ---- | ---- | ---- | ---- | -------- | ---- | ----
BeF2-LiF-UF4 | 57.8353 | 0.42-0.5-0.08 | 779 | ---- | Capelli, E., O. Benes, and R. J. M. Konings. "Thermodynamic assessment of the LiF-NaF-BeF2-ThF4-UF4 system." Journal of Nuclear Materials 449 (2014): 111-121. | ---- | ---- | ---- | 3.15E+00 | 4.90E-04 | 873-1073 | 5 | Blanke, B.C.; Bousquet, E. N.; Curtis, M. L.; Murphy, E. L. Density and Viscosity of Fused Mixtures of Lithium, Beryllium, and Uranium Fluorides. Mound Laboratory. 1959. | 1.34E-02 | 5.35E+04 | ---- | ---- | ---- | 873-1073 | 15* | Blanke, B.C.; Bousquet, E. N.; Curtis, M. L.; Murphy, E. L. Density and Viscosity of Fused Mixtures of Lithium, Beryllium, and Uranium Fluorides. Mound Laboratory. 1959. | ---- | ---- | ---- | ---- | ---- | ---- | ---- | ---- | ---- | ---- | ---- | ---- | ---- | -------- | ---- | ----
BeF2-LiF-UF4 | 40.761 | 0.43-0.55-0.02 | 681 | ---- | Capelli, E., O. Benes, and R. J. M. Konings. "Thermodynamic assessment of the LiF-NaF-BeF2-ThF4-UF4 system." Journal of Nuclear Materials 449 (2014): 111-121. | ---- | ---- | ---- | 2.53E+00 | 4.80E-04 | 873-1073 | 5 | Blanke, B.C.; Bousquet, E. N.; Curtis, M. L.; Murphy, E. L. Density and Viscosity of Fused Mixtures of Lithium, Beryllium, and Uranium Fluorides. Mound Laboratory. 1959. | 2.39E-02 | 4.69E+04 | ---- | ---- | ---- | 873-1073 | 15* | Blanke, B.C.; Bousquet, E. N.; Curtis, M. L.; Murphy, E. L. Density and Viscosity of Fused Mixtures of Lithium, Beryllium, and Uranium Fluorides. Mound Laboratory. 1959. | ---- | ---- | ---- | ---- | ---- | ---- | ---- | ---- | ---- | ---- | ---- | ---- | ---- | -------- | ---- | ----
BeF2-LiF-UF4 | 52.495 | 0.44-0.5-0.06 | 737 | ---- | Capelli, E., O. Benes, and R. J. M. Konings. "Thermodynamic assessment of the LiF-NaF-BeF2-ThF4-UF4 system." Journal of Nuclear Materials 449 (2014): 111-121. | ---- | ---- | ---- | 3.00E+00 | 5.25E-04 | 873-1073 | 5 | Blanke, B.C.; Bousquet, E. N.; Curtis, M. L.; Murphy, E. L. Density and Viscosity of Fused Mixtures of Lithium, Beryllium, and Uranium Fluorides. Mound Laboratory. 1959. | 2.99E-02 | 4.82E+04 | ---- | ---- | ---- | 873-1073 | 15* | Blanke, B.C.; Bousquet, E. N.; Curtis, M. L.; Murphy, E. L. Density and Viscosity of Fused Mixtures of Lithium, Beryllium, and Uranium Fluorides. Mound Laboratory. 1959. | ---- | ---- | ---- | ---- | ---- | ---- | ---- | ---- | ---- | ---- | ---- | ---- | ---- | -------- | ---- | ----
BeF2-LiF-UF4 | 58.6781 | 0.46-0.46-0.08 | 797 | ---- | Capelli, E., O. Benes, and R. J. M. Konings. "Thermodynamic assessment of the LiF-NaF-BeF2-ThF4-UF4 system." Journal of Nuclear Materials 449 (2014): 111-121. | ---- | ---- | ---- | 3.04E+00 | 4.05E-04 | 873-1073 | 5 | Blanke, B.C.; Bousquet, E. N.; Curtis, M. L.; Murphy, E. L. Density and Viscosity of Fused Mixtures of Lithium, Beryllium, and Uranium Fluorides. Mound Laboratory. 1959. | 1.04E-03 | 7.66E+04 | ---- | ---- | ---- | 873-1073 | 15* | Blanke, B.C.; Bousquet, E. N.; Curtis, M. L.; Murphy, E. L. Density and Viscosity of Fused Mixtures of Lithium, Beryllium, and Uranium Fluorides. Mound Laboratory. 1959. | ---- | ---- | ---- | ---- | ---- | ---- | ---- | ---- | ---- | ---- | ---- | ---- | ---- | -------- | ---- | ----
BeF2-LiF-UF4 | 47.1547 | 0.46-0.5-0.04 | 674 | ---- | Capelli, E., O. Benes, and R. J. M. Konings. "Thermodynamic assessment of the LiF-NaF-BeF2-ThF4-UF4 system." Journal of Nuclear Materials 449 (2014): 111-121. | ---- | ---- | ---- | 2.66E+00 | 4.00E-04 | 873-1073 | 5 | Blanke, B.C.; Bousquet, E. N.; Curtis, M. L.; Murphy, E. L. Density and Viscosity of Fused Mixtures of Lithium, Beryllium, and Uranium Fluorides. Mound Laboratory. 1959. | 1.96E-02 | 5.24E+04 | ---- | ---- | ---- | 873-1073 | 15* | Blanke, B.C.; Bousquet, E. N.; Curtis, M. L.; Murphy, E. L. Density and Viscosity of Fused Mixtures of Lithium, Beryllium, and Uranium Fluorides. Mound Laboratory. 1959. | ---- | ---- | ---- | ---- | ---- | ---- | ---- | ---- | ---- | ---- | ---- | ---- | ---- | -------- | ---- | ----
BeF2-LiF-UF4 | 41.8145 | 0.48-0.5-0.02 | 651 | ---- | Capelli, E., O. Benes, and R. J. M. Konings. "Thermodynamic assessment of the LiF-NaF-BeF2-ThF4-UF4 system." Journal of Nuclear Materials 449 (2014): 111-121. | ---- | ---- | ---- | 2.42E+00 | 3.90E-04 | 873-1073 | 5 | Blanke, B.C.; Bousquet, E. N.; Curtis, M. L.; Murphy, E. L. Density and Viscosity of Fused Mixtures of Lithium, Beryllium, and Uranium Fluorides. Mound Laboratory. 1959. | 3.16E-02 | 4.78E+04 | ---- | ---- | ---- | 873-1073 | 15* | Blanke, B.C.; Bousquet, E. N.; Curtis, M. L.; Murphy, E. L. Density and Viscosity of Fused Mixtures of Lithium, Beryllium, and Uranium Fluorides. Mound Laboratory. 1959. | ---- | ---- | ---- | ---- | ---- | ---- | ---- | ---- | ---- | ---- | ---- | ---- | ---- | -------- | ---- | ----
BeF2-LiF-UF4 | 48.2082 | 0.51-0.45-0.04 | 698 | ---- | Capelli, E., O. Benes, and R. J. M. Konings. "Thermodynamic assessment of the LiF-NaF-BeF2-ThF4-UF4 system." Journal of Nuclear Materials 449 (2014): 111-121. | ---- | ---- | ---- | 2.65E+00 | 3.95E-04 | 873-1073 | 5 | Blanke, B.C.; Bousquet, E. N.; Curtis, M. L.; Murphy, E. L. Density and Viscosity of Fused Mixtures of Lithium, Beryllium, and Uranium Fluorides. Mound Laboratory. 1959. | 2.98E-02 | 5.14E+04 | ---- | ---- | ---- | 873-1073 | 15* | Blanke, B.C.; Bousquet, E. N.; Curtis, M. L.; Murphy, E. L. Density and Viscosity of Fused Mixtures of Lithium, Beryllium, and Uranium Fluorides. Mound Laboratory. 1959. | ---- | ---- | ---- | ---- | ---- | ---- | ---- | ---- | ---- | ---- | ---- | ---- | ---- | -------- | ---- | ----
BeF2-LiF-UF4 | 59.9422 | 0.52-0.4-0.08 | 812 | ---- | Capelli, E., O. Benes, and R. J. M. Konings. "Thermodynamic assessment of the LiF-NaF-BeF2-ThF4-UF4 system." Journal of Nuclear Materials 449 (2014): 111-121. | ---- | ---- | ---- | 2.99E+00 | 3.85E-04 | 873-1073 | 5 | Blanke, B.C.; Bousquet, E. N.; Curtis, M. L.; Murphy, E. L. Density and Viscosity of Fused Mixtures of Lithium, Beryllium, and Uranium Fluorides. Mound Laboratory. 1959. | ---- | ---- | ---- | ---- | ---- | ---- | ---- | ---- | ---- | ---- | ---- | ---- | ---- | ---- | ---- | ---- | ---- | ---- | ---- | ---- | ---- | -------- | ---- | ----
BeF2-LiF-UF4 | 49.2617 | 0.56-0.4-0.04 | 710 | ---- | Capelli, E., O. Benes, and R. J. M. Konings. "Thermodynamic assessment of the LiF-NaF-BeF2-ThF4-UF4 system." Journal of Nuclear Materials 449 (2014): 111-121. | ---- | ---- | ---- | 2.58E+00 | 3.75E-04 | 873-1073 | 5 | Blanke, B.C.; Bousquet, E. N.; Curtis, M. L.; Murphy, E. L. Density and Viscosity of Fused Mixtures of Lithium, Beryllium, and Uranium Fluorides. Mound Laboratory. 1959. | 3.21E-03 | 7.68E+04 | ---- | ---- | ---- | 873-1073 | 15* | Blanke, B.C.; Bousquet, E. N.; Curtis, M. L.; Murphy, E. L. Density and Viscosity of Fused Mixtures of Lithium, Beryllium, and Uranium Fluorides. Mound Laboratory. 1959. | ---- | ---- | ---- | ---- | ---- | ---- | ---- | ---- | ---- | ---- | ---- | ---- | ---- | -------- | ---- | ----
BeF2-LiF-UF4 | 50.3152 | 0.61-0.35-0.04 | 738 | ---- | Capelli, E., O. Benes, and R. J. M. Konings. "Thermodynamic assessment of the LiF-NaF-BeF2-ThF4-UF4 system." Journal of Nuclear Materials 449 (2014): 111-121. | ---- | ---- | ---- | 2.54E+00 | 3.35E-04 | 873-1073 | 5 | Blanke, B.C.; Bousquet, E. N.; Curtis, M. L.; Murphy, E. L. Density and Viscosity of Fused Mixtures of Lithium, Beryllium, and Uranium Fluorides. Mound Laboratory. 1959. | ---- | ---- | ---- | ---- | ---- | ---- | ---- | ---- | ---- | ---- | ---- | ---- | ---- | ---- | ---- | ---- | ---- | ---- | ---- | ---- | ---- | -------- | ---- | ----
BeF2-LiF-UF4 | ---- | 0.37-0.62-0.01 | 718 | 20 | MSTDB-TC | ---- | ---- | ---- | ---- | ---- | ---- | ---- | ---- | ---- | ---- | ---- | ---- | ---- | ---- | ---- | ---- | ---- | ---- | ---- | ---- | ---- | ---- | ---- | ---- | ---- | ---- | ---- | 260.08 | 0.09 | 1755 | 5 | W.D. Powers, R.H. Nimmo, "Molten-Salt Reactor Program Quarterly Progress Report (For Period Ending October 31, 1958) - Physical Property Measurements" USAEC Quarterly Progress Report, ORNL-2626, p. 45 (1959)
BeF2-LiF-UF4-ZrF4 | 40.154 | 0.23-0.712-0.008-0.05 | 710 | 5* | Rosenthal, M. W.; Briggs, R. B.; Kasten, P. R. MOLTEN-SALT REACTOR PROGRAM SEMIANNUAL PROGRESS REPORT FOR PERIOD ENDING AUGUST 31, 1968. ORNL-4344; IX: Oak Ridge, TN (United States), 1969. https://doi.org/10.2172/4805939. | ---- | ---- | ---- | ---- | ---- | ---- | ---- | ---- | ---- | ---- | ---- | ---- | ---- | ---- | ---- | ---- | 1.24E+00 | 0.00E+00 | 784-1124 | 25 | Rosenthal, M. W.; Briggs, R. B.; Kasten, P. R. MOLTEN-SALT REACTOR PROGRAM SEMIANNUAL PROGRESS REPORT FOR PERIOD ENDING AUGUST 31, 1968. ORNL-4344; IX: Oak Ridge, TN (United States), 1969. https://doi.org/10.2172/4805939. | ---- | ---- | ---- | ---- | ---- | ---- | ---- | ---- | -------- | ---- | ----
BeF2-LiF-UF4-ZrF4 | 40.0506 | 0.2996-0.6479-0.0026-0.0499 | 734 | 20 | MSTDB-TC | ---- | ---- | ---- | 2.71E+00 | 5.62E-04 | 797.5-1034.3 | 1 | Cantor, S. Density and Viscosity of Several Molten Fluoride Mixtures; Oak Ridge, TN (United States), 1973. https://doi.org/10.2172/4419855. | ---- | ---- | ---- | ---- | ---- | ---- | ---- | ---- | ---- | ---- | ---- | ---- | ---- | ---- | ---- | ---- | ---- | ---- | ---- | ---- | ---- | -------- | ---- | ----
BeF2-LiF-ZrF4 | 39.6278 | 0.301-0.647-0.052 | 737 | 20 | MSTDB-TC | ---- | ---- | ---- | 2.70E+00 | 5.77E-04 | 725.2-977.1 | 1 | Cantor, S. Density and Viscosity of Several Molten Fluoride Mixtures; Oak Ridge, TN (United States), 1973. https://doi.org/10.2172/4419855. | ---- | ---- | ---- | ---- | ---- | ---- | ---- | ---- | ---- | ---- | ---- | ---- | ---- | ---- | ---- | ---- | ---- | ---- | ---- | ---- | ---- | -------- | ---- | ----
BeF2-NaF | 43.3458 | 0.2704-0.7296 | 957 | 10 | Robelin, C.; Chartrand, P. Thermodynamic evaluation and optimization of the (NaF + AlF3 + CaF2 + BeF2 + Al2O3 + BeO) system. J. Chem. Thermodyn. 2013, 57, 387-403. | ---- | ---- | ---- | ---- | ---- | ---- | ---- | ---- | 1.06E-01 | 2.95E+04 | ---- | ---- | ---- | 973-1073 | 20 | Blanke, B. C.; Fister, K. W.; Jones, L. V.; Jordan, K. C.; Joyner, R. W.; Murphy, E. L. Viscosity of Fused Mixtures of Sodium Fluoride, Beryllium Fluoride, and Uranium Fluoride. Mound Laboratory. 1958b. | ---- | ---- | ---- | ---- | ---- | ---- | ---- | ---- | ---- | ---- | ---- | ---- | ---- | -------- | ---- | ----
BeF2-NaF | 43.4944 | 0.3-0.7 | 851 | 10 | Robelin, C.; Chartrand, P. Thermodynamic evaluation and optimization of the (NaF + AlF3 + CaF2 + BeF2 + Al2O3 + BeO) system. J. Chem. Thermodyn. 2013, 57, 387-403. | ---- | ---- | ---- | 2.55E+00 | 5.05E-04 | 873-1073 | 4 | Blanke, B. C.; Bousquet, E. N.; Jones, L. V.; Murphy, E. L.; Vallee, R. E. Density of Fused Mixtures of Sodium Fluoride, Beryllium Fluoride, and Uranium Fluoride. Mound Laboratory. 1958a. | 2.47E-01 | 2.21E+04 | ---- | ---- | ---- | 873-1073 | 20 | Blanke, B. C.; Fister, K. W.; Jones, L. V.; Jordan, K. C.; Joyner, R. W.; Murphy, E. L. Viscosity of Fused Mixtures of Sodium Fluoride, Beryllium Fluoride, and Uranium Fluoride. Mound Laboratory. 1958b. | ---- | ---- | ---- | ---- | ---- | ---- | ---- | ---- | ---- | ---- | ---- | ---- | ---- | -------- | ---- | ----
BeF2-NaF | 43.503 | 0.3017-0.6983 | 846 | 10 | Robelin, C.; Chartrand, P. Thermodynamic evaluation and optimization of the (NaF + AlF3 + CaF2 + BeF2 + Al2O3 + BeO) system. J. Chem. Thermodyn. 2013, 57, 387-403. | ---- | ---- | ---- | ---- | ---- | ---- | ---- | ---- | 2.21E-01 | 2.27E+04 | ---- | ---- | ---- | 873-1073 | 20 | Blanke, B. C.; Fister, K. W.; Jones, L. V.; Jordan, K. C.; Joyner, R. W.; Murphy, E. L. Viscosity of Fused Mixtures of Sodium Fluoride, Beryllium Fluoride, and Uranium Fluoride. Mound Laboratory. 1958b. | ---- | ---- | ---- | ---- | ---- | ---- | ---- | ---- | ---- | ---- | ---- | ---- | ---- | -------- | ---- | ----
BeF2-NaF | 43.6601 | 0.333-0.667 | 860 | 10 | Robelin, C.; Chartrand, P. Thermodynamic evaluation and optimization of the (NaF + AlF3 + CaF2 + BeF2 + Al2O3 + BeO) system. J. Chem. Thermodyn. 2013, 57, 387-403. | ---- | ---- | ---- | 2.45E+00 | 3.85E-04 | 873-1073 | 4 | Blanke, B. C.; Bousquet, E. N.; Jones, L. V.; Murphy, E. L.; Vallee, R. E. Density of Fused Mixtures of Sodium Fluoride, Beryllium Fluoride, and Uranium Fluoride. Mound Laboratory. 1958a. | 1.44E-01 | 3.01E+04 | ---- | ---- | ---- | 873-1073 | 20 | Blanke, B. C.; Fister, K. W.; Jones, L. V.; Jordan, K. C.; Joyner, R. W.; Murphy, E. L. Viscosity of Fused Mixtures of Sodium Fluoride, Beryllium Fluoride, and Uranium Fluoride. Mound Laboratory. 1958b. | ---- | ---- | ---- | ---- | ---- | ---- | ---- | ---- | ---- | ---- | ---- | ---- | ---- | -------- | ---- | ----
BeF2-NaF | 43.7957 | 0.36-0.64 | 845 | 10 | Robelin, C.; Chartrand, P. Thermodynamic evaluation and optimization of the (NaF + AlF3 + CaF2 + BeF2 + Al2O3 + BeO) system. J. Chem. Thermodyn. 2013, 57, 387-403. | ---- | ---- | ---- | 2.55E+00 | 5.00E-04 | 873-1073 | 4 | Blanke, B. C.; Bousquet, E. N.; Jones, L. V.; Murphy, E. L.; Vallee, R. E. Density of Fused Mixtures of Sodium Fluoride, Beryllium Fluoride, and Uranium Fluoride. Mound Laboratory. 1958a. | ---- | ---- | ---- | ---- | ---- | ---- | ---- | ---- | ---- | ---- | ---- | ---- | ---- | ---- | ---- | ---- | ---- | ---- | ---- | ---- | ---- | -------- | ---- | ----
BeF2-NaF | 43.9965 | 0.4-0.6 | 728 | 10 | Robelin, C.; Chartrand, P. Thermodynamic evaluation and optimization of the (NaF + AlF3 + CaF2 + BeF2 + Al2O3 + BeO) system. J. Chem. Thermodyn. 2013, 57, 387-403. | ---- | ---- | ---- | 2.58E+00 | 5.30E-04 | 873-1073 | 4 | Blanke, B. C.; Bousquet, E. N.; Jones, L. V.; Murphy, E. L.; Vallee, R. E. Density of Fused Mixtures of Sodium Fluoride, Beryllium Fluoride, and Uranium Fluoride. Mound Laboratory. 1958a. | 6.58E-02 | 3.62E+04 | ---- | ---- | ---- | 873-1073 | 20 | Blanke, B. C.; Fister, K. W.; Jones, L. V.; Jordan, K. C.; Joyner, R. W.; Murphy, E. L. Viscosity of Fused Mixtures of Sodium Fluoride, Beryllium Fluoride, and Uranium Fluoride. Mound Laboratory. 1958b. | ---- | ---- | ---- | ---- | ---- | ---- | ---- | ---- | ---- | ---- | ---- | ---- | ---- | -------- | ---- | ----
BeF2-NaF | 44.0969 | 0.42-0.58 | 612 | 10 | Robelin, C.; Chartrand, P. Thermodynamic evaluation and optimization of the (NaF + AlF3 + CaF2 + BeF2 + Al2O3 + BeO) system. J. Chem. Thermodyn. 2013, 57, 387-403. | ---- | ---- | ---- | 2.53E+00 | 4.90E-04 | 873-1073 | 4 | Blanke, B. C.; Bousquet, E. N.; Jones, L. V.; Murphy, E. L.; Vallee, R. E. Density of Fused Mixtures of Sodium Fluoride, Beryllium Fluoride, and Uranium Fluoride. Mound Laboratory. 1958a. | ---- | ---- | ---- | ---- | ---- | ---- | ---- | ---- | ---- | ---- | ---- | ---- | ---- | ---- | ---- | ---- | ---- | ---- | ---- | ---- | ---- | -------- | ---- | ----
BeF2-NaF | 44.1471 | 0.43-0.57 | 610 | 10 | Robelin, C.; Chartrand, P. Thermodynamic evaluation and optimization of the (NaF + AlF3 + CaF2 + BeF2 + Al2O3 + BeO) system. J. Chem. Thermodyn. 2013, 57, 387-403. | 1673 | ---- | Jerden, J. Molten Salt Thermophysical Properties Database Development: 2019 Update; Argonne, IL (United States), 2019. https://doi.org/10.2172/1559846. | ---- | ---- | ---- | ---- | ---- | 3.50E-02 | 4.30E+04 | ---- | ---- | ---- | 873-1073 | 10 | Cohen, S. I.; Jones, T. N. VISCOSITY MEASUREMENTS ON MOLTEN FLUORIDE MIXTURES ORNL-2278; Oak Ridge National Lab., Tenn.: Oak Ridge, TN (United States), 1957. https://doi.org/10.2172/4803933. | ---- | ---- | ---- | ---- | ---- | ---- | ---- | ---- | ---- | ---- | ---- | ---- | ---- | -------- | ---- | ----
BeF2-NaF | 44.2179 | 0.4441-0.5559 | 626 | 10 | Robelin, C.; Chartrand, P. Thermodynamic evaluation and optimization of the (NaF + AlF3 + CaF2 + BeF2 + Al2O3 + BeO) system. J. Chem. Thermodyn. 2013, 57, 387-403. | ---- | ---- | ---- | ---- | ---- | ---- | ---- | ---- | 4.31E-02 | 3.95E+04 | ---- | ---- | ---- | 873-1073 | 20 | Blanke, B. C.; Fister, K. W.; Jones, L. V.; Jordan, K. C.; Joyner, R. W.; Murphy, E. L. Viscosity of Fused Mixtures of Sodium Fluoride, Beryllium Fluoride, and Uranium Fluoride. Mound Laboratory. 1958b. | ---- | ---- | ---- | ---- | ---- | ---- | ---- | ---- | ---- | ---- | ---- | ---- | ---- | -------- | ---- | ----
BeF2-NaF | 44.353 | 0.471-0.529 | 643 | 10 | Robelin, C.; Chartrand, P. Thermodynamic evaluation and optimization of the (NaF + AlF3 + CaF2 + BeF2 + Al2O3 + BeO) system. J. Chem. Thermodyn. 2013, 57, 387-403. | ---- | ---- | ---- | 2.38E+00 | 3.25E-04 | 873-1073 | 4 | Blanke, B. C.; Bousquet, E. N.; Jones, L. V.; Murphy, E. L.; Vallee, R. E. Density of Fused Mixtures of Sodium Fluoride, Beryllium Fluoride, and Uranium Fluoride. Mound Laboratory. 1958a. | ---- | ---- | ---- | ---- | ---- | ---- | ---- | ---- | ---- | ---- | ---- | ---- | ---- | ---- | ---- | ---- | ---- | ---- | ---- | ---- | ---- | -------- | ---- | ----
BeF2-NaF | 44.3982 | 0.48-0.52 | 645 | 10 | Robelin, C.; Chartrand, P. Thermodynamic evaluation and optimization of the (NaF + AlF3 + CaF2 + BeF2 + Al2O3 + BeO) system. J. Chem. Thermodyn. 2013, 57, 387-403. | ---- | ---- | ---- | 2.56E+00 | 5.30E-04 | 873-1073 | 4 | Blanke, B. C.; Bousquet, E. N.; Jones, L. V.; Murphy, E. L.; Vallee, R. E. Density of Fused Mixtures of Sodium Fluoride, Beryllium Fluoride, and Uranium Fluoride. Mound Laboratory. 1958a. | ---- | ---- | ---- | ---- | ---- | ---- | ---- | ---- | ---- | ---- | ---- | ---- | ---- | ---- | ---- | ---- | ---- | ---- | ---- | ---- | ---- | -------- | ---- | ----
BeF2-NaF | 44.4986 | 0.5-0.5 | 647 | 10 | Robelin, C.; Chartrand, P. Thermodynamic evaluation and optimization of the (NaF + AlF3 + CaF2 + BeF2 + Al2O3 + BeO) system. J. Chem. Thermodyn. 2013, 57, 387-403. | ---- | ---- | ---- | 2.51E+00 | 5.05E-04 | 873-1073 | 4 | Blanke, B. C.; Bousquet, E. N.; Jones, L. V.; Murphy, E. L.; Vallee, R. E. Density of Fused Mixtures of Sodium Fluoride, Beryllium Fluoride, and Uranium Fluoride. Mound Laboratory. 1958a. | 2.92E-02 | 4.51E+04 | ---- | ---- | ---- | 873-1073 | 20 | Blanke, B. C.; Fister, K. W.; Jones, L. V.; Jordan, K. C.; Joyner, R. W.; Murphy, E. L. Viscosity of Fused Mixtures of Sodium Fluoride, Beryllium Fluoride, and Uranium Fluoride. Mound Laboratory. 1958b. | ---- | ---- | ---- | ---- | ---- | ---- | ---- | ---- | ---- | ---- | ---- | ---- | ---- | -------- | ---- | ----
BeF2-NaF | 44.609 | 0.522-0.478 | 646 | 10 | Robelin, C.; Chartrand, P. Thermodynamic evaluation and optimization of the (NaF + AlF3 + CaF2 + BeF2 + Al2O3 + BeO) system. J. Chem. Thermodyn. 2013, 57, 387-403. | ---- | ---- | ---- | ---- | ---- | ---- | ---- | ---- | 2.34E-02 | 4.79E+04 | ---- | ---- | ---- | 873-1073 | 20 | Blanke, B. C.; Fister, K. W.; Jones, L. V.; Jordan, K. C.; Joyner, R. W.; Murphy, E. L. Viscosity of Fused Mixtures of Sodium Fluoride, Beryllium Fluoride, and Uranium Fluoride. Mound Laboratory. 1958b. | ---- | ---- | ---- | ---- | ---- | ---- | ---- | ---- | ---- | ---- | ---- | ---- | ---- | -------- | ---- | ----
BeF2-NaF | 44.6994 | 0.54-0.46 | 642 | 10 | Robelin, C.; Chartrand, P. Thermodynamic evaluation and optimization of the (NaF + AlF3 + CaF2 + BeF2 + Al2O3 + BeO) system. J. Chem. Thermodyn. 2013, 57, 387-403. | ---- | ---- | ---- | 2.54E+00 | 5.15E-04 | 873-1073 | 4 | Blanke, B. C.; Bousquet, E. N.; Jones, L. V.; Murphy, E. L.; Vallee, R. E. Density of Fused Mixtures of Sodium Fluoride, Beryllium Fluoride, and Uranium Fluoride. Mound Laboratory. 1958a. | ---- | ---- | ---- | ---- | ---- | ---- | ---- | ---- | ---- | ---- | ---- | ---- | ---- | ---- | ---- | ---- | ---- | ---- | ---- | ---- | ---- | -------- | ---- | ----
BeF2-NaF | 44.8651 | 0.573-0.427 | 631 | 10 | Robelin, C.; Chartrand, P. Thermodynamic evaluation and optimization of the (NaF + AlF3 + CaF2 + BeF2 + Al2O3 + BeO) system. J. Chem. Thermodyn. 2013, 57, 387-403. | ---- | ---- | ---- | ---- | ---- | ---- | ---- | ---- | 1.28E-03 | 7.47E+04 | ---- | ---- | ---- | 973-1073 | 20 | Blanke, B. C.; Fister, K. W.; Jones, L. V.; Jordan, K. C.; Joyner, R. W.; Murphy, E. L. Viscosity of Fused Mixtures of Sodium Fluoride, Beryllium Fluoride, and Uranium Fluoride. Mound Laboratory. 1958b. | ---- | ---- | ---- | ---- | ---- | ---- | ---- | ---- | ---- | ---- | ---- | ---- | ---- | -------- | ---- | ----
BeF2-NaF | 45.0007 | 0.6-0.4 | 621 | 10 | Robelin, C.; Chartrand, P. Thermodynamic evaluation and optimization of the (NaF + AlF3 + CaF2 + BeF2 + Al2O3 + BeO) system. J. Chem. Thermodyn. 2013, 57, 387-403. | ---- | ---- | ---- | 2.54E+00 | 5.20E-04 | 873-1073 | 4 | Blanke, B. C.; Bousquet, E. N.; Jones, L. V.; Murphy, E. L.; Vallee, R. E. Density of Fused Mixtures of Sodium Fluoride, Beryllium Fluoride, and Uranium Fluoride. Mound Laboratory. 1958a. | ---- | ---- | ---- | ---- | ---- | ---- | ---- | ---- | ---- | ---- | ---- | ---- | ---- | ---- | ---- | ---- | ---- | ---- | ---- | ---- | ---- | -------- | ---- | ----
BeF2-NaF | 45.207 | 0.6411-0.3589 | 673 | 10 | Robelin, C.; Chartrand, P. Thermodynamic evaluation and optimization of the (NaF + AlF3 + CaF2 + BeF2 + Al2O3 + BeO) system. J. Chem. Thermodyn. 2013, 57, 387-403. | ---- | ---- | ---- | ---- | ---- | ---- | ---- | ---- | 2.75E-03 | 7.41E+04 | ---- | ---- | ---- | 973-1073 | 20 | Blanke, B. C.; Fister, K. W.; Jones, L. V.; Jordan, K. C.; Joyner, R. W.; Murphy, E. L. Viscosity of Fused Mixtures of Sodium Fluoride, Beryllium Fluoride, and Uranium Fluoride. Mound Laboratory. 1958b. | ---- | ---- | ---- | ---- | ---- | ---- | ---- | ---- | ---- | ---- | ---- | ---- | ---- | -------- | ---- | ----
BeF2-NaF | ---- | 0.429-0.571 | 603 | 20 | MSTDB-TC | ---- | ---- | ---- | ---- | ---- | ---- | ---- | ---- | ---- | ---- | ---- | ---- | ---- | ---- | ---- | ---- | ---- | ---- | ---- | ---- | ---- | ---- | ---- | ---- | ---- | ---- | ---- | 278.09 | 0.12 | 1878 | 6 | H.G. MacPherson, "Molten-Salt Reactor Program Quarterly Progress Report (for period ending July 31, 1960)" ORNL-3014, Contract No. W-7405-eng-26 (1960)
BeF2-NaF | ---- | 0.425-0.575 | 596 | 20 | MSTDB-TC | ---- | ---- | ---- | ---- | ---- | ---- | ---- | ---- | ---- | ---- | ---- | ---- | ---- | ---- | ---- | ---- | ---- | ---- | ---- | ---- | ---- | ---- | ---- | ---- | ---- | ---- | ---- | 306.55 | 0.14 | 1875 | 6 | H.G. MacPherson, "Molten-Salt Reactor Program Quarterly Progress Report (for period ending July 31, 1960)" ORNL-3014, Contract No. W-7405-eng-26 (1960)
BeF2-NaF | ---- | 0.37-0.63 | 832 | 20 | MSTDB-TC | ---- | ---- | ---- | ---- | ---- | ---- | ---- | ---- | ---- | ---- | ---- | ---- | ---- | ---- | ---- | ---- | ---- | ---- | ---- | ---- | ---- | ---- | ---- | ---- | ---- | ---- | ---- | 338.27 | 0.17 | 1898 | 6 | H.G. MacPherson, "Molten-Salt Reactor Program Quarterly Progress Report (for period ending July 31, 1960)" ORNL-3014, Contract No. W-7405-eng-26 (1960)
BeF2-NaF-UF4 | 91.2556 | 0.06-0.76-0.18 | 867 | 20 | MSTDB-TC | ---- | ---- | ---- | 4.07E+00 | 5.40E-04 | 973-1073 | 5 | Blanke, B. C.; Bousquet, E. N.; Jones, L. V.; Murphy, E. L.; Vallee, R. E. Density of Fused Mixtures of Sodium Fluoride, Beryllium Fluoride, and Uranium Fluoride. Mound Laboratory. 1958a. | 7.69E-02 | 3.88E+04 | ---- | ---- | ---- | 973-1073 | 15* | Blanke, B. C.; Fister, K. W.; Jones, L. V.; Jordan, K. C.; Joyner, R. W.; Murphy, E. L. Viscosity of Fused Mixtures of Sodium Fluoride, Beryllium Fluoride, and Uranium Fluoride. Mound Laboratory. 1958b. | ---- | ---- | ---- | ---- | ---- | ---- | ---- | ---- | ---- | ---- | ---- | ---- | ---- | -------- | ---- | ----
BeF2-NaF-UF4 | 170.1958 | 0.07-0.46-0.47 | 946 | 20 | MSTDB-TC | ---- | ---- | ---- | 6.46E+00 | 1.42E-03 | 973-1073 | 5 | Blanke, B. C.; Bousquet, E. N.; Jones, L. V.; Murphy, E. L.; Vallee, R. E. Density of Fused Mixtures of Sodium Fluoride, Beryllium Fluoride, and Uranium Fluoride. Mound Laboratory. 1958a. | 3.96E-02 | 4.57E+04 | ---- | ---- | ---- | 973-1073 | 15* | Blanke, B. C.; Fister, K. W.; Jones, L. V.; Jordan, K. C.; Joyner, R. W.; Murphy, E. L. Viscosity of Fused Mixtures of Sodium Fluoride, Beryllium Fluoride, and Uranium Fluoride. Mound Laboratory. 1958b. | ---- | ---- | ---- | ---- | ---- | ---- | ---- | ---- | ---- | ---- | ---- | ---- | ---- | -------- | ---- | ----
BeF2-NaF-UF4 | 137.5517 | 0.07-0.58-0.35 | 961 | 20 | MSTDB-TC | ---- | ---- | ---- | 5.72E+00 | 1.21E-03 | 973-1073 | 5 | Blanke, B. C.; Bousquet, E. N.; Jones, L. V.; Murphy, E. L.; Vallee, R. E. Density of Fused Mixtures of Sodium Fluoride, Beryllium Fluoride, and Uranium Fluoride. Mound Laboratory. 1958a. | 1.25E-01 | 3.62E+04 | ---- | ---- | ---- | 973-1073 | 15* | Blanke, B. C.; Fister, K. W.; Jones, L. V.; Jordan, K. C.; Joyner, R. W.; Murphy, E. L. Viscosity of Fused Mixtures of Sodium Fluoride, Beryllium Fluoride, and Uranium Fluoride. Mound Laboratory. 1958b. | ---- | ---- | ---- | ---- | ---- | ---- | ---- | ---- | ---- | ---- | ---- | ---- | ---- | -------- | ---- | ----
BeF2-NaF-UF4 | 83.2452 | 0.09-0.76-0.15 | 851 | 20 | MSTDB-TC | ---- | ---- | ---- | 3.96E+00 | 6.25E-04 | 873-1073 | 5 | Blanke, B. C.; Bousquet, E. N.; Jones, L. V.; Murphy, E. L.; Vallee, R. E. Density of Fused Mixtures of Sodium Fluoride, Beryllium Fluoride, and Uranium Fluoride. Mound Laboratory. 1958a. | 6.14E-02 | 4.07E+04 | ---- | ---- | ---- | 873-1073 | 15* | Blanke, B. C.; Fister, K. W.; Jones, L. V.; Jordan, K. C.; Joyner, R. W.; Murphy, E. L. Viscosity of Fused Mixtures of Sodium Fluoride, Beryllium Fluoride, and Uranium Fluoride. Mound Laboratory. 1958b. | ---- | ---- | ---- | ---- | ---- | ---- | ---- | ---- | ---- | ---- | ---- | ---- | ---- | -------- | ---- | ----
BeF2-NaF-UF4 | 170.3464 | 0.1-0.43-0.47 | 920 | 20 | MSTDB-TC | ---- | ---- | ---- | 6.44E+00 | 1.40E-03 | 973-1073 | 5 | Blanke, B. C.; Bousquet, E. N.; Jones, L. V.; Murphy, E. L.; Vallee, R. E. Density of Fused Mixtures of Sodium Fluoride, Beryllium Fluoride, and Uranium Fluoride. Mound Laboratory. 1958a. | ---- | ---- | ---- | ---- | ---- | ---- | ---- | ---- | ---- | ---- | ---- | ---- | ---- | ---- | ---- | ---- | ---- | ---- | ---- | ---- | ---- | -------- | ---- | ----
BeF2-NaF-UF4 | 162.1854 | 0.1-0.46-0.44 | 937 | 20 | MSTDB-TC | ---- | ---- | ---- | 6.01E+00 | 1.12E-03 | 973-1073 | 5 | Blanke, B. C.; Bousquet, E. N.; Jones, L. V.; Murphy, E. L.; Vallee, R. E. Density of Fused Mixtures of Sodium Fluoride, Beryllium Fluoride, and Uranium Fluoride. Mound Laboratory. 1958a. | 2.80E-02 | 4.88E+04 | ---- | ---- | ---- | 973-1073 | 15* | Blanke, B. C.; Fister, K. W.; Jones, L. V.; Jordan, K. C.; Joyner, R. W.; Murphy, E. L. Viscosity of Fused Mixtures of Sodium Fluoride, Beryllium Fluoride, and Uranium Fluoride. Mound Laboratory. 1958b. | ---- | ---- | ---- | ---- | ---- | ---- | ---- | ---- | ---- | ---- | ---- | ---- | ---- | -------- | ---- | ----
BeF2-NaF-UF4 | 137.7023 | 0.1-0.55-0.35 | 959 | 20 | MSTDB-TC | ---- | ---- | ---- | 5.65E+00 | 1.18E-03 | 973-1073 | 5 | Blanke, B. C.; Bousquet, E. N.; Jones, L. V.; Murphy, E. L.; Vallee, R. E. Density of Fused Mixtures of Sodium Fluoride, Beryllium Fluoride, and Uranium Fluoride. Mound Laboratory. 1958a. | 7.47E-02 | 4.06E+04 | ---- | ---- | ---- | 973-1073 | 15* | Blanke, B. C.; Fister, K. W.; Jones, L. V.; Jordan, K. C.; Joyner, R. W.; Murphy, E. L. Viscosity of Fused Mixtures of Sodium Fluoride, Beryllium Fluoride, and Uranium Fluoride. Mound Laboratory. 1958b. | ---- | ---- | ---- | ---- | ---- | ---- | ---- | ---- | ---- | ---- | ---- | ---- | ---- | -------- | ---- | ----
BeF2-NaF-UF4 | 129.5412 | 0.1-0.58-0.32 | 952 | 20 | MSTDB-TC | ---- | ---- | ---- | 5.43E+00 | 1.10E-03 | 973-1073 | 5 | Blanke, B. C.; Bousquet, E. N.; Jones, L. V.; Murphy, E. L.; Vallee, R. E. Density of Fused Mixtures of Sodium Fluoride, Beryllium Fluoride, and Uranium Fluoride. Mound Laboratory. 1958a. | ---- | ---- | ---- | ---- | ---- | ---- | ---- | ---- | ---- | ---- | ---- | ---- | ---- | ---- | ---- | ---- | ---- | ---- | ---- | ---- | ---- | -------- | ---- | ----
BeF2-NaF-UF4 | 107.7785 | 0.1-0.66-0.24 | 906 | 20 | MSTDB-TC | ---- | ---- | ---- | 4.40E+00 | 5.20E-04 | 973-1073 | 5 | Blanke, B. C.; Bousquet, E. N.; Jones, L. V.; Murphy, E. L.; Vallee, R. E. Density of Fused Mixtures of Sodium Fluoride, Beryllium Fluoride, and Uranium Fluoride. Mound Laboratory. 1958a. | ---- | ---- | ---- | ---- | ---- | ---- | ---- | ---- | ---- | ---- | ---- | ---- | ---- | ---- | ---- | ---- | ---- | ---- | ---- | ---- | ---- | -------- | ---- | ----
BeF2-NaF-UF4 | 96.8971 | 0.1-0.7-0.2 | 889 | 20 | MSTDB-TC | ---- | ---- | ---- | 4.32E+00 | 7.00E-04 | 973-1073 | 5 | Blanke, B. C.; Bousquet, E. N.; Jones, L. V.; Murphy, E. L.; Vallee, R. E. Density of Fused Mixtures of Sodium Fluoride, Beryllium Fluoride, and Uranium Fluoride. Mound Laboratory. 1958a. | ---- | ---- | ---- | ---- | ---- | ---- | ---- | ---- | ---- | ---- | ---- | ---- | ---- | ---- | ---- | ---- | ---- | ---- | ---- | ---- | ---- | -------- | ---- | ----
BeF2-NaF-UF4 | 80.5751 | 0.1-0.76-0.14 | 860 | 20 | MSTDB-TC | ---- | ---- | ---- | 3.86E+00 | 6.10E-04 | 973-1073 | 5 | Blanke, B. C.; Bousquet, E. N.; Jones, L. V.; Murphy, E. L.; Vallee, R. E. Density of Fused Mixtures of Sodium Fluoride, Beryllium Fluoride, and Uranium Fluoride. Mound Laboratory. 1958a. | ---- | ---- | ---- | ---- | ---- | ---- | ---- | ---- | ---- | ---- | ---- | ---- | ---- | ---- | ---- | ---- | ---- | ---- | ---- | ---- | ---- | -------- | ---- | ----
BeF2-NaF-UF4 | 69.8945 | 0.14-0.76-0.1 | 899 | 20 | MSTDB-TC | ---- | ---- | ---- | 3.70E+00 | 7.60E-04 | 873-1073 | 5 | Blanke, B. C.; Bousquet, E. N.; Jones, L. V.; Murphy, E. L.; Vallee, R. E. Density of Fused Mixtures of Sodium Fluoride, Beryllium Fluoride, and Uranium Fluoride. Mound Laboratory. 1958a. | ---- | ---- | ---- | ---- | ---- | ---- | ---- | ---- | ---- | ---- | ---- | ---- | ---- | ---- | ---- | ---- | ---- | ---- | ---- | ---- | ---- | -------- | ---- | ----
BeF2-NaF-UF4 | 83.5464 | 0.15-0.7-0.15 | 859 | 20 | MSTDB-TC | ---- | ---- | ---- | 4.10E+00 | 8.20E-04 | 873-1073 | 5 | Blanke, B. C.; Bousquet, E. N.; Jones, L. V.; Murphy, E. L.; Vallee, R. E. Density of Fused Mixtures of Sodium Fluoride, Beryllium Fluoride, and Uranium Fluoride. Mound Laboratory. 1958a. | 3.87E-02 | 4.28E+04 | ---- | ---- | ---- | 873-1073 | 15* | Blanke, B. C.; Fister, K. W.; Jones, L. V.; Jordan, K. C.; Joyner, R. W.; Murphy, E. L. Viscosity of Fused Mixtures of Sodium Fluoride, Beryllium Fluoride, and Uranium Fluoride. Mound Laboratory. 1958b. | ---- | ---- | ---- | ---- | ---- | ---- | ---- | ---- | ---- | ---- | ---- | ---- | ---- | -------- | ---- | ----
BeF2-NaF-UF4 | 170.6476 | 0.16-0.37-0.47 | 909 | 20 | MSTDB-TC | ---- | ---- | ---- | 6.34E+00 | 1.28E-03 | 973-1073 | 5 | Blanke, B. C.; Bousquet, E. N.; Jones, L. V.; Murphy, E. L.; Vallee, R. E. Density of Fused Mixtures of Sodium Fluoride, Beryllium Fluoride, and Uranium Fluoride. Mound Laboratory. 1958a. | ---- | ---- | ---- | ---- | ---- | ---- | ---- | ---- | ---- | ---- | ---- | ---- | ---- | ---- | ---- | ---- | ---- | ---- | ---- | ---- | ---- | -------- | ---- | ----
BeF2-NaF-UF4 | 75.4356 | 0.16-0.72-0.12 | 825 | 20 | MSTDB-TC | ---- | ---- | ---- | 3.84E+00 | 7.70E-04 | 873-1073 | 5 | Blanke, B. C.; Bousquet, E. N.; Jones, L. V.; Murphy, E. L.; Vallee, R. E. Density of Fused Mixtures of Sodium Fluoride, Beryllium Fluoride, and Uranium Fluoride. Mound Laboratory. 1958a. | 7.07E-02 | 3.71E+04 | ---- | ---- | ---- | 873-1073 | 15* | Blanke, B. C.; Fister, K. W.; Jones, L. V.; Jordan, K. C.; Joyner, R. W.; Murphy, E. L. Viscosity of Fused Mixtures of Sodium Fluoride, Beryllium Fluoride, and Uranium Fluoride. Mound Laboratory. 1958b. | ---- | ---- | ---- | ---- | ---- | ---- | ---- | ---- | ---- | ---- | ---- | ---- | ---- | -------- | ---- | ----
BeF2-NaF-UF4 | 64.5543 | 0.16-0.76-0.08 | 920 | 20 | MSTDB-TC | ---- | ---- | ---- | 3.37E+00 | 6.40E-04 | 973-1073 | 5 | Blanke, B. C.; Bousquet, E. N.; Jones, L. V.; Murphy, E. L.; Vallee, R. E. Density of Fused Mixtures of Sodium Fluoride, Beryllium Fluoride, and Uranium Fluoride. Mound Laboratory. 1958a. | 2.15E-02 | 4.63E+04 | ---- | ---- | ---- | 973-1073 | 15* | Blanke, B. C.; Fister, K. W.; Jones, L. V.; Jordan, K. C.; Joyner, R. W.; Murphy, E. L. Viscosity of Fused Mixtures of Sodium Fluoride, Beryllium Fluoride, and Uranium Fluoride. Mound Laboratory. 1958b. | ---- | ---- | ---- | ---- | ---- | ---- | ---- | ---- | ---- | ---- | ---- | ---- | ---- | -------- | ---- | ----
BeF2-NaF-UF4 | 75.536 | 0.18-0.7-0.12 | 833 | 20 | MSTDB-TC | ---- | ---- | ---- | 3.81E+00 | 7.45E-04 | 873-1073 | 5 | Blanke, B. C.; Bousquet, E. N.; Jones, L. V.; Murphy, E. L.; Vallee, R. E. Density of Fused Mixtures of Sodium Fluoride, Beryllium Fluoride, and Uranium Fluoride. Mound Laboratory. 1958a. | 5.11E-02 | 3.78E+04 | ---- | ---- | ---- | 873-1073 | 15* | Blanke, B. C.; Fister, K. W.; Jones, L. V.; Jordan, K. C.; Joyner, R. W.; Murphy, E. L. Viscosity of Fused Mixtures of Sodium Fluoride, Beryllium Fluoride, and Uranium Fluoride. Mound Laboratory. 1958b. | ---- | ---- | ---- | ---- | ---- | ---- | ---- | ---- | ---- | ---- | ---- | ---- | ---- | -------- | ---- | ----
BeF2-NaF-UF4 | 59.214 | 0.18-0.76-0.06 | 942 | 20 | MSTDB-TC | ---- | ---- | ---- | 3.21E+00 | 6.20E-04 | 973-1073 | 5 | Blanke, B. C.; Bousquet, E. N.; Jones, L. V.; Murphy, E. L.; Vallee, R. E. Density of Fused Mixtures of Sodium Fluoride, Beryllium Fluoride, and Uranium Fluoride. Mound Laboratory. 1958a. | 1.59E-02 | 4.76E+04 | ---- | ---- | ---- | 973-1073 | 15* | Blanke, B. C.; Fister, K. W.; Jones, L. V.; Jordan, K. C.; Joyner, R. W.; Murphy, E. L. Viscosity of Fused Mixtures of Sodium Fluoride, Beryllium Fluoride, and Uranium Fluoride. Mound Laboratory. 1958b. | ---- | ---- | ---- | ---- | ---- | ---- | ---- | ---- | ---- | ---- | ---- | ---- | ---- | -------- | ---- | ----
BeF2-NaF-UF4 | 138.1542 | 0.19-0.46-0.35 | 907 | 20 | MSTDB-TC | ---- | ---- | ---- | 5.57E+00 | 1.11E-03 | 973-1073 | 5 | Blanke, B. C.; Bousquet, E. N.; Jones, L. V.; Murphy, E. L.; Vallee, R. E. Density of Fused Mixtures of Sodium Fluoride, Beryllium Fluoride, and Uranium Fluoride. Mound Laboratory. 1958a. | 1.07E-02 | 5.73E+04 | ---- | ---- | ---- | 973-1073 | 15* | Blanke, B. C.; Fister, K. W.; Jones, L. V.; Jordan, K. C.; Joyner, R. W.; Murphy, E. L. Viscosity of Fused Mixtures of Sodium Fluoride, Beryllium Fluoride, and Uranium Fluoride. Mound Laboratory. 1958b. | ---- | ---- | ---- | ---- | ---- | ---- | ---- | ---- | ---- | ---- | ---- | ---- | ---- | -------- | ---- | ----
BeF2-NaF-UF4 | 102.8399 | 0.2-0.58-0.22 | 916 | 20 | MSTDB-TC | ---- | ---- | ---- | 4.39E+00 | 7.95E-04 | 873-1073 | 5 | Blanke, B. C.; Bousquet, E. N.; Jones, L. V.; Murphy, E. L.; Vallee, R. E. Density of Fused Mixtures of Sodium Fluoride, Beryllium Fluoride, and Uranium Fluoride. Mound Laboratory. 1958a. | 5.08E-02 | 4.05E+04 | ---- | ---- | ---- | 873-1073 | 15* | Blanke, B. C.; Fister, K. W.; Jones, L. V.; Jordan, K. C.; Joyner, R. W.; Murphy, E. L. Viscosity of Fused Mixtures of Sodium Fluoride, Beryllium Fluoride, and Uranium Fluoride. Mound Laboratory. 1958b. | ---- | ---- | ---- | ---- | ---- | ---- | ---- | ---- | ---- | ---- | ---- | ---- | ---- | -------- | ---- | ----
BeF2-NaF-UF4 | 75.6365 | 0.2-0.68-0.12 | 853 | 20 | MSTDB-TC | ---- | ---- | ---- | 3.79E+00 | 7.35E-04 | 873-1073 | 5 | Blanke, B. C.; Bousquet, E. N.; Jones, L. V.; Murphy, E. L.; Vallee, R. E. Density of Fused Mixtures of Sodium Fluoride, Beryllium Fluoride, and Uranium Fluoride. Mound Laboratory. 1958a. | 3.89E-02 | 3.99E+04 | ---- | ---- | ---- | 873-1073 | 15* | Blanke, B. C.; Fister, K. W.; Jones, L. V.; Jordan, K. C.; Joyner, R. W.; Murphy, E. L. Viscosity of Fused Mixtures of Sodium Fluoride, Beryllium Fluoride, and Uranium Fluoride. Mound Laboratory. 1958b. | ---- | ---- | ---- | ---- | ---- | ---- | ---- | ---- | ---- | ---- | ---- | ---- | ---- | -------- | ---- | ----
BeF2-NaF-UF4 | 70.1958 | 0.2-0.7-0.1 | 811 | 20 | MSTDB-TC | ---- | ---- | ---- | 3.68E+00 | 7.50E-04 | 873-1073 | 5 | Blanke, B. C.; Bousquet, E. N.; Jones, L. V.; Murphy, E. L.; Vallee, R. E. Density of Fused Mixtures of Sodium Fluoride, Beryllium Fluoride, and Uranium Fluoride. Mound Laboratory. 1958a. | 7.46E-02 | 3.72E+04 | ---- | ---- | ---- | 873-1073 | 15* | Blanke, B. C.; Fister, K. W.; Jones, L. V.; Jordan, K. C.; Joyner, R. W.; Murphy, E. L. Viscosity of Fused Mixtures of Sodium Fluoride, Beryllium Fluoride, and Uranium Fluoride. Mound Laboratory. 1958b. | ---- | ---- | ---- | ---- | ---- | ---- | ---- | ---- | ---- | ---- | ---- | ---- | ---- | -------- | ---- | ----
BeF2-NaF-UF4 | 64.7551 | 0.2-0.72-0.08 | 788 | 20 | MSTDB-TC | ---- | ---- | ---- | ---- | ---- | ---- | ---- | ---- | 3.86E-02 | 3.95E+04 | ---- | ---- | ---- | 873-1073 | 15* | Blanke, B. C.; Fister, K. W.; Jones, L. V.; Jordan, K. C.; Joyner, R. W.; Murphy, E. L. Viscosity of Fused Mixtures of Sodium Fluoride, Beryllium Fluoride, and Uranium Fluoride. Mound Laboratory. 1958b. | ---- | ---- | ---- | ---- | ---- | ---- | ---- | ---- | ---- | ---- | ---- | ---- | ---- | -------- | ---- | ----
BeF2-NaF-UF4 | 53.8737 | 0.2-0.76-0.04 | 964 | 20 | MSTDB-TC | ---- | ---- | ---- | 2.90E+00 | 5.30E-04 | 973-1073 | 5 | Blanke, B. C.; Bousquet, E. N.; Jones, L. V.; Murphy, E. L.; Vallee, R. E. Density of Fused Mixtures of Sodium Fluoride, Beryllium Fluoride, and Uranium Fluoride. Mound Laboratory. 1958a. | 6.33E-02 | 3.61E+04 | ---- | ---- | ---- | 973-1073 | 15* | Blanke, B. C.; Fister, K. W.; Jones, L. V.; Jordan, K. C.; Joyner, R. W.; Murphy, E. L. Viscosity of Fused Mixtures of Sodium Fluoride, Beryllium Fluoride, and Uranium Fluoride. Mound Laboratory. 1958b. | ---- | ---- | ---- | ---- | ---- | ---- | ---- | ---- | ---- | ---- | ---- | ---- | ---- | -------- | ---- | ----
BeF2-NaF-UF4 | 79.0142 | 0.2009-0.6667-0.1324 | 870 | 20 | MSTDB-TC | ---- | ---- | ---- | 3.78E+00 | 7.50E-04 | 873-1073 | 5 | Blanke, B. C.; Bousquet, E. N.; Jones, L. V.; Murphy, E. L.; Vallee, R. E. Density of Fused Mixtures of Sodium Fluoride, Beryllium Fluoride, and Uranium Fluoride. Mound Laboratory. 1958a. | 5.40E-02 | 3.95E+04 | ---- | ---- | ---- | 873-1073 | 15* | Blanke, B. C.; Fister, K. W.; Jones, L. V.; Jordan, K. C.; Joyner, R. W.; Murphy, E. L. Viscosity of Fused Mixtures of Sodium Fluoride, Beryllium Fluoride, and Uranium Fluoride. Mound Laboratory. 1958b. | ---- | ---- | ---- | ---- | ---- | ---- | ---- | ---- | ---- | ---- | ---- | ---- | ---- | -------- | ---- | ----
BeF2-NaF-UF4 | 64.8555 | 0.22-0.7-0.08 | 796 | 20 | MSTDB-TC | ---- | ---- | ---- | 3.44E+00 | 6.95E-04 | 873-1073 | 5 | Blanke, B. C.; Bousquet, E. N.; Jones, L. V.; Murphy, E. L.; Vallee, R. E. Density of Fused Mixtures of Sodium Fluoride, Beryllium Fluoride, and Uranium Fluoride. Mound Laboratory. 1958a. | 1.32E-02 | 4.77E+04 | ---- | ---- | ---- | 873-1073 | 15* | Blanke, B. C.; Fister, K. W.; Jones, L. V.; Jordan, K. C.; Joyner, R. W.; Murphy, E. L. Viscosity of Fused Mixtures of Sodium Fluoride, Beryllium Fluoride, and Uranium Fluoride. Mound Laboratory. 1958b. | ---- | ---- | ---- | ---- | ---- | ---- | ---- | ---- | ---- | ---- | ---- | ---- | ---- | -------- | ---- | ----
BeF2-NaF-UF4 | 48.5334 | 0.22-0.76-0.02 | 984 | 20 | MSTDB-TC | ---- | ---- | ---- | 2.64E+00 | 4.50E-04 | 973-1073 | 5 | Blanke, B. C.; Bousquet, E. N.; Jones, L. V.; Murphy, E. L.; Vallee, R. E. Density of Fused Mixtures of Sodium Fluoride, Beryllium Fluoride, and Uranium Fluoride. Mound Laboratory. 1958a. | ---- | ---- | ---- | ---- | ---- | ---- | ---- | ---- | ---- | ---- | ---- | ---- | ---- | ---- | ---- | ---- | ---- | ---- | ---- | ---- | ---- | -------- | ---- | ----
BeF2-NaF-UF4 | 73.0865 | 0.2231-0.6667-0.1102 | 855 | 20 | MSTDB-TC | ---- | ---- | ---- | 3.68E+00 | 7.50E-04 | 873-1073 | 5 | Blanke, B. C.; Bousquet, E. N.; Jones, L. V.; Murphy, E. L.; Vallee, R. E. Density of Fused Mixtures of Sodium Fluoride, Beryllium Fluoride, and Uranium Fluoride. Mound Laboratory. 1958a. | 4.33E-02 | 4.04E+04 | ---- | ---- | ---- | 873-1073 | 15* | Blanke, B. C.; Fister, K. W.; Jones, L. V.; Jordan, K. C.; Joyner, R. W.; Murphy, E. L. Viscosity of Fused Mixtures of Sodium Fluoride, Beryllium Fluoride, and Uranium Fluoride. Mound Laboratory. 1958b. | ---- | ---- | ---- | ---- | ---- | ---- | ---- | ---- | ---- | ---- | ---- | ---- | ---- | -------- | ---- | ----
BeF2-NaF-UF4 | 75.8373 | 0.24-0.64-0.12 | 868 | 20 | MSTDB-TC | ---- | ---- | ---- | 3.73E+00 | 6.95E-04 | 873-1073 | 5 | Blanke, B. C.; Bousquet, E. N.; Jones, L. V.; Murphy, E. L.; Vallee, R. E. Density of Fused Mixtures of Sodium Fluoride, Beryllium Fluoride, and Uranium Fluoride. Mound Laboratory. 1958a. | 2.10E-02 | 4.45E+04 | ---- | ---- | ---- | 873-1073 | 15* | Blanke, B. C.; Fister, K. W.; Jones, L. V.; Jordan, K. C.; Joyner, R. W.; Murphy, E. L. Viscosity of Fused Mixtures of Sodium Fluoride, Beryllium Fluoride, and Uranium Fluoride. Mound Laboratory. 1958b. | ---- | ---- | ---- | ---- | ---- | ---- | ---- | ---- | ---- | ---- | ---- | ---- | ---- | -------- | ---- | ----
BeF2-NaF-UF4 | 59.5152 | 0.24-0.7-0.06 | 812 | 20 | MSTDB-TC | ---- | ---- | ---- | 3.19E+00 | 6.40E-04 | 873-1073 | 5 | Blanke, B. C.; Bousquet, E. N.; Jones, L. V.; Murphy, E. L.; Vallee, R. E. Density of Fused Mixtures of Sodium Fluoride, Beryllium Fluoride, and Uranium Fluoride. Mound Laboratory. 1958a. | 6.49E-02 | 3.71E+04 | ---- | ---- | ---- | 873-1073 | 15* | Blanke, B. C.; Fister, K. W.; Jones, L. V.; Jordan, K. C.; Joyner, R. W.; Murphy, E. L. Viscosity of Fused Mixtures of Sodium Fluoride, Beryllium Fluoride, and Uranium Fluoride. Mound Laboratory. 1958b. | ---- | ---- | ---- | ---- | ---- | ---- | ---- | ---- | ---- | ---- | ---- | ---- | ---- | -------- | ---- | ----
BeF2-NaF-UF4 | 54.0745 | 0.24-0.72-0.04 | 835 | 20 | MSTDB-TC | ---- | ---- | ---- | 3.02E+00 | 6.25E-04 | 873-1073 | 5 | Blanke, B. C.; Bousquet, E. N.; Jones, L. V.; Murphy, E. L.; Vallee, R. E. Density of Fused Mixtures of Sodium Fluoride, Beryllium Fluoride, and Uranium Fluoride. Mound Laboratory. 1958a. | 5.31E-02 | 3.79E+04 | ---- | ---- | ---- | 873-1073 | 15* | Blanke, B. C.; Fister, K. W.; Jones, L. V.; Jordan, K. C.; Joyner, R. W.; Murphy, E. L. Viscosity of Fused Mixtures of Sodium Fluoride, Beryllium Fluoride, and Uranium Fluoride. Mound Laboratory. 1958b. | ---- | ---- | ---- | ---- | ---- | ---- | ---- | ---- | ---- | ---- | ---- | ---- | ---- | -------- | ---- | ----
BeF2-NaF-UF4 | 65.7169 | 0.2507-0.6667-0.0826 | 827 | 20 | MSTDB-TC | ---- | ---- | ---- | 3.46E+00 | 7.50E-04 | 873-1073 | 5 | Blanke, B. C.; Bousquet, E. N.; Jones, L. V.; Murphy, E. L.; Vallee, R. E. Density of Fused Mixtures of Sodium Fluoride, Beryllium Fluoride, and Uranium Fluoride. Mound Laboratory. 1958a. | 1.42E-02 | 4.92E+04 | ---- | ---- | ---- | 873-1073 | 15* | Blanke, B. C.; Fister, K. W.; Jones, L. V.; Jordan, K. C.; Joyner, R. W.; Murphy, E. L. Viscosity of Fused Mixtures of Sodium Fluoride, Beryllium Fluoride, and Uranium Fluoride. Mound Laboratory. 1958b. | ---- | ---- | ---- | ---- | ---- | ---- | ---- | ---- | ---- | ---- | ---- | ---- | ---- | -------- | ---- | ----
BeF2-NaF-UF4 | 70.497 | 0.26-0.64-0.1 | 857 | 20 | MSTDB-TC | ---- | ---- | ---- | 3.66E+00 | 7.50E-04 | 873-1073 | 5 | Blanke, B. C.; Bousquet, E. N.; Jones, L. V.; Murphy, E. L.; Vallee, R. E. Density of Fused Mixtures of Sodium Fluoride, Beryllium Fluoride, and Uranium Fluoride. Mound Laboratory. 1958a. | 2.54E-02 | 4.31E+04 | ---- | ---- | ---- | 873-1073 | 15* | Blanke, B. C.; Fister, K. W.; Jones, L. V.; Jordan, K. C.; Joyner, R. W.; Murphy, E. L. Viscosity of Fused Mixtures of Sodium Fluoride, Beryllium Fluoride, and Uranium Fluoride. Mound Laboratory. 1958b. | ---- | ---- | ---- | ---- | ---- | ---- | ---- | ---- | ---- | ---- | ---- | ---- | ---- | -------- | ---- | ----
BeF2-NaF-UF4 | 54.175 | 0.26-0.7-0.04 | 827 | 20 | MSTDB-TC | ---- | ---- | ---- | 3.03E+00 | 6.30E-04 | 873-1073 | 5 | Blanke, B. C.; Bousquet, E. N.; Jones, L. V.; Murphy, E. L.; Vallee, R. E. Density of Fused Mixtures of Sodium Fluoride, Beryllium Fluoride, and Uranium Fluoride. Mound Laboratory. 1958a. | 4.56E-02 | 3.92E+04 | ---- | ---- | ---- | 873-1073 | 15* | Blanke, B. C.; Fister, K. W.; Jones, L. V.; Jordan, K. C.; Joyner, R. W.; Murphy, E. L. Viscosity of Fused Mixtures of Sodium Fluoride, Beryllium Fluoride, and Uranium Fluoride. Mound Laboratory. 1958b. | ---- | ---- | ---- | ---- | ---- | ---- | ---- | ---- | ---- | ---- | ---- | ---- | ---- | -------- | ---- | ----
BeF2-NaF-UF4 | 171.1748 | 0.265-0.265-0.47 | 1016 | 20 | MSTDB-TC | ---- | ---- | ---- | 6.33E+00 | 1.28E-03 | 973-1073 | 5 | Blanke, B. C.; Bousquet, E. N.; Jones, L. V.; Murphy, E. L.; Vallee, R. E. Density of Fused Mixtures of Sodium Fluoride, Beryllium Fluoride, and Uranium Fluoride. Mound Laboratory. 1958a. | ---- | ---- | ---- | ---- | ---- | ---- | ---- | ---- | ---- | ---- | ---- | ---- | ---- | ---- | ---- | ---- | ---- | ---- | ---- | ---- | ---- | -------- | ---- | ----
BeF2-NaF-UF4 | 65.1567 | 0.28-0.64-0.08 | 843 | 20 | MSTDB-TC | ---- | ---- | ---- | 3.41E+00 | 6.80E-04 | 873-1073 | 5 | Blanke, B. C.; Bousquet, E. N.; Jones, L. V.; Murphy, E. L.; Vallee, R. E. Density of Fused Mixtures of Sodium Fluoride, Beryllium Fluoride, and Uranium Fluoride. Mound Laboratory. 1958a. | 3.19E-02 | 4.04E+04 | ---- | ---- | ---- | 873-1073 | 15* | Blanke, B. C.; Fister, K. W.; Jones, L. V.; Jordan, K. C.; Joyner, R. W.; Murphy, E. L. Viscosity of Fused Mixtures of Sodium Fluoride, Beryllium Fluoride, and Uranium Fluoride. Mound Laboratory. 1958b. | ---- | ---- | ---- | ---- | ---- | ---- | ---- | ---- | ---- | ---- | ---- | ---- | ---- | -------- | ---- | ----
BeF2-NaF-UF4 | 54.2754 | 0.28-0.68-0.04 | 833 | 20 | MSTDB-TC | ---- | ---- | ---- | 3.02E+00 | 6.25E-04 | 873-1073 | 5 | Blanke, B. C.; Bousquet, E. N.; Jones, L. V.; Murphy, E. L.; Vallee, R. E. Density of Fused Mixtures of Sodium Fluoride, Beryllium Fluoride, and Uranium Fluoride. Mound Laboratory. 1958a. | 4.89E-02 | 3.78E+04 | ---- | ---- | ---- | 873-1073 | 15* | Blanke, B. C.; Fister, K. W.; Jones, L. V.; Jordan, K. C.; Joyner, R. W.; Murphy, E. L. Viscosity of Fused Mixtures of Sodium Fluoride, Beryllium Fluoride, and Uranium Fluoride. Mound Laboratory. 1958b. | ---- | ---- | ---- | ---- | ---- | ---- | ---- | ---- | ---- | ---- | ---- | ---- | ---- | -------- | ---- | ----
BeF2-NaF-UF4 | 48.8347 | 0.28-0.7-0.02 | 840 | 20 | MSTDB-TC | ---- | ---- | ---- | 2.70E+00 | 5.25E-04 | 873-1073 | 5 | Blanke, B. C.; Bousquet, E. N.; Jones, L. V.; Murphy, E. L.; Vallee, R. E. Density of Fused Mixtures of Sodium Fluoride, Beryllium Fluoride, and Uranium Fluoride. Mound Laboratory. 1958a. | 2.62E-02 | 3.96E+04 | ---- | ---- | ---- | 873-1073 | 15* | Blanke, B. C.; Fister, K. W.; Jones, L. V.; Jordan, K. C.; Joyner, R. W.; Murphy, E. L. Viscosity of Fused Mixtures of Sodium Fluoride, Beryllium Fluoride, and Uranium Fluoride. Mound Laboratory. 1958b. | ---- | ---- | ---- | ---- | ---- | ---- | ---- | ---- | ---- | ---- | ---- | ---- | ---- | -------- | ---- | ----
BeF2-NaF-UF4 | 56.2646 | 0.2861-0.6667-0.0472 | 822 | 20 | MSTDB-TC | ---- | ---- | ---- | 2.96E+00 | 5.50E-04 | 873-1073 | 5 | Blanke, B. C.; Bousquet, E. N.; Jones, L. V.; Murphy, E. L.; Vallee, R. E. Density of Fused Mixtures of Sodium Fluoride, Beryllium Fluoride, and Uranium Fluoride. Mound Laboratory. 1958a. | 4.33E-02 | 4.12E+04 | ---- | ---- | ---- | 873-1073 | 15* | Blanke, B. C.; Fister, K. W.; Jones, L. V.; Jordan, K. C.; Joyner, R. W.; Murphy, E. L. Viscosity of Fused Mixtures of Sodium Fluoride, Beryllium Fluoride, and Uranium Fluoride. Mound Laboratory. 1958b. | ---- | ---- | ---- | ---- | ---- | ---- | ---- | ---- | ---- | ---- | ---- | ---- | ---- | -------- | ---- | ----
BeF2-NaF-UF4 | 76.1385 | 0.3-0.58-0.12 | 847 | 20 | MSTDB-TC | ---- | ---- | ---- | 3.69E+00 | 6.55E-04 | 873-1073 | 5 | Blanke, B. C.; Bousquet, E. N.; Jones, L. V.; Murphy, E. L.; Vallee, R. E. Density of Fused Mixtures of Sodium Fluoride, Beryllium Fluoride, and Uranium Fluoride. Mound Laboratory. 1958a. | 1.45E-02 | 4.90E+04 | ---- | ---- | ---- | 873-1073 | 15* | Blanke, B. C.; Fister, K. W.; Jones, L. V.; Jordan, K. C.; Joyner, R. W.; Murphy, E. L. Viscosity of Fused Mixtures of Sodium Fluoride, Beryllium Fluoride, and Uranium Fluoride. Mound Laboratory. 1958b. | ---- | ---- | ---- | ---- | ---- | ---- | ---- | ---- | ---- | ---- | ---- | ---- | ---- | -------- | ---- | ----
BeF2-NaF-UF4 | 70.6979 | 0.3-0.6-0.1 | 827 | 20 | MSTDB-TC | ---- | ---- | ---- | 3.62E+00 | 7.40E-04 | 873-1073 | 5 | Blanke, B. C.; Bousquet, E. N.; Jones, L. V.; Murphy, E. L.; Vallee, R. E. Density of Fused Mixtures of Sodium Fluoride, Beryllium Fluoride, and Uranium Fluoride. Mound Laboratory. 1958a. | 1.73E-02 | 4.57E+04 | ---- | ---- | ---- | 873-1073 | 15* | Blanke, B. C.; Fister, K. W.; Jones, L. V.; Jordan, K. C.; Joyner, R. W.; Murphy, E. L. Viscosity of Fused Mixtures of Sodium Fluoride, Beryllium Fluoride, and Uranium Fluoride. Mound Laboratory. 1958b. | ---- | ---- | ---- | ---- | ---- | ---- | ---- | ---- | ---- | ---- | ---- | ---- | ---- | -------- | ---- | ----
BeF2-NaF-UF4 | 65.2572 | 0.3-0.62-0.08 | 842 | 20 | MSTDB-TC | ---- | ---- | ---- | 3.38E+00 | 6.65E-04 | 873-1073 | 5 | Blanke, B. C.; Bousquet, E. N.; Jones, L. V.; Murphy, E. L.; Vallee, R. E. Density of Fused Mixtures of Sodium Fluoride, Beryllium Fluoride, and Uranium Fluoride. Mound Laboratory. 1958a. | 2.96E-02 | 4.12E+04 | ---- | ---- | ---- | 873-1073 | 15* | Blanke, B. C.; Fister, K. W.; Jones, L. V.; Jordan, K. C.; Joyner, R. W.; Murphy, E. L. Viscosity of Fused Mixtures of Sodium Fluoride, Beryllium Fluoride, and Uranium Fluoride. Mound Laboratory. 1958b. | ---- | ---- | ---- | ---- | ---- | ---- | ---- | ---- | ---- | ---- | ---- | ---- | ---- | -------- | ---- | ----
BeF2-NaF-UF4 | 59.8165 | 0.3-0.64-0.06 | 821 | 20 | MSTDB-TC | ---- | ---- | ---- | 3.14E+00 | 6.15E-04 | 873-1073 | 5 | Blanke, B. C.; Bousquet, E. N.; Jones, L. V.; Murphy, E. L.; Vallee, R. E. Density of Fused Mixtures of Sodium Fluoride, Beryllium Fluoride, and Uranium Fluoride. Mound Laboratory. 1958a. | 5.25E-02 | 3.68E+04 | ---- | ---- | ---- | 873-1073 | 15* | Blanke, B. C.; Fister, K. W.; Jones, L. V.; Jordan, K. C.; Joyner, R. W.; Murphy, E. L. Viscosity of Fused Mixtures of Sodium Fluoride, Beryllium Fluoride, and Uranium Fluoride. Mound Laboratory. 1958b. | ---- | ---- | ---- | ---- | ---- | ---- | ---- | ---- | ---- | ---- | ---- | ---- | ---- | -------- | ---- | ----
BeF2-NaF-UF4 | 54.3758 | 0.3-0.66-0.04 | 824 | 20 | MSTDB-TC | ---- | ---- | ---- | 3.01E+00 | 6.15E-04 | 873-1073 | 5 | Blanke, B. C.; Bousquet, E. N.; Jones, L. V.; Murphy, E. L.; Vallee, R. E. Density of Fused Mixtures of Sodium Fluoride, Beryllium Fluoride, and Uranium Fluoride. Mound Laboratory. 1958a. | 6.69E-02 | 3.54E+04 | ---- | ---- | ---- | 873-1073 | 15* | Blanke, B. C.; Fister, K. W.; Jones, L. V.; Jordan, K. C.; Joyner, R. W.; Murphy, E. L. Viscosity of Fused Mixtures of Sodium Fluoride, Beryllium Fluoride, and Uranium Fluoride. Mound Laboratory. 1958b. | ---- | ---- | ---- | ---- | ---- | ---- | ---- | ---- | ---- | ---- | ---- | ---- | ---- | -------- | ---- | ----
BeF2-NaF-UF4 | 48.9351 | 0.3-0.68-0.02 | 850 | 20 | MSTDB-TC | ---- | ---- | ---- | 2.71E+00 | 5.25E-04 | 873-1073 | 5 | Blanke, B. C.; Bousquet, E. N.; Jones, L. V.; Murphy, E. L.; Vallee, R. E. Density of Fused Mixtures of Sodium Fluoride, Beryllium Fluoride, and Uranium Fluoride. Mound Laboratory. 1958a. | 4.78E-02 | 3.54E+04 | ---- | ---- | ---- | 873-1073 | 15* | Blanke, B. C.; Fister, K. W.; Jones, L. V.; Jordan, K. C.; Joyner, R. W.; Murphy, E. L. Viscosity of Fused Mixtures of Sodium Fluoride, Beryllium Fluoride, and Uranium Fluoride. Mound Laboratory. 1958b. | ---- | ---- | ---- | ---- | ---- | ---- | ---- | ---- | ---- | ---- | ---- | ---- | ---- | -------- | ---- | ----
BeF2-NaF-UF4 | 50.4438 | 0.3079-0.6667-0.0254 | 844 | 20 | MSTDB-TC | ---- | ---- | ---- | 2.70E+00 | 4.50E-04 | 873-1073 | 5 | Blanke, B. C.; Bousquet, E. N.; Jones, L. V.; Murphy, E. L.; Vallee, R. E. Density of Fused Mixtures of Sodium Fluoride, Beryllium Fluoride, and Uranium Fluoride. Mound Laboratory. 1958a. | 3.93E-02 | 4.03E+04 | ---- | ---- | ---- | 873-1073 | 15* | Blanke, B. C.; Fister, K. W.; Jones, L. V.; Jordan, K. C.; Joyner, R. W.; Murphy, E. L. Viscosity of Fused Mixtures of Sodium Fluoride, Beryllium Fluoride, and Uranium Fluoride. Mound Laboratory. 1958b. | ---- | ---- | ---- | ---- | ---- | ---- | ---- | ---- | ---- | ---- | ---- | ---- | ---- | -------- | ---- | ----
BeF2-NaF-UF4 | 70.7983 | 0.32-0.58-0.1 | 819 | 20 | MSTDB-TC | ---- | ---- | ---- | 3.61E+00 | 7.50E-04 | 873-1073 | 5 | Blanke, B. C.; Bousquet, E. N.; Jones, L. V.; Murphy, E. L.; Vallee, R. E. Density of Fused Mixtures of Sodium Fluoride, Beryllium Fluoride, and Uranium Fluoride. Mound Laboratory. 1958a. | 1.58E-02 | 4.62E+04 | ---- | ---- | ---- | 873-1073 | 15* | Blanke, B. C.; Fister, K. W.; Jones, L. V.; Jordan, K. C.; Joyner, R. W.; Murphy, E. L. Viscosity of Fused Mixtures of Sodium Fluoride, Beryllium Fluoride, and Uranium Fluoride. Mound Laboratory. 1958b. | ---- | ---- | ---- | ---- | ---- | ---- | ---- | ---- | ---- | ---- | ---- | ---- | ---- | -------- | ---- | ----
BeF2-NaF-UF4 | 54.4762 | 0.32-0.64-0.04 | 798 | 20 | MSTDB-TC | ---- | ---- | ---- | 3.00E+00 | 6.10E-04 | 873-1073 | 5 | Blanke, B. C.; Bousquet, E. N.; Jones, L. V.; Murphy, E. L.; Vallee, R. E. Density of Fused Mixtures of Sodium Fluoride, Beryllium Fluoride, and Uranium Fluoride. Mound Laboratory. 1958a. | 6.43E-02 | 3.60E+04 | ---- | ---- | ---- | 873-1073 | 15* | Blanke, B. C.; Fister, K. W.; Jones, L. V.; Jordan, K. C.; Joyner, R. W.; Murphy, E. L. Viscosity of Fused Mixtures of Sodium Fluoride, Beryllium Fluoride, and Uranium Fluoride. Mound Laboratory. 1958b. | ---- | ---- | ---- | ---- | ---- | ---- | ---- | ---- | ---- | ---- | ---- | ---- | ---- | -------- | ---- | ----
BeF2-NaF-UF4 | 138.832 | 0.325-0.325-0.35 | 904 | 20 | MSTDB-TC | ---- | ---- | ---- | 5.65E+00 | 1.18E-03 | 973-1073 | 5 | Blanke, B. C.; Bousquet, E. N.; Jones, L. V.; Murphy, E. L.; Vallee, R. E. Density of Fused Mixtures of Sodium Fluoride, Beryllium Fluoride, and Uranium Fluoride. Mound Laboratory. 1958a. | 3.72E-04 | 8.79E+04 | ---- | ---- | ---- | 973-1073 | 15* | Blanke, B. C.; Fister, K. W.; Jones, L. V.; Jordan, K. C.; Joyner, R. W.; Murphy, E. L. Viscosity of Fused Mixtures of Sodium Fluoride, Beryllium Fluoride, and Uranium Fluoride. Mound Laboratory. 1958b. | ---- | ---- | ---- | ---- | ---- | ---- | ---- | ---- | ---- | ---- | ---- | ---- | ---- | -------- | ---- | ----
BeF2-NaF-UF4 | 65.458 | 0.34-0.58-0.08 | 776 | 20 | MSTDB-TC | ---- | ---- | ---- | 3.34E+00 | 6.45E-04 | 873-1073 | 5 | Blanke, B. C.; Bousquet, E. N.; Jones, L. V.; Murphy, E. L.; Vallee, R. E. Density of Fused Mixtures of Sodium Fluoride, Beryllium Fluoride, and Uranium Fluoride. Mound Laboratory. 1958a. | 1.87E-02 | 4.52E+04 | ---- | ---- | ---- | 873-1073 | 15* | Blanke, B. C.; Fister, K. W.; Jones, L. V.; Jordan, K. C.; Joyner, R. W.; Murphy, E. L. Viscosity of Fused Mixtures of Sodium Fluoride, Beryllium Fluoride, and Uranium Fluoride. Mound Laboratory. 1958b. | ---- | ---- | ---- | ---- | ---- | ---- | ---- | ---- | ---- | ---- | ---- | ---- | ---- | -------- | ---- | ----
BeF2-NaF-UF4 | 49.1359 | 0.34-0.64-0.02 | 821 | 20 | MSTDB-TC | ---- | ---- | ---- | 2.73E+00 | 5.50E-04 | 873-1073 | 5 | Blanke, B. C.; Bousquet, E. N.; Jones, L. V.; Murphy, E. L.; Vallee, R. E. Density of Fused Mixtures of Sodium Fluoride, Beryllium Fluoride, and Uranium Fluoride. Mound Laboratory. 1958a. | 7.08E-02 | 3.37E+04 | ---- | ---- | ---- | 873-1073 | 15* | Blanke, B. C.; Fister, K. W.; Jones, L. V.; Jordan, K. C.; Joyner, R. W.; Murphy, E. L. Viscosity of Fused Mixtures of Sodium Fluoride, Beryllium Fluoride, and Uranium Fluoride. Mound Laboratory. 1958b. | ---- | ---- | ---- | ---- | ---- | ---- | ---- | ---- | ---- | ---- | ---- | ---- | ---- | -------- | ---- | ----
BeF2-NaF-UF4 | 76.4398 | 0.36-0.52-0.12 | 833 | 20 | MSTDB-TC | ---- | ---- | ---- | 4.78E+00 | 1.87E-03 | 873-1073 | 5 | Blanke, B. C.; Bousquet, E. N.; Jones, L. V.; Murphy, E. L.; Vallee, R. E. Density of Fused Mixtures of Sodium Fluoride, Beryllium Fluoride, and Uranium Fluoride. Mound Laboratory. 1958a. | 6.78E-03 | 5.40E+04 | ---- | ---- | ---- | 873-1073 | 15* | Blanke, B. C.; Fister, K. W.; Jones, L. V.; Jordan, K. C.; Joyner, R. W.; Murphy, E. L. Viscosity of Fused Mixtures of Sodium Fluoride, Beryllium Fluoride, and Uranium Fluoride. Mound Laboratory. 1958b. | ---- | ---- | ---- | ---- | ---- | ---- | ---- | ---- | ---- | ---- | ---- | ---- | ---- | -------- | ---- | ----
BeF2-NaF-UF4 | 60.1177 | 0.36-0.58-0.06 | 771 | 20 | MSTDB-TC | ---- | ---- | ---- | 3.13E+00 | 6.20E-04 | 873-1073 | 5 | Blanke, B. C.; Bousquet, E. N.; Jones, L. V.; Murphy, E. L.; Vallee, R. E. Density of Fused Mixtures of Sodium Fluoride, Beryllium Fluoride, and Uranium Fluoride. Mound Laboratory. 1958a. | 2.36E-02 | 4.35E+04 | ---- | ---- | ---- | 873-1073 | 15* | Blanke, B. C.; Fister, K. W.; Jones, L. V.; Jordan, K. C.; Joyner, R. W.; Murphy, E. L. Viscosity of Fused Mixtures of Sodium Fluoride, Beryllium Fluoride, and Uranium Fluoride. Mound Laboratory. 1958b. | ---- | ---- | ---- | ---- | ---- | ---- | ---- | ---- | ---- | ---- | ---- | ---- | ---- | -------- | ---- | ----
BeF2-NaF-UF4 | 71.0995 | 0.38-0.52-0.1 | 810 | 20 | MSTDB-TC | ---- | ---- | ---- | 3.50E+00 | 6.60E-04 | 873-1073 | 5 | Blanke, B. C.; Bousquet, E. N.; Jones, L. V.; Murphy, E. L.; Vallee, R. E. Density of Fused Mixtures of Sodium Fluoride, Beryllium Fluoride, and Uranium Fluoride. Mound Laboratory. 1958a. | 1.11E-02 | 4.91E+04 | ---- | ---- | ---- | 873-1073 | 15* | Blanke, B. C.; Fister, K. W.; Jones, L. V.; Jordan, K. C.; Joyner, R. W.; Murphy, E. L. Viscosity of Fused Mixtures of Sodium Fluoride, Beryllium Fluoride, and Uranium Fluoride. Mound Laboratory. 1958b. | ---- | ---- | ---- | ---- | ---- | ---- | ---- | ---- | ---- | ---- | ---- | ---- | ---- | -------- | ---- | ----
BeF2-NaF-UF4 | 54.7775 | 0.38-0.58-0.04 | 766 | 20 | MSTDB-TC | ---- | ---- | ---- | 3.01E+00 | 6.50E-04 | 873-1073 | 5 | Blanke, B. C.; Bousquet, E. N.; Jones, L. V.; Murphy, E. L.; Vallee, R. E. Density of Fused Mixtures of Sodium Fluoride, Beryllium Fluoride, and Uranium Fluoride. Mound Laboratory. 1958a. | 2.89E-02 | 4.16E+04 | ---- | ---- | ---- | 873-1073 | 15* | Blanke, B. C.; Fister, K. W.; Jones, L. V.; Jordan, K. C.; Joyner, R. W.; Murphy, E. L. Viscosity of Fused Mixtures of Sodium Fluoride, Beryllium Fluoride, and Uranium Fluoride. Mound Laboratory. 1958b. | ---- | ---- | ---- | ---- | ---- | ---- | ---- | ---- | ---- | ---- | ---- | ---- | ---- | -------- | ---- | ----
BeF2-NaF-UF4 | 52.1073 | 0.39-0.58-0.03 | 764 | 20 | MSTDB-TC | ---- | ---- | ---- | 2.93E+00 | 6.10E-04 | 873-1073 | 5 | Blanke, B. C.; Bousquet, E. N.; Jones, L. V.; Murphy, E. L.; Vallee, R. E. Density of Fused Mixtures of Sodium Fluoride, Beryllium Fluoride, and Uranium Fluoride. Mound Laboratory. 1958a. | 7.75E-02 | 3.56E+04 | ---- | ---- | ---- | 873-1073 | 15* | Blanke, B. C.; Fister, K. W.; Jones, L. V.; Jordan, K. C.; Joyner, R. W.; Murphy, E. L. Viscosity of Fused Mixtures of Sodium Fluoride, Beryllium Fluoride, and Uranium Fluoride. Mound Laboratory. 1958b. | ---- | ---- | ---- | ---- | ---- | ---- | ---- | ---- | ---- | ---- | ---- | ---- | ---- | -------- | ---- | ----
BeF2-NaF-UF4 | 84.8017 | 0.4-0.45-0.15 | 813 | 20 | MSTDB-TC | ---- | ---- | ---- | ---- | ---- | ---- | ---- | ---- | 8.32E-03 | 5.76E+04 | ---- | ---- | ---- | 873-1073 | 15* | Blanke, B. C.; Fister, K. W.; Jones, L. V.; Jordan, K. C.; Joyner, R. W.; Murphy, E. L. Viscosity of Fused Mixtures of Sodium Fluoride, Beryllium Fluoride, and Uranium Fluoride. Mound Laboratory. 1958b. | ---- | ---- | ---- | ---- | ---- | ---- | ---- | ---- | ---- | ---- | ---- | ---- | ---- | -------- | ---- | ----
BeF2-NaF-UF4 | 82.0813 | 0.4-0.46-0.14 | 813 | 20 | MSTDB-TC | ---- | ---- | ---- | 3.68E+00 | 5.45E-04 | 873-1073 | 5 | Blanke, B. C.; Bousquet, E. N.; Jones, L. V.; Murphy, E. L.; Vallee, R. E. Density of Fused Mixtures of Sodium Fluoride, Beryllium Fluoride, and Uranium Fluoride. Mound Laboratory. 1958a. | 6.26E-03 | 5.72E+04 | ---- | ---- | ---- | 873-1073 | 15* | Blanke, B. C.; Fister, K. W.; Jones, L. V.; Jordan, K. C.; Joyner, R. W.; Murphy, E. L. Viscosity of Fused Mixtures of Sodium Fluoride, Beryllium Fluoride, and Uranium Fluoride. Mound Laboratory. 1958b. | ---- | ---- | ---- | ---- | ---- | ---- | ---- | ---- | ---- | ---- | ---- | ---- | ---- | -------- | ---- | ----
BeF2-NaF-UF4 | 76.6406 | 0.4-0.48-0.12 | 811 | 20 | MSTDB-TC | ---- | ---- | ---- | 3.53E+00 | 4.95E-04 | 873-1073 | 5 | Blanke, B. C.; Bousquet, E. N.; Jones, L. V.; Murphy, E. L.; Vallee, R. E. Density of Fused Mixtures of Sodium Fluoride, Beryllium Fluoride, and Uranium Fluoride. Mound Laboratory. 1958a. | 5.42E-03 | 5.74E+04 | ---- | ---- | ---- | 873-1073 | 15* | Blanke, B. C.; Fister, K. W.; Jones, L. V.; Jordan, K. C.; Joyner, R. W.; Murphy, E. L. Viscosity of Fused Mixtures of Sodium Fluoride, Beryllium Fluoride, and Uranium Fluoride. Mound Laboratory. 1958b. | ---- | ---- | ---- | ---- | ---- | ---- | ---- | ---- | ---- | ---- | ---- | ---- | ---- | -------- | ---- | ----
BeF2-NaF-UF4 | 71.1999 | 0.4-0.5-0.1 | 801 | 20 | MSTDB-TC | ---- | ---- | ---- | 3.49E+00 | 6.50E-04 | 873-1073 | 5 | Blanke, B. C.; Bousquet, E. N.; Jones, L. V.; Murphy, E. L.; Vallee, R. E. Density of Fused Mixtures of Sodium Fluoride, Beryllium Fluoride, and Uranium Fluoride. Mound Laboratory. 1958a. | 1.05E-02 | 5.20E+04 | ---- | ---- | ---- | 873-1073 | 15* | Blanke, B. C.; Fister, K. W.; Jones, L. V.; Jordan, K. C.; Joyner, R. W.; Murphy, E. L. Viscosity of Fused Mixtures of Sodium Fluoride, Beryllium Fluoride, and Uranium Fluoride. Mound Laboratory. 1958b. | ---- | ---- | ---- | ---- | ---- | ---- | ---- | ---- | ---- | ---- | ---- | ---- | ---- | -------- | ---- | ----
BeF2-NaF-UF4 | 65.7592 | 0.4-0.52-0.08 | 771 | 20 | MSTDB-TC | ---- | ---- | ---- | 3.33E+00 | 6.40E-04 | 873-1073 | 5 | Blanke, B. C.; Bousquet, E. N.; Jones, L. V.; Murphy, E. L.; Vallee, R. E. Density of Fused Mixtures of Sodium Fluoride, Beryllium Fluoride, and Uranium Fluoride. Mound Laboratory. 1958a. | 1.53E-02 | 4.80E+04 | ---- | ---- | ---- | 873-1073 | 15* | Blanke, B. C.; Fister, K. W.; Jones, L. V.; Jordan, K. C.; Joyner, R. W.; Murphy, E. L. Viscosity of Fused Mixtures of Sodium Fluoride, Beryllium Fluoride, and Uranium Fluoride. Mound Laboratory. 1958b. | ---- | ---- | ---- | ---- | ---- | ---- | ---- | ---- | ---- | ---- | ---- | ---- | ---- | -------- | ---- | ----
BeF2-NaF-UF4 | 60.3186 | 0.4-0.54-0.06 | 670 | 20 | MSTDB-TC | ---- | ---- | ---- | 3.14E+00 | 6.35E-04 | 873-1073 | 5 | Blanke, B. C.; Bousquet, E. N.; Jones, L. V.; Murphy, E. L.; Vallee, R. E. Density of Fused Mixtures of Sodium Fluoride, Beryllium Fluoride, and Uranium Fluoride. Mound Laboratory. 1958a. | 4.93E-02 | 3.70E+04 | ---- | ---- | ---- | 873-1073 | 15* | Blanke, B. C.; Fister, K. W.; Jones, L. V.; Jordan, K. C.; Joyner, R. W.; Murphy, E. L. Viscosity of Fused Mixtures of Sodium Fluoride, Beryllium Fluoride, and Uranium Fluoride. Mound Laboratory. 1958b. | ---- | ---- | ---- | ---- | ---- | ---- | ---- | ---- | ---- | ---- | ---- | ---- | ---- | -------- | ---- | ----
BeF2-NaF-UF4 | 54.8779 | 0.4-0.56-0.04 | 716 | 20 | MSTDB-TC | ---- | ---- | ---- | 3.01E+00 | 6.65E-04 | 873-1073 | 5 | Blanke, B. C.; Bousquet, E. N.; Jones, L. V.; Murphy, E. L.; Vallee, R. E. Density of Fused Mixtures of Sodium Fluoride, Beryllium Fluoride, and Uranium Fluoride. Mound Laboratory. 1958a. | 3.79E-02 | 3.96E+04 | ---- | ---- | ---- | 873-1073 | 15* | Blanke, B. C.; Fister, K. W.; Jones, L. V.; Jordan, K. C.; Joyner, R. W.; Murphy, E. L. Viscosity of Fused Mixtures of Sodium Fluoride, Beryllium Fluoride, and Uranium Fluoride. Mound Laboratory. 1958b. | ---- | ---- | ---- | ---- | ---- | ---- | ---- | ---- | ---- | ---- | ---- | ---- | ---- | -------- | ---- | ----
BeF2-NaF-UF4 | 49.4372 | 0.4-0.58-0.02 | 735 | 20 | MSTDB-TC | ---- | ---- | ---- | 2.70E+00 | 5.45E-04 | 873-1073 | 5 | Blanke, B. C.; Bousquet, E. N.; Jones, L. V.; Murphy, E. L.; Vallee, R. E. Density of Fused Mixtures of Sodium Fluoride, Beryllium Fluoride, and Uranium Fluoride. Mound Laboratory. 1958a. | 4.11E-02 | 3.98E+04 | ---- | ---- | ---- | 873-1073 | 15* | Blanke, B. C.; Fister, K. W.; Jones, L. V.; Jordan, K. C.; Joyner, R. W.; Murphy, E. L. Viscosity of Fused Mixtures of Sodium Fluoride, Beryllium Fluoride, and Uranium Fluoride. Mound Laboratory. 1958b. | ---- | ---- | ---- | ---- | ---- | ---- | ---- | ---- | ---- | ---- | ---- | ---- | ---- | -------- | ---- | ----
BeF2-NaF-UF4 | 46.7671 | 0.41-0.58-0.01 | 592 | 20 | MSTDB-TC | ---- | ---- | ---- | 2.54E+00 | 4.80E-04 | 873-1073 | 5 | Blanke, B. C.; Bousquet, E. N.; Jones, L. V.; Murphy, E. L.; Vallee, R. E. Density of Fused Mixtures of Sodium Fluoride, Beryllium Fluoride, and Uranium Fluoride. Mound Laboratory. 1958a. | 4.74E-02 | 3.84E+04 | ---- | ---- | ---- | 873-1073 | 15* | Blanke, B. C.; Fister, K. W.; Jones, L. V.; Jordan, K. C.; Joyner, R. W.; Murphy, E. L. Viscosity of Fused Mixtures of Sodium Fluoride, Beryllium Fluoride, and Uranium Fluoride. Mound Laboratory. 1958b. | ---- | ---- | ---- | ---- | ---- | ---- | ---- | ---- | ---- | ---- | ---- | ---- | ---- | -------- | ---- | ----
BeF2-NaF-UF4 | 76.741 | 0.42-0.46-0.12 | 799 | 20 | MSTDB-TC | ---- | ---- | ---- | 4.05E+00 | 1.08E-03 | 873-1073 | 5 | Blanke, B. C.; Bousquet, E. N.; Jones, L. V.; Murphy, E. L.; Vallee, R. E. Density of Fused Mixtures of Sodium Fluoride, Beryllium Fluoride, and Uranium Fluoride. Mound Laboratory. 1958a. | 5.25E-03 | 5.85E+04 | ---- | ---- | ---- | 873-1073 | 15* | Blanke, B. C.; Fister, K. W.; Jones, L. V.; Jordan, K. C.; Joyner, R. W.; Murphy, E. L. Viscosity of Fused Mixtures of Sodium Fluoride, Beryllium Fluoride, and Uranium Fluoride. Mound Laboratory. 1958b. | ---- | ---- | ---- | ---- | ---- | ---- | ---- | ---- | ---- | ---- | ---- | ---- | ---- | -------- | ---- | ----
BeF2-NaF-UF4 | 60.419 | 0.42-0.52-0.06 | 645 | 20 | MSTDB-TC | ---- | ---- | ---- | 3.13E+00 | 6.40E-04 | 873-1073 | 5 | Blanke, B. C.; Bousquet, E. N.; Jones, L. V.; Murphy, E. L.; Vallee, R. E. Density of Fused Mixtures of Sodium Fluoride, Beryllium Fluoride, and Uranium Fluoride. Mound Laboratory. 1958a. | 1.43E-02 | 4.89E+04 | ---- | ---- | ---- | 873-1073 | 15* | Blanke, B. C.; Fister, K. W.; Jones, L. V.; Jordan, K. C.; Joyner, R. W.; Murphy, E. L. Viscosity of Fused Mixtures of Sodium Fluoride, Beryllium Fluoride, and Uranium Fluoride. Mound Laboratory. 1958b. | ---- | ---- | ---- | ---- | ---- | ---- | ---- | ---- | ---- | ---- | ---- | ---- | ---- | -------- | ---- | ----
BeF2-NaF-UF4 | 84.9272 | 0.425-0.425-0.15 | 797 | 20 | MSTDB-TC | ---- | ---- | ---- | 4.00E+00 | 7.85E-04 | 873-1073 | 5 | Blanke, B. C.; Bousquet, E. N.; Jones, L. V.; Murphy, E. L.; Vallee, R. E. Density of Fused Mixtures of Sodium Fluoride, Beryllium Fluoride, and Uranium Fluoride. Mound Laboratory. 1958a. | 7.37E-03 | 5.88E+04 | ---- | ---- | ---- | 873-1073 | 15* | Blanke, B. C.; Fister, K. W.; Jones, L. V.; Jordan, K. C.; Joyner, R. W.; Murphy, E. L. Viscosity of Fused Mixtures of Sodium Fluoride, Beryllium Fluoride, and Uranium Fluoride. Mound Laboratory. 1958b. | ---- | ---- | ---- | ---- | ---- | ---- | ---- | ---- | ---- | ---- | ---- | ---- | ---- | -------- | ---- | ----
BeF2-NaF-UF4 | 46.8675 | 0.43-0.56-0.01 | 623 | 20 | MSTDB-TC | ---- | ---- | ---- | 2.60E+00 | 5.40E-04 | 873-1073 | 5 | Blanke, B. C.; Bousquet, E. N.; Jones, L. V.; Murphy, E. L.; Vallee, R. E. Density of Fused Mixtures of Sodium Fluoride, Beryllium Fluoride, and Uranium Fluoride. Mound Laboratory. 1958a. | 5.09E-02 | 3.79E+04 | ---- | ---- | ---- | 873-1073 | 15* | Blanke, B. C.; Fister, K. W.; Jones, L. V.; Jordan, K. C.; Joyner, R. W.; Murphy, E. L. Viscosity of Fused Mixtures of Sodium Fluoride, Beryllium Fluoride, and Uranium Fluoride. Mound Laboratory. 1958b. | ---- | ---- | ---- | ---- | ---- | ---- | ---- | ---- | ---- | ---- | ---- | ---- | ---- | -------- | ---- | ----
BeF2-NaF-UF4 | 71.4008 | 0.44-0.46-0.1 | 779 | 20 | MSTDB-TC | ---- | ---- | ---- | 3.49E+00 | 6.50E-04 | 873-1073 | 5 | Blanke, B. C.; Bousquet, E. N.; Jones, L. V.; Murphy, E. L.; Vallee, R. E. Density of Fused Mixtures of Sodium Fluoride, Beryllium Fluoride, and Uranium Fluoride. Mound Laboratory. 1958a. | 1.30E-02 | 5.55E+04 | ---- | ---- | ---- | 873-1073 | 15* | Blanke, B. C.; Fister, K. W.; Jones, L. V.; Jordan, K. C.; Joyner, R. W.; Murphy, E. L. Viscosity of Fused Mixtures of Sodium Fluoride, Beryllium Fluoride, and Uranium Fluoride. Mound Laboratory. 1958b. | ---- | ---- | ---- | ---- | ---- | ---- | ---- | ---- | ---- | ---- | ---- | ---- | ---- | -------- | ---- | ----
BeF2-NaF-UF4 | 55.0787 | 0.44-0.52-0.04 | 645 | 20 | MSTDB-TC | ---- | ---- | ---- | 2.91E+00 | 5.90E-04 | 873-1073 | 5 | Blanke, B. C.; Bousquet, E. N.; Jones, L. V.; Murphy, E. L.; Vallee, R. E. Density of Fused Mixtures of Sodium Fluoride, Beryllium Fluoride, and Uranium Fluoride. Mound Laboratory. 1958a. | 1.87E-02 | 4.67E+04 | ---- | ---- | ---- | 873-1073 | 15* | Blanke, B. C.; Fister, K. W.; Jones, L. V.; Jordan, K. C.; Joyner, R. W.; Murphy, E. L. Viscosity of Fused Mixtures of Sodium Fluoride, Beryllium Fluoride, and Uranium Fluoride. Mound Laboratory. 1958b. | ---- | ---- | ---- | ---- | ---- | ---- | ---- | ---- | ---- | ---- | ---- | ---- | ---- | -------- | ---- | ----
BeF2-NaF-UF4 | 139.4596 | 0.45-0.2-0.35 | 985 | 20 | MSTDB-TC | ---- | ---- | ---- | 5.21E+00 | 7.40E-04 | 973-1073 | 5 | Blanke, B. C.; Bousquet, E. N.; Jones, L. V.; Murphy, E. L.; Vallee, R. E. Density of Fused Mixtures of Sodium Fluoride, Beryllium Fluoride, and Uranium Fluoride. Mound Laboratory. 1958a. | ---- | ---- | ---- | ---- | ---- | ---- | ---- | ---- | ---- | ---- | ---- | ---- | ---- | ---- | ---- | ---- | ---- | ---- | ---- | ---- | ---- | -------- | ---- | ----
BeF2-NaF-UF4 | 52.4086 | 0.45-0.52-0.03 | 645 | 20 | MSTDB-TC | ---- | ---- | ---- | 2.79E+00 | 5.65E-04 | 873-1073 | 5 | Blanke, B. C.; Bousquet, E. N.; Jones, L. V.; Murphy, E. L.; Vallee, R. E. Density of Fused Mixtures of Sodium Fluoride, Beryllium Fluoride, and Uranium Fluoride. Mound Laboratory. 1958a. | 1.88E-02 | 4.57E+04 | ---- | ---- | ---- | 873-1073 | 15* | Blanke, B. C.; Fister, K. W.; Jones, L. V.; Jordan, K. C.; Joyner, R. W.; Murphy, E. L. Viscosity of Fused Mixtures of Sodium Fluoride, Beryllium Fluoride, and Uranium Fluoride. Mound Laboratory. 1958b. | ---- | ---- | ---- | ---- | ---- | ---- | ---- | ---- | ---- | ---- | ---- | ---- | ---- | -------- | ---- | ----
BeF2-NaF-UF4 | 49.7384 | 0.46-0.52-0.02 | 645 | 20 | MSTDB-TC | ---- | ---- | ---- | 2.68E+00 | 5.35E-04 | 873-1073 | 5 | Blanke, B. C.; Bousquet, E. N.; Jones, L. V.; Murphy, E. L.; Vallee, R. E. Density of Fused Mixtures of Sodium Fluoride, Beryllium Fluoride, and Uranium Fluoride. Mound Laboratory. 1958a. | 3.87E-02 | 4.22E+04 | ---- | ---- | ---- | 873-1073 | 15* | Blanke, B. C.; Fister, K. W.; Jones, L. V.; Jordan, K. C.; Joyner, R. W.; Murphy, E. L. Viscosity of Fused Mixtures of Sodium Fluoride, Beryllium Fluoride, and Uranium Fluoride. Mound Laboratory. 1958b. | ---- | ---- | ---- | ---- | ---- | ---- | ---- | ---- | ---- | ---- | ---- | ---- | ---- | -------- | ---- | ----
BeF2-NaF-UF4 | 47.0683 | 0.47-0.52-0.01 | 645 | 20 | MSTDB-TC | ---- | ---- | ---- | 2.60E+00 | 5.25E-04 | 873-1073 | 5 | Blanke, B. C.; Bousquet, E. N.; Jones, L. V.; Murphy, E. L.; Vallee, R. E. Density of Fused Mixtures of Sodium Fluoride, Beryllium Fluoride, and Uranium Fluoride. Mound Laboratory. 1958a. | 9.13E-02 | 3.44E+04 | ---- | ---- | ---- | 873-1073 | 15* | Blanke, B. C.; Fister, K. W.; Jones, L. V.; Jordan, K. C.; Joyner, R. W.; Murphy, E. L. Viscosity of Fused Mixtures of Sodium Fluoride, Beryllium Fluoride, and Uranium Fluoride. Mound Laboratory. 1958b. | ---- | ---- | ---- | ---- | ---- | ---- | ---- | ---- | ---- | ---- | ---- | ---- | ---- | -------- | ---- | ----
BeF2-NaF-UF4 | 60.7202 | 0.48-0.46-0.06 | 637 | 20 | MSTDB-TC | ---- | ---- | ---- | 3.17E+00 | 6.90E-04 | 873-1073 | 5 | Blanke, B. C.; Bousquet, E. N.; Jones, L. V.; Murphy, E. L.; Vallee, R. E. Density of Fused Mixtures of Sodium Fluoride, Beryllium Fluoride, and Uranium Fluoride. Mound Laboratory. 1958a. | 9.77E-03 | 5.48E+04 | ---- | ---- | ---- | 873-1073 | 15* | Blanke, B. C.; Fister, K. W.; Jones, L. V.; Jordan, K. C.; Joyner, R. W.; Murphy, E. L. Viscosity of Fused Mixtures of Sodium Fluoride, Beryllium Fluoride, and Uranium Fluoride. Mound Laboratory. 1958b. | ---- | ---- | ---- | ---- | ---- | ---- | ---- | ---- | ---- | ---- | ---- | ---- | ---- | -------- | ---- | ----
BeF2-NaF-UF4 | 55.38 | 0.5-0.46-0.04 | 638 | 20 | MSTDB-TC | ---- | ---- | ---- | 2.84E+00 | 5.30E-04 | 873-1073 | 5 | Blanke, B. C.; Bousquet, E. N.; Jones, L. V.; Murphy, E. L.; Vallee, R. E. Density of Fused Mixtures of Sodium Fluoride, Beryllium Fluoride, and Uranium Fluoride. Mound Laboratory. 1958a. | 1.38E-02 | 5.22E+04 | ---- | ---- | ---- | 873-1073 | 15* | Blanke, B. C.; Fister, K. W.; Jones, L. V.; Jordan, K. C.; Joyner, R. W.; Murphy, E. L. Viscosity of Fused Mixtures of Sodium Fluoride, Beryllium Fluoride, and Uranium Fluoride. Mound Laboratory. 1958b. | ---- | ---- | ---- | ---- | ---- | ---- | ---- | ---- | ---- | ---- | ---- | ---- | ---- | -------- | ---- | ----
BeF2-NaF-UF4 | 52.7098 | 0.51-0.46-0.03 | 639 | 20 | MSTDB-TC | ---- | ---- | ---- | 2.73E+00 | 5.50E-04 | 873-1073 | 5 | Blanke, B. C.; Bousquet, E. N.; Jones, L. V.; Murphy, E. L.; Vallee, R. E. Density of Fused Mixtures of Sodium Fluoride, Beryllium Fluoride, and Uranium Fluoride. Mound Laboratory. 1958a. | 3.77E-02 | 4.74E+04 | ---- | ---- | ---- | 873-1073 | 15* | Blanke, B. C.; Fister, K. W.; Jones, L. V.; Jordan, K. C.; Joyner, R. W.; Murphy, E. L. Viscosity of Fused Mixtures of Sodium Fluoride, Beryllium Fluoride, and Uranium Fluoride. Mound Laboratory. 1958b. | ---- | ---- | ---- | ---- | ---- | ---- | ---- | ---- | ---- | ---- | ---- | ---- | ---- | -------- | ---- | ----
BeF2-NaF-UF4 | 50.0397 | 0.52-0.46-0.02 | 639 | 20 | MSTDB-TC | ---- | ---- | ---- | 2.61E+00 | 4.95E-04 | 873-1073 | 5 | Blanke, B. C.; Bousquet, E. N.; Jones, L. V.; Murphy, E. L.; Vallee, R. E. Density of Fused Mixtures of Sodium Fluoride, Beryllium Fluoride, and Uranium Fluoride. Mound Laboratory. 1958a. | 1.89E-02 | 4.90E+04 | ---- | ---- | ---- | 873-1073 | 15* | Blanke, B. C.; Fister, K. W.; Jones, L. V.; Jordan, K. C.; Joyner, R. W.; Murphy, E. L. Viscosity of Fused Mixtures of Sodium Fluoride, Beryllium Fluoride, and Uranium Fluoride. Mound Laboratory. 1958b. | ---- | ---- | ---- | ---- | ---- | ---- | ---- | ---- | ---- | ---- | ---- | ---- | ---- | -------- | ---- | ----
BeF2-NaF-UF4 | 47.3695 | 0.53-0.46-0.01 | 640 | 20 | MSTDB-TC | ---- | ---- | ---- | 2.53E+00 | 4.75E-04 | 873-1073 | 5 | Blanke, B. C.; Bousquet, E. N.; Jones, L. V.; Murphy, E. L.; Vallee, R. E. Density of Fused Mixtures of Sodium Fluoride, Beryllium Fluoride, and Uranium Fluoride. Mound Laboratory. 1958a. | 2.49E-02 | 4.79E+04 | ---- | ---- | ---- | 873-1073 | 15* | Blanke, B. C.; Fister, K. W.; Jones, L. V.; Jordan, K. C.; Joyner, R. W.; Murphy, E. L. Viscosity of Fused Mixtures of Sodium Fluoride, Beryllium Fluoride, and Uranium Fluoride. Mound Laboratory. 1958b. | ---- | ---- | ---- | ---- | ---- | ---- | ---- | ---- | ---- | ---- | ---- | ---- | ---- | -------- | ---- | ----
BeF2-NaF-UF4 | ---- | 0.37-0.62-0.01 | 785 | 20 | MSTDB-TC | ---- | ---- | ---- | ---- | ---- | ---- | ---- | ---- | ---- | ---- | ---- | ---- | ---- | ---- | ---- | ---- | ---- | ---- | ---- | ---- | ---- | ---- | ---- | ---- | ---- | ---- | ---- | 260.08 | 0.09 | -------- | 6 | H.G. MacPherson, "Molten-Salt Reactor Program Quarterly Progress Report (for period ending July 31, 1960)" ORNL-3014, Contract No. W-7405-eng-26 (1960)
BeF2-NaF-UF4-ZrF4 | 72.2921 | 0.1698-0.7194-0.1061-0.0047 | 751 | 5* | Katyshev, Sergey Filippovich. Properties of molten mixtures of alkali metal halides, zirconium, hafnium and uranium. Ural State Technical University, 2001. | ---- | ---- | ---- | 3.72E+00 | 5.99E-04 | 838-1073 | 5 | Park, Jaewoo, Amanda Leong, and Jinsuo Zhang. "Density Measurements of Molten Salts." Journal of Chemical & Engineering Data 68, no. 8 (2023): 1892-1898. | ---- | ---- | ---- | ---- | ---- | ---- | ---- | ---- | ---- | ---- | ---- | ---- | ---- | ---- | ---- | ---- | ---- | ---- | ---- | ---- | ---- | -------- | ---- | ----
CaCl2 | 110.984 | Pure Salt | 1045 | 10 | Moore, G. E. Heat Contents at High Temperatures of the Anhydrous Chlorides of Calcium, Iron, Magnesium and Manganese. J. Am. Chem. Soc. 1943, 65 (9), 1700-1703. https://doi.org/10.1021/ja01249a014. | 2230 | 30 | Glushko, V. P.; Medvedev, V. A.; Bergman, G. A.; Vasilev, B. P.; Gurvich, L. V; Alekseev, V. I.; Kolesov, V. P.; Yungman, V. S.; Ioffe, N. T.; Vorabev, A. F. Thermicheskie Konstanty Veshchestv. Russia 1972. | 2.53E+00 | 4.23E-04 | 1060-1223 | 1 | Yaffe, I. S.; Van Artsdalen, E. R. Chemistry Division Semiannual Report, Oak Ridge National Laboratory. 1956, ORNL 2159, 77. | ---- | ---- | -0.545 | 5.97E+02 | 5.46E+05 | 987-1239 | 1 | Toerklep, K.; Oeye, H. A. Viscosity of Molten Alkaline-Earth Chlorides. J. Chem. Eng. Data 1982, 27(4), 387-391. https://doi.org/10.1021/je00030a006. | 5.68E-01 | -0.000115 | 1055.15-1700 | 20 | Gheribi, A. E.; Torres, J. A.; Chartrand, P. Recommended Values for the Thermal Conductivity of Molten Salts between the Melting and Boiling Points. Sol. Energy Mater. Sol. Cells 2014, 126, 11-25. https://doi.org/10.1016/j.solmat.2014.03.028. | 102.53 | ---- | ---- | ---- | 10 | Moore, G. E. Heat Contents at High Temperatures of the Anhydrous Chlorides of Calcium, Iron, Magnesium and Manganese. J. Am. Chem. Soc. 1943, 65 (9), 1700-1703. https://doi.org/10.1021/ja01249a014. | 189.15 | 0.04 | 2246 | 2 | Zezyanov, S.P.; Il'ichev, V.A. "Surface Tension of Melts of the CaCl2-KCl and CaCl2-MgCl2 Systems" Russian Journal of Inorganic Chemistry, vol. 11, no. 7, pp. 936-937 (1966)
CaF2 | 78.0748 | Pure Salt | 1692 | 1 | MUKERJI, J. Phase Equilibrium Diagram CaO-CaF2-2CaO SiO2. J. Am. Ceram. Soc. 1965, 48 (4), 210-213. https://doi.org/10.1111/j.1151-2916.1965.tb14715.x. | 2724 | ---- | Ruff, O. Fortschritte in Der Chemie Des Fluors. Zeitschrift for Angew. Chemie 1928, 41 (27), 737-740. https://doi.org/10.1002/ange.19280412703. | 3.18E+00 | 3.91E-04 | 1640-2300 | 3 | Kirshenbaum, A. D.; Cahill, J. A.; Stokes, C. S. The Density of Molten Metal Fluorides in the Range of 1600-2500K. J. Inorg. Nucl. Chem. 1960, 15 (3-4), 297-304. https://doi.org/10.1016/0022-1902(60)80057-7. | 1.00E-01 | 4.76E+04 | ---- | ---- | ---- | 1703.3-1868.1 | 3 | Takeda, O.; Hoshino, Y.; Anbo, Y.; Yanagase, K.; Aono, M.; Sato, Y. Viscosity of Molten Alkaline-Earth Fluorides. Int. J. Thermophys. 2015, 36(4), 648-657. https://doi.org/10.1007/s10765-014-1828-5. | 6.67E-01 | -6.04e-05 | 1691.15-2500 | 20 | Gheribi, A. E.; Torres, J. A.; Chartrand, P. Recommended Values for the Thermal Conductivity of Molten Salts between the Melting and Boiling Points. Sol. Energy Mater. Sol. Cells 2014, 126, 11-25. https://doi.org/10.1016/j.solmat.2014.03.028. | 99.91 | ---- | ---- | ---- | 10 | Naylor, B. F. Heat Contents at High Temperatures of Magnesium and Calcium Fluorides. J. Am. Chem. Soc. 1945, 67 (1), 150-152. https://doi.org/10.1021/ja01217a052. | 453.6 | 0.09 | 3579 | 1.16 | S. Hara, K. Ogino, ISIJ International, vol. 29, no. 6, pp. 477-485 (1989)
GdCl3 | 263.609 | Pure Salt | 875 | 10 | Dworkin, A. S.; Bredig, M. A. Enthalpy of Lanthanide Chlorides, Bromides, and Iodides from 298 to 1300 K: Enthalpies of Fusion and Transition. High Temp. Sci. 1971, 3, 1971. | 1868 | 10 | Glushko, V. P.; Medvedev, V. A.; Bergman, G. A.; Vasilev, B. P.; Gurvich, L. V; Alekseev, V. I.; Kolesov, V. P.; Yungman, V. S.; Ioffe, N. T.; Vorabev, A. F. Thermicheskie Konstanty Veshchestv. Russia 1972. | 4.15E+00 | 6.73E-04 | 932-1280 | 3 | Cho, K.; Irisawa, K.; Mochinaga, J.; Kuroda, T. Densities and Molar Volumes of Molten Rare-Earth Chlorides: PrCl3, NdCl3, GdCl3 and DyCl3. Electrochim. Acta 1972, 17 (10), 1821-1827. https://doi.org/10.1016/0013-4686(72)85073-4. | ---- | ---- | 6.38E+00 | -15500 | 9.80E+06 | 1060-1233 | 2 | Cho, K.; Kuroda, T. PrCl3, NdCl3, GdCl3, DyCl3. Denki Kagaku oyobi Kogyo Butsuri Kagaku 1972a, 40 (12), 878-881. https://doi.org/10.5796/kogyobutsurikagaku.40.878. | ---- | ---- | ---- | ---- | ---- | ---- | ---- | ---- | ---- | ---- | ---- | 119.52 | 0.03 | 2296 | 1.2 | Igarashi, K.; Mochinaga, J.; Ueda, S. "Surface Tensions of Several Rare-Earth Chlorides and Binary NaCl-YCl3 System in Molten State" Bulletin of the Chemical Society of Japan, vol. 51, no. 5, pp. 1551-1552 (1978)
GdF3 | 214.2452 | Pure Salt | 1505 | 3 | Spedding, F. H.; Beaudry, B. J.; Henderson, D. C.; Moorman, J. High Temperature Enthalpies and Related Thermodynamic Functions of the Trifluorides of Sc, Ce, Sm, Eu, Gd, Tb, Dy, Er, Tm, and Yb. J. Chem. Phys. 1974, 60 (4), 1578-1588. https://doi.org/10.1063/1.1681233. | 2550 | ---- | Landolt. Pure Substances. Part 3 - Compounds from CoCl3 to Ge3N4; Landolt-Bornstein - Group IV Physical Chemistry; Springer-Verlag: Berlin/Heidelberg, 2000; Vol. 19 A3. https://doi.org/10.1007/b60167. | ---- | ---- | ---- | ---- | ---- | ---- | ---- | ---- | ---- | ---- | ---- | ---- | ---- | ---- | ---- | ---- | ---- | ---- | ---- | ---- | ---- | ---- | ---- | ---- | ---- | ---- | -------- | ---- | ----
KCl | 74.5513 | Pure Salt | 1042.7 | 0.5 | Johnson, J. W.; Bredig, M. A. Miscibility of Metals with Salts in the Molten State. III. The Potassium-Potassium Halide Systems. J. Phys. Chem. 1958, 62 (5), 604-607. https://doi.org/10.1021/j150563a021. | 1688 | ---- | Ruff, O.; Mugdan, S. Arbeiten Aus Dem Gebiet Hoher Temperaturen XIII. Die Messung von Dampfdrucken Bei Hohen Temperaturen Und Die Dampfdrucke Der Alkalihalogenide. Zeitschrift for Anorg. und Allg. Chemie 1921, 117 (1), 147-171. https://doi.org/10.1002/zaac.19211170111. | 2.14E+00 | 5.83E-04 | 1053.2-1213.2 | 1 | Van Artsdalen, E. R.; Yaffe, I. S. Electrical Conductance and Density of Molten Salt Systems: KCl-LiCl, KCl-NaCl and KCl-KI. J. Phys. Chem. 1955, 59(2), 118-127. https://doi.org/10.1021/j150524a007. | 7.08E-02 | 2.39E+04 | ---- | ---- | ---- | 1050.7-1190.9 | 1 | Ejima, T.; Shimakage, K.; Sato, Y.; Okuda, H.; Kumada, N.; Ishigaki, A. Viscosity Measurement of Alkali Chlorides with Capillary Viscometer. Nippon Kagaku Kaishi 1982, 1982 (6), 961-968. https://doi.org/10.1246/nikkashi.1982.961. | 5.66E-01 | -0.00017 | 1056-1335 | 8 | Nagasaka, Y.; Nakazawa, N.; Nagashima, A. Experimental Determination of the Thermal Diffusivity of Molten Alkali Halides by the Forced Rayleigh Scattering Method. I. Molten LiCl, NaCl, KCl, RbCl, and CsCl. Int. J. Thermophys. 1992, 13 (4), 555-574. https://doi.org/10.1007/BF00501941. | 73.6 | ---- | ---- | ---- | 10 | Barin, I.; Knacke, O.; Kubaschewski, O. Thermochemical Properties of Inorganic Substances; Springer Berlin Heidelberg: Berlin, Heidelberg, 1977. https://doi.org/10.1007/978-3-662-02293-1. | 173.6 | 0.07 | 2235 | 0.8 | Sato, Yuzuru; Ejima, Tatsuhiko; Fukasawa, Mikio; Abe, Kenji; "Surface Tensions of Molten Alkali-Metal Halides", J. Phys. Chem., 94(5), pp. 1991-1996 (1990)
KCl-KF | 60.5649 | 0.15-0.85 | ---- | ---- | ---- | ---- | ---- | ---- | 2.58E+00 | 6.76E-04 | 1093-1195 | 5 | Katyshev, Sergey Filippovich. Properties of molten mixtures of alkali metal halides, zirconium, hafnium and uranium. Ural State Technical University, 2001. | ---- | ---- | ---- | ---- | ---- | ---- | ---- | ---- | ---- | ---- | ---- | ---- | ---- | ---- | ---- | ---- | ---- | ---- | ---- | ---- | ---- | -------- | ---- | ----
KCl-KF | 61.3876 | 0.2-0.8 | ---- | ---- | ---- | ---- | ---- | ---- | 2.55E+00 | 6.77E-04 | 1061-1153 | 5 | Katyshev, Sergey Filippovich. Properties of molten mixtures of alkali metal halides, zirconium, hafnium and uranium. Ural State Technical University, 2001. | ---- | ---- | ---- | ---- | ---- | ---- | ---- | ---- | ---- | ---- | ---- | ---- | ---- | ---- | ---- | ---- | ---- | ---- | ---- | ---- | ---- | -------- | ---- | ----
KCl-KF | 62.2104 | 0.25-0.75 | ---- | ---- | ---- | ---- | ---- | ---- | 2.47E+00 | 6.33E-04 | 1046-1181 | 5 | Katyshev, Sergey Filippovich. Properties of molten mixtures of alkali metal halides, zirconium, hafnium and uranium. Ural State Technical University, 2001. | ---- | ---- | ---- | ---- | ---- | ---- | ---- | ---- | ---- | ---- | ---- | ---- | ---- | ---- | ---- | ---- | ---- | ---- | ---- | ---- | ---- | -------- | ---- | ----
KCl-KF | 64.6785 | 0.4-0.6 | ---- | ---- | ---- | ---- | ---- | ---- | 2.38E+00 | 6.19E-04 | 962-1158 | 5 | Katyshev, Sergey Filippovich. Properties of molten mixtures of alkali metal halides, zirconium, hafnium and uranium. Ural State Technical University, 2001. | ---- | ---- | ---- | ---- | ---- | ---- | ---- | ---- | ---- | ---- | ---- | ---- | ---- | ---- | ---- | ---- | ---- | ---- | ---- | ---- | ---- | -------- | ---- | ----
KCl-KF | 66.324 | 0.5-0.5 | ---- | ---- | ---- | ---- | ---- | ---- | 2.34E+00 | 6.24E-04 | 970-1227 | 5 | Katyshev, Sergey Filippovich. Properties of molten mixtures of alkali metal halides, zirconium, hafnium and uranium. Ural State Technical University, 2001. | ---- | ---- | ---- | ---- | ---- | ---- | ---- | ---- | ---- | ---- | ---- | ---- | ---- | ---- | ---- | ---- | ---- | ---- | ---- | ---- | ---- | -------- | ---- | ----
KCl-KF | 67.9695 | 0.6-0.4 | ---- | ---- | ---- | ---- | ---- | ---- | 2.32E+00 | 6.35E-04 | 975-1141 | 5 | Katyshev, Sergey Filippovich. Properties of molten mixtures of alkali metal halides, zirconium, hafnium and uranium. Ural State Technical University, 2001. | ---- | ---- | ---- | ---- | ---- | ---- | ---- | ---- | ---- | ---- | ---- | ---- | ---- | ---- | ---- | ---- | ---- | ---- | ---- | ---- | ---- | -------- | ---- | ----
KCl-KF | 71.2604 | 0.8-0.2 | ---- | ---- | ---- | ---- | ---- | ---- | 2.25E+00 | 6.34E-04 | 1009-1159 | 5 | Katyshev, Sergey Filippovich. Properties of molten mixtures of alkali metal halides, zirconium, hafnium and uranium. Ural State Technical University, 2001. | ---- | ---- | ---- | ---- | ---- | ---- | ---- | ---- | ---- | ---- | ---- | ---- | ---- | ---- | ---- | ---- | ---- | ---- | ---- | ---- | ---- | -------- | ---- | ----
KCl-KF | 72.0831 | 0.85-0.15 | ---- | ---- | ---- | ---- | ---- | ---- | 2.17E+00 | 5.80E-04 | 1031-1141 | 5 | Katyshev, Sergey Filippovich. Properties of molten mixtures of alkali metal halides, zirconium, hafnium and uranium. Ural State Technical University, 2001. | ---- | ---- | ---- | ---- | ---- | ---- | ---- | ---- | ---- | ---- | ---- | ---- | ---- | ---- | ---- | ---- | ---- | ---- | ---- | ---- | ---- | -------- | ---- | ----
KCl-LiCl | 48.2563 | 0.1823-0.8177 | 798 | 5* | Yingling, J. A., Schorne-Pinto, J., Aziziha, M., Ard, J. C., Mofrad, A. M., Christian, M. S., ... & Besmann, T. M. (2023). Thermodynamic measurements and assessments for LiCl-NaCl-KCl-UCl3 systems. The Journal of Chemical Thermodynamics, 179, 106974. | ---- | ---- | ---- | 1.97E+00 | 4.89E-04 | 820-920 | 0.5 | Van Artsdalen, E. R.; Yaffe, I. S. Electrical Conductance and Density of Molten Salt Systems: KCl-LiCl, KCl-NaCl and KCl-KI. J. Phys. Chem. 1955, 59(2), 118-127. https://doi.org/10.1021/j150524a007. | ---- | ---- | ---- | ---- | ---- | ---- | ---- | ---- | ---- | ---- | ---- | ---- | ---- | ---- | ---- | ---- | ---- | ---- | ---- | ---- | ---- | -------- | ---- | ----
KCl-LiCl | 48.8255 | 0.2-0.8 | 787 | 5* | Yingling, J. A., Schorne-Pinto, J., Aziziha, M., Ard, J. C., Mofrad, A. M., Christian, M. S., ... & Besmann, T. M. (2023). Thermodynamic measurements and assessments for LiCl-NaCl-KCl-UCl3 systems. The Journal of Chemical Thermodynamics, 179, 106974. | ---- | ---- | ---- | ---- | ---- | ---- | ---- | ---- | 8.89E-02 | 2.08E+04 | ---- | ---- | ---- | 910-1070 | 11 | Borcan, R.; Zuca, S. Rev Roumaine Chim. 1970, 15, 1681. | ---- | ---- | ---- | ---- | ---- | ---- | ---- | ---- | ---- | ---- | ---- | ---- | ---- | -------- | ---- | ----
KCl-LiCl | 51.39 | 0.28-0.72 | 715 | 5* | Yingling, J. A., Schorne-Pinto, J., Aziziha, M., Ard, J. C., Mofrad, A. M., Christian, M. S., ... & Besmann, T. M. (2023). Thermodynamic measurements and assessments for LiCl-NaCl-KCl-UCl3 systems. The Journal of Chemical Thermodynamics, 179, 106974. | ---- | ---- | ---- | ---- | ---- | ---- | ---- | ---- | ---- | ---- | ---- | ---- | ---- | ---- | ---- | ---- | 1.78E+00 | -0.00135 | 840-1010 | 20 | Ruth, R., Merritt, B., & Munro, T. (2024). Use of a Needle Probe to Measure the Thermal Conductivity of Electrically Conductive Liquids at High Temperatures. International Journal of Thermophysics, 45(11), 158. | ---- | ---- | ---- | ---- | ---- | ---- | ---- | ---- | -------- | ---- | ----
KCl-LiCl | 52.0412 | 0.3-0.7 | 717 | 5* | Yingling, J. A., Schorne-Pinto, J., Aziziha, M., Ard, J. C., Mofrad, A. M., Christian, M. S., ... & Besmann, T. M. (2023). Thermodynamic measurements and assessments for LiCl-NaCl-KCl-UCl3 systems. The Journal of Chemical Thermodynamics, 179, 106974. | ---- | ---- | ---- | 2.00E+00 | 5.07E-04 | 740-860 | 0.5 | Van Artsdalen, E. R.; Yaffe, I. S. Electrical Conductance and Density of Molten Salt Systems: KCl-LiCl, KCl-NaCl and KCl-KI. J. Phys. Chem. 1955, 59(2), 118-127. https://doi.org/10.1021/j150524a007. | ---- | ---- | ---- | ---- | ---- | ---- | ---- | ---- | ---- | ---- | ---- | ---- | ---- | ---- | ---- | ---- | ---- | ---- | ---- | ---- | ---- | -------- | ---- | ----
KCl-LiCl | 55.2569 | 0.4-0.6 | 645 | 5* | Yingling, J. A., Schorne-Pinto, J., Aziziha, M., Ard, J. C., Mofrad, A. M., Christian, M. S., ... & Besmann, T. M. (2023). Thermodynamic measurements and assessments for LiCl-NaCl-KCl-UCl3 systems. The Journal of Chemical Thermodynamics, 179, 106974. | ---- | ---- | ---- | ---- | ---- | ---- | ---- | ---- | 8.70E-02 | 2.09E+04 | ---- | ---- | ---- | 890-1070 | 11 | Borcan, R.; Zuca, S. Rev Roumaine Chim. 1970, 15, 1681. | ---- | ---- | ---- | ---- | ---- | ---- | ---- | ---- | ---- | ---- | ---- | ---- | ---- | -------- | ---- | ----
KCl-LiCl | 55.8358 | 0.418-0.582 | 644 | 5* | Yingling, J. A., Schorne-Pinto, J., Aziziha, M., Ard, J. C., Mofrad, A. M., Christian, M. S., ... & Besmann, T. M. (2023). Thermodynamic measurements and assessments for LiCl-NaCl-KCl-UCl3 systems. The Journal of Chemical Thermodynamics, 179, 106974. | 1673 | ---- | Williams, D. F. Assessment of Candidate Molten Salt Coolants for the NGNP/NHI Heat-Transfer Loop; Oak Ridge National Lab. (ORNL), Oak Ridge, TN (United States): 2006b. https://doi.org/10.2172/1360677. | 2.03E+00 | 5.28E-04 | 668-866 | 0.5 | Van Artsdalen, E. R.; Yaffe, I. S. Electrical Conductance and Density of Molten Salt Systems: KCl-LiCl, KCl-NaCl and KCl-KI. J. Phys. Chem. 1955, 59(2), 118-127. https://doi.org/10.1021/j150524a007. | ---- | ---- | ---- | ---- | ---- | ---- | ---- | ---- | 9.03E-01 | -0.00042 | 761-1008 | 17 | Merritt, Brian; Seneca, Michael; Wright, Ben; Cahill, Noah; Petersen, Noah; Fleming, Austin; Munro, Troy. Thermal Conductivity Characterization of Fluoride and Chloride Molten Salts Using a Modified Transient Hot-Wire Needle Probe. Int. J. Thermophys. 2022, 43, 149. | 70.9 | ---- | ---- | ---- | ---- | Redkin, A.; Korzun, I.; Yaroslavtseva, T.; Reznitskikh, O.; Zaikov, Y. Isobaric Heat Capacity of Molten Halide Eutectics. J. Therm. Anal. Calorim. 2017, 128 (1), 621-626. https://doi.org/10.1007/s10973-016-5869-9. | ---- | ---- | -------- | ---- | ----
KCl-LiCl | 58.4727 | 0.5-0.5 | 738 | 5* | Yingling, J. A., Schorne-Pinto, J., Aziziha, M., Ard, J. C., Mofrad, A. M., Christian, M. S., ... & Besmann, T. M. (2023). Thermodynamic measurements and assessments for LiCl-NaCl-KCl-UCl3 systems. The Journal of Chemical Thermodynamics, 179, 106974. | ---- | ---- | ---- | ---- | ---- | ---- | ---- | ---- | 7.86E-02 | 2.20E+04 | ---- | ---- | ---- | 930-1070 | 11 | Borcan, R.; Zuca, S. Rev Roumaine Chim. 1970, 15, 1681. | ---- | ---- | ---- | ---- | ---- | ---- | ---- | ---- | ---- | ---- | ---- | ---- | ---- | -------- | ---- | ----
KCl-LiCl | 61.6884 | 0.6-0.4 | 831 | 5* | Yingling, J. A., Schorne-Pinto, J., Aziziha, M., Ard, J. C., Mofrad, A. M., Christian, M. S., ... & Besmann, T. M. (2023). Thermodynamic measurements and assessments for LiCl-NaCl-KCl-UCl3 systems. The Journal of Chemical Thermodynamics, 179, 106974. | ---- | ---- | ---- | 2.08E+00 | 5.61E-04 | 860-1000 | 0.5 | Van Artsdalen, E. R.; Yaffe, I. S. Electrical Conductance and Density of Molten Salt Systems: KCl-LiCl, KCl-NaCl and KCl-KI. J. Phys. Chem. 1955, 59(2), 118-127. https://doi.org/10.1021/j150524a007. | 7.79E-02 | 2.23E+04 | ---- | ---- | ---- | 920-1070 | 11 | Borcan, R.; Zuca, S. Rev Roumaine Chim. 1970, 15, 1681. | ---- | ---- | ---- | ---- | ---- | ---- | ---- | ---- | ---- | ---- | ---- | ---- | ---- | -------- | ---- | ----
KCl-LiCl | 64.9041 | 0.7-0.3 | 904 | 5* | Yingling, J. A., Schorne-Pinto, J., Aziziha, M., Ard, J. C., Mofrad, A. M., Christian, M. S., ... & Besmann, T. M. (2023). Thermodynamic measurements and assessments for LiCl-NaCl-KCl-UCl3 systems. The Journal of Chemical Thermodynamics, 179, 106974. | ---- | ---- | ---- | ---- | ---- | ---- | ---- | ---- | 9.19E-02 | 2.13E+04 | ---- | ---- | ---- | 920-1080 | 11 | Borcan, R.; Zuca, S. Rev Roumaine Chim. 1970, 15, 1681. | ---- | ---- | ---- | ---- | ---- | ---- | ---- | ---- | ---- | ---- | ---- | ---- | ---- | -------- | ---- | ----
KCl-LiCl | 68.1198 | 0.8-0.2 | 961 | 5* | Yingling, J. A., Schorne-Pinto, J., Aziziha, M., Ard, J. C., Mofrad, A. M., Christian, M. S., ... & Besmann, T. M. (2023). Thermodynamic measurements and assessments for LiCl-NaCl-KCl-UCl3 systems. The Journal of Chemical Thermodynamics, 179, 106974. | ---- | ---- | ---- | 2.12E+00 | 5.78E-04 | 980-1120 | 0.5 | Van Artsdalen, E. R.; Yaffe, I. S. Electrical Conductance and Density of Molten Salt Systems: KCl-LiCl, KCl-NaCl and KCl-KI. J. Phys. Chem. 1955, 59(2), 118-127. https://doi.org/10.1021/j150524a007. | 7.04E-02 | 2.39E+04 | ---- | ---- | ---- | 970-1080 | 11 | Borcan, R.; Zuca, S. Rev Roumaine Chim. 1970, 15, 1681. | ---- | ---- | ---- | ---- | ---- | ---- | ---- | ---- | ---- | ---- | ---- | ---- | ---- | -------- | ---- | ----
KCl-LiCl-NaCl | 58.4527 | 0.1667-0.1667-0.6666 | 976 | 10 | Lu, G.; Lai, T.; He, M.; Liu, X. Experimental measurement and thermodynamic optimization of the phase diagram of LiCl-NaCl-KCl system. Chinese Science Bulletin 65(7), 641-648, 2020. | ---- | ---- | ---- | 2.07E+00 | 5.32E-04 | 1028-1168 | 10 | Fellner, P.; Votava, I.; Chrenkova-Paucorova, M. Density of molten system LiCl-NaCl-KCl. Chem. Zvetsti. 1979, 34 (3), 330-334. | ---- | ---- | ---- | ---- | ---- | ---- | ---- | ---- | ---- | ---- | ---- | ---- | ---- | ---- | ---- | ---- | ---- | ---- | ---- | ---- | ---- | -------- | ---- | ----
KCl-LiCl-NaCl | 50.43 | 0.1667-0.6666-0.1667 | 752 | 10 | Lu, G.; Lai, T.; He, M.; Liu, X. Experimental measurement and thermodynamic optimization of the phase diagram of LiCl-NaCl-KCl system. Chinese Science Bulletin 65(7), 641-648, 2020. | ---- | ---- | ---- | 2.04E+00 | 4.87E-04 | 1088-1173 | 10 | Fellner, P.; Votava, I.; Chrenkova-Paucorova, M. Density of molten system LiCl-NaCl-KCl. Chem. Zvetsti. 1979, 34 (3), 330-334. | ---- | ---- | ---- | ---- | ---- | ---- | ---- | ---- | ---- | ---- | ---- | ---- | ---- | ---- | ---- | ---- | ---- | ---- | ---- | ---- | ---- | -------- | ---- | ----
KCl-LiCl-NaCl | 58.4627 | 0.3333-0.3333-0.3334 | 823 | 10 | Lu, G.; Lai, T.; He, M.; Liu, X. Experimental measurement and thermodynamic optimization of the phase diagram of LiCl-NaCl-KCl system. Chinese Science Bulletin 65(7), 641-648, 2020. | ---- | ---- | ---- | 2.03E+00 | 5.05E-04 | 993-1123 | 10 | Fellner, P.; Votava, I.; Chrenkova-Paucorova, M. Density of molten system LiCl-NaCl-KCl. Chem. Zvetsti. 1979, 34 (3), 330-334. | ---- | ---- | ---- | ---- | ---- | ---- | ---- | ---- | ---- | ---- | ---- | ---- | ---- | ---- | ---- | ---- | ---- | ---- | ---- | ---- | ---- | -------- | ---- | ----
KCl-LiCl-NaCl | 66.5054 | 0.6666-0.1667-0.1667 | 925 | 10 | Lu, G.; Lai, T.; He, M.; Liu, X. Experimental measurement and thermodynamic optimization of the phase diagram of LiCl-NaCl-KCl system. Chinese Science Bulletin 65(7), 641-648, 2020. | ---- | ---- | ---- | 1.91E+00 | 4.27E-04 | 1073-1193 | 10 | Fellner, P.; Votava, I.; Chrenkova-Paucorova, M. Density of molten system LiCl-NaCl-KCl. Chem. Zvetsti. 1979, 34 (3), 330-334. | ---- | ---- | ---- | ---- | ---- | ---- | ---- | ---- | ---- | ---- | ---- | ---- | ---- | ---- | ---- | ---- | ---- | ---- | ---- | ---- | ---- | -------- | ---- | ----
KCl-LiCl-UCl3 | 240.4937 | 0.15-0.21-0.64 | 1014 | 5* | MSTDB-TC | ---- | ---- | ---- | 4.40E+00 | 7.00E-04 | 977-1103 | 5 | Katyshev, Sergey Filippovich. Properties of molten mixtures of alkali metal halides, zirconium, hafnium and uranium. Ural State Technical University, 2001. | ---- | ---- | ---- | ---- | ---- | ---- | ---- | ---- | ---- | ---- | ---- | ---- | ---- | ---- | ---- | ---- | ---- | ---- | ---- | ---- | ---- | -------- | ---- | ----
KCl-LiCl-UCl3 | 173.6311 | 0.16-0.42-0.42 | 867 | 5* | MSTDB-TC | ---- | ---- | ---- | 4.19E+00 | 7.86E-04 | 938-1099 | 5 | Katyshev, Sergey Filippovich. Properties of molten mixtures of alkali metal halides, zirconium, hafnium and uranium. Ural State Technical University, 2001. | ---- | ---- | ---- | ---- | ---- | ---- | ---- | ---- | ---- | ---- | ---- | ---- | ---- | ---- | ---- | ---- | ---- | ---- | ---- | ---- | ---- | -------- | ---- | ----
KCl-LiCl-UCl3 | 111.2795 | 0.17-0.62-0.21 | 753 | 5* | MSTDB-TC | ---- | ---- | ---- | 3.04E+00 | 6.10E-04 | 959-1154 | 5 | Katyshev, Sergey Filippovich. Properties of molten mixtures of alkali metal halides, zirconium, hafnium and uranium. Ural State Technical University, 2001. | ---- | ---- | ---- | ---- | ---- | ---- | ---- | ---- | ---- | ---- | ---- | ---- | ---- | ---- | ---- | ---- | ---- | ---- | ---- | ---- | ---- | -------- | ---- | ----
KCl-LiCl-UCl3 | 212.098 | 0.3-0.17-0.53 | 920 | 5* | MSTDB-TC | ---- | ---- | ---- | 3.88E+00 | 6.51E-04 | 1048-1217 | 5 | Katyshev, Sergey Filippovich. Properties of molten mixtures of alkali metal halides, zirconium, hafnium and uranium. Ural State Technical University, 2001. | ---- | ---- | ---- | ---- | ---- | ---- | ---- | ---- | ---- | ---- | ---- | ---- | ---- | ---- | ---- | ---- | ---- | ---- | ---- | ---- | ---- | -------- | ---- | ----
KCl-LiCl-UCl3 | 157.7391 | 0.3-0.35-0.35 | 699 | 5* | MSTDB-TC | ---- | ---- | ---- | 3.54E+00 | 6.13E-04 | 890-1084 | 5 | Katyshev, Sergey Filippovich. Properties of molten mixtures of alkali metal halides, zirconium, hafnium and uranium. Ural State Technical University, 2001. | ---- | ---- | ---- | ---- | ---- | ---- | ---- | ---- | ---- | ---- | ---- | ---- | ---- | ---- | ---- | ---- | ---- | ---- | ---- | ---- | ---- | -------- | ---- | ----
KCl-LiCl-UCl3 | 103.3802 | 0.3-0.53-0.17 | 720 | 5* | MSTDB-TC | ---- | ---- | ---- | 3.01E+00 | 7.02E-04 | 974-1101 | 5 | Katyshev, Sergey Filippovich. Properties of molten mixtures of alkali metal halides, zirconium, hafnium and uranium. Ural State Technical University, 2001. | ---- | ---- | ---- | ---- | ---- | ---- | ---- | ---- | ---- | ---- | ---- | ---- | ---- | ---- | ---- | ---- | ---- | ---- | ---- | ---- | ---- | -------- | ---- | ----
KCl-LiCl-UCl3 | 180.6823 | 0.45-0.14-0.41 | 809 | 5* | MSTDB-TC | ---- | ---- | ---- | 3.74E+00 | 9.54E-04 | 816-1069 | 5 | Katyshev, Sergey Filippovich. Properties of molten mixtures of alkali metal halides, zirconium, hafnium and uranium. Ural State Technical University, 2001. | ---- | ---- | ---- | ---- | ---- | ---- | ---- | ---- | ---- | ---- | ---- | ---- | ---- | ---- | ---- | ---- | ---- | ---- | ---- | ---- | ---- | -------- | ---- | ----
KCl-LiCl-UCl3 | 141.847 | 0.45-0.27-0.28 | 811 | 5* | MSTDB-TC | ---- | ---- | ---- | 3.00E+00 | 5.16E-04 | 917-1073 | 5 | Katyshev, Sergey Filippovich. Properties of molten mixtures of alkali metal halides, zirconium, hafnium and uranium. Ural State Technical University, 2001. | ---- | ---- | ---- | ---- | ---- | ---- | ---- | ---- | ---- | ---- | ---- | ---- | ---- | ---- | ---- | ---- | ---- | ---- | ---- | ---- | ---- | -------- | ---- | ----
KCl-LiCl-UCl3 | 99.1439 | 0.45-0.41-0.14 | 769 | 5* | MSTDB-TC | ---- | ---- | ---- | 2.74E+00 | 6.22E-04 | 959-1153 | 5 | Katyshev, Sergey Filippovich. Properties of molten mixtures of alkali metal halides, zirconium, hafnium and uranium. Ural State Technical University, 2001. | ---- | ---- | ---- | ---- | ---- | ---- | ---- | ---- | ---- | ---- | ---- | ---- | ---- | ---- | ---- | ---- | ---- | ---- | ---- | ---- | ---- | -------- | ---- | ----
KCl-LiCl-UCl3 | 152.2866 | 0.6-0.1-0.3 | 868 | 5* | MSTDB-TC | ---- | ---- | ---- | 3.26E+00 | 8.18E-04 | 918-1088 | 5 | Katyshev, Sergey Filippovich. Properties of molten mixtures of alkali metal halides, zirconium, hafnium and uranium. Ural State Technical University, 2001. | ---- | ---- | ---- | ---- | ---- | ---- | ---- | ---- | ---- | ---- | ---- | ---- | ---- | ---- | ---- | ---- | ---- | ---- | ---- | ---- | ---- | -------- | ---- | ----
KCl-LiCl-UCl3 | 122.0872 | 0.6-0.2-0.2 | 815 | 5* | MSTDB-TC | ---- | ---- | ---- | 2.81E+00 | 6.49E-04 | 915-1109 | 5 | Katyshev, Sergey Filippovich. Properties of molten mixtures of alkali metal halides, zirconium, hafnium and uranium. Ural State Technical University, 2001. | ---- | ---- | ---- | ---- | ---- | ---- | ---- | ---- | ---- | ---- | ---- | ---- | ---- | ---- | ---- | ---- | ---- | ---- | ---- | ---- | ---- | -------- | ---- | ----
KCl-LiCl-UCl3 | 91.8878 | 0.6-0.3-0.1 | 750 | 5* | MSTDB-TC | ---- | ---- | ---- | 2.57E+00 | 6.68E-04 | 960-1155 | 5 | Katyshev, Sergey Filippovich. Properties of molten mixtures of alkali metal halides, zirconium, hafnium and uranium. Ural State Technical University, 2001. | ---- | ---- | ---- | ---- | ---- | ---- | ---- | ---- | ---- | ---- | ---- | ---- | ---- | ---- | ---- | ---- | ---- | ---- | ---- | ---- | ---- | -------- | ---- | ----
KCl-LiCl-UCl3 | 102.3273 | 0.75-0.12-0.13 | 851 | 5* | MSTDB-TC | ---- | ---- | ---- | 2.60E+00 | 7.22E-04 | 961-1103 | 5 | Katyshev, Sergey Filippovich. Properties of molten mixtures of alkali metal halides, zirconium, hafnium and uranium. Ural State Technical University, 2001. | ---- | ---- | ---- | ---- | ---- | ---- | ---- | ---- | ---- | ---- | ---- | ---- | ---- | ---- | ---- | ---- | ---- | ---- | ---- | ---- | ---- | -------- | ---- | ----
KCl-LiCl-UCl3 | 84.6316 | 0.75-0.19-0.06 | 890 | 5* | MSTDB-TC | ---- | ---- | ---- | 2.31E+00 | 5.46E-04 | 1051-1230 | 5 | Katyshev, Sergey Filippovich. Properties of molten mixtures of alkali metal halides, zirconium, hafnium and uranium. Ural State Technical University, 2001. | ---- | ---- | ---- | ---- | ---- | ---- | ---- | ---- | ---- | ---- | ---- | ---- | ---- | ---- | ---- | ---- | ---- | ---- | ---- | ---- | ---- | -------- | ---- | ----
KCl-LiCl-UCl3 | 121.1925 | 0.76-0.06-0.18 | 844 | 5* | MSTDB-TC | ---- | ---- | ---- | 2.62E+00 | 5.43E-04 | 834-1077 | 5 | Katyshev, Sergey Filippovich. Properties of molten mixtures of alkali metal halides, zirconium, hafnium and uranium. Ural State Technical University, 2001. | ---- | ---- | ---- | ---- | ---- | ---- | ---- | ---- | ---- | ---- | ---- | ---- | ---- | ---- | ---- | ---- | ---- | ---- | ---- | ---- | ---- | -------- | ---- | ----
KCl-LiCl-UCl3 | 92.4751 | 0.9-0.03-0.07 | 992 | 5* | MSTDB-TC | ---- | ---- | ---- | 2.50E+00 | 7.55E-04 | 1123-1275 | 5 | Katyshev, Sergey Filippovich. Properties of molten mixtures of alkali metal halides, zirconium, hafnium and uranium. Ural State Technical University, 2001. | ---- | ---- | ---- | ---- | ---- | ---- | ---- | ---- | ---- | ---- | ---- | ---- | ---- | ---- | ---- | ---- | ---- | ---- | ---- | ---- | ---- | -------- | ---- | ----
KCl-LiCl-UCl3 | 86.4353 | 0.9-0.05-0.05 | 995 | 5* | MSTDB-TC | ---- | ---- | ---- | 2.15E+00 | 4.99E-04 | 1093-1316 | 5 | Katyshev, Sergey Filippovich. Properties of molten mixtures of alkali metal halides, zirconium, hafnium and uranium. Ural State Technical University, 2001. | ---- | ---- | ---- | ---- | ---- | ---- | ---- | ---- | ---- | ---- | ---- | ---- | ---- | ---- | ---- | ---- | ---- | ---- | ---- | ---- | ---- | -------- | ---- | ----
KCl-LiCl-UCl3 | 80.3954 | 0.9-0.07-0.03 | 998 | 5* | MSTDB-TC | ---- | ---- | ---- | 2.19E+00 | 5.61E-04 | 1025-1158 | 5 | Katyshev, Sergey Filippovich. Properties of molten mixtures of alkali metal halides, zirconium, hafnium and uranium. Ural State Technical University, 2001. | ---- | ---- | ---- | ---- | ---- | ---- | ---- | ---- | ---- | ---- | ---- | ---- | ---- | ---- | ---- | ---- | ---- | ---- | ---- | ---- | ---- | -------- | ---- | ----
KCl-LiCl-UCl4 | 263.1836 | 0.15-0.21-0.64 | 797 | 5* | MSTDB-TC | ---- | ---- | ---- | 4.15E+00 | 1.17E-03 | 813-942 | 5 | Katyshev, Sergey Filippovich. Properties of molten mixtures of alkali metal halides, zirconium, hafnium and uranium. Ural State Technical University, 2001. | ---- | ---- | ---- | ---- | ---- | ---- | ---- | ---- | ---- | ---- | ---- | ---- | ---- | ---- | ---- | ---- | ---- | ---- | ---- | ---- | ---- | -------- | ---- | ----
KCl-LiCl-UCl4 | 118.0814 | 0.15-0.64-0.21 | 861 | 5* | MSTDB-TC | ---- | ---- | ---- | 3.10E+00 | 7.32E-04 | 812-937 | 5 | Katyshev, Sergey Filippovich. Properties of molten mixtures of alkali metal halides, zirconium, hafnium and uranium. Ural State Technical University, 2001. | ---- | ---- | ---- | ---- | ---- | ---- | ---- | ---- | ---- | ---- | ---- | ---- | ---- | ---- | ---- | ---- | ---- | ---- | ---- | ---- | ---- | -------- | ---- | ----
KCl-LiCl-UCl4 | 188.5214 | 0.16-0.42-0.42 | 831 | 5* | MSTDB-TC | ---- | ---- | ---- | 3.37E+00 | 8.74E-04 | 746-912 | 5 | Katyshev, Sergey Filippovich. Properties of molten mixtures of alkali metal halides, zirconium, hafnium and uranium. Ural State Technical University, 2001. | ---- | ---- | ---- | ---- | ---- | ---- | ---- | ---- | ---- | ---- | ---- | ---- | ---- | ---- | ---- | ---- | ---- | ---- | ---- | ---- | ---- | -------- | ---- | ----
KCl-LiCl-UCl4 | 230.8881 | 0.3-0.17-0.53 | 789 | 5* | MSTDB-TC | ---- | ---- | ---- | 3.76E+00 | 9.39E-04 | 787-944 | 5 | Katyshev, Sergey Filippovich. Properties of molten mixtures of alkali metal halides, zirconium, hafnium and uranium. Ural State Technical University, 2001. | ---- | ---- | ---- | ---- | ---- | ---- | ---- | ---- | ---- | ---- | ---- | ---- | ---- | ---- | ---- | ---- | ---- | ---- | ---- | ---- | ---- | -------- | ---- | ----
KCl-LiCl-UCl4 | 170.1476 | 0.3-0.35-0.35 | 864 | 5* | MSTDB-TC | ---- | ---- | ---- | 3.46E+00 | 8.30E-04 | 764-924 | 5 | Katyshev, Sergey Filippovich. Properties of molten mixtures of alkali metal halides, zirconium, hafnium and uranium. Ural State Technical University, 2001. | ---- | ---- | ---- | ---- | ---- | ---- | ---- | ---- | ---- | ---- | ---- | ---- | ---- | ---- | ---- | ---- | ---- | ---- | ---- | ---- | ---- | -------- | ---- | ----
KCl-LiCl-UCl4 | 109.4072 | 0.3-0.53-0.17 | 827 | 5* | MSTDB-TC | ---- | ---- | ---- | 2.84E+00 | 6.01E-04 | 867-981 | 5 | Katyshev, Sergey Filippovich. Properties of molten mixtures of alkali metal halides, zirconium, hafnium and uranium. Ural State Technical University, 2001. | ---- | ---- | ---- | ---- | ---- | ---- | ---- | ---- | ---- | ---- | ---- | ---- | ---- | ---- | ---- | ---- | ---- | ---- | ---- | ---- | ---- | -------- | ---- | ----
KCl-LiCl-UCl4 | 151.7739 | 0.45-0.27-0.28 | 806 | 5* | MSTDB-TC | ---- | ---- | ---- | 3.19E+00 | 7.04E-04 | 818-945 | 5 | Katyshev, Sergey Filippovich. Properties of molten mixtures of alkali metal halides, zirconium, hafnium and uranium. Ural State Technical University, 2001. | ---- | ---- | ---- | ---- | ---- | ---- | ---- | ---- | ---- | ---- | ---- | ---- | ---- | ---- | ---- | ---- | ---- | ---- | ---- | ---- | ---- | -------- | ---- | ----
KCl-LiCl-UCl4 | 104.1074 | 0.45-0.41-0.14 | 804 | 5* | MSTDB-TC | ---- | ---- | ---- | 2.78E+00 | 6.97E-04 | 876-983 | 5 | Katyshev, Sergey Filippovich. Properties of molten mixtures of alkali metal halides, zirconium, hafnium and uranium. Ural State Technical University, 2001. | ---- | ---- | ---- | ---- | ---- | ---- | ---- | ---- | ---- | ---- | ---- | ---- | ---- | ---- | ---- | ---- | ---- | ---- | ---- | ---- | ---- | -------- | ---- | ----
KCl-LiCl-UCl4 | 189.4338 | 0.48-0.13-0.39 | 713 | 5* | MSTDB-TC | ---- | ---- | ---- | 3.59E+00 | 9.76E-04 | 843-996 | 5 | Katyshev, Sergey Filippovich. Properties of molten mixtures of alkali metal halides, zirconium, hafnium and uranium. Ural State Technical University, 2001. | ---- | ---- | ---- | ---- | ---- | ---- | ---- | ---- | ---- | ---- | ---- | ---- | ---- | ---- | ---- | ---- | ---- | ---- | ---- | ---- | ---- | -------- | ---- | ----
KCl-LiCl-UCl4 | 162.9225 | 0.6-0.1-0.3 | 686 | 5* | MSTDB-TC | ---- | ---- | ---- | 3.31E+00 | 9.27E-04 | 895-1018 | 5 | Katyshev, Sergey Filippovich. Properties of molten mixtures of alkali metal halides, zirconium, hafnium and uranium. Ural State Technical University, 2001. | ---- | ---- | ---- | ---- | ---- | ---- | ---- | ---- | ---- | ---- | ---- | ---- | ---- | ---- | ---- | ---- | ---- | ---- | ---- | ---- | ---- | -------- | ---- | ----
KCl-LiCl-UCl4 | 129.1778 | 0.6-0.2-0.2 | 814 | 5* | MSTDB-TC | ---- | ---- | ---- | 2.97E+00 | 6.07E-04 | 846-1002 | 5 | Katyshev, Sergey Filippovich. Properties of molten mixtures of alkali metal halides, zirconium, hafnium and uranium. Ural State Technical University, 2001. | ---- | ---- | ---- | ---- | ---- | ---- | ---- | ---- | ---- | ---- | ---- | ---- | ---- | ---- | ---- | ---- | ---- | ---- | ---- | ---- | ---- | -------- | ---- | ----
KCl-LiCl-UCl4 | 95.7546 | 0.61-0.29-0.1 | 780 | 5* | MSTDB-TC | ---- | ---- | ---- | 2.66E+00 | 7.34E-04 | 917-1019 | 5 | Katyshev, Sergey Filippovich. Properties of molten mixtures of alkali metal halides, zirconium, hafnium and uranium. Ural State Technical University, 2001. | ---- | ---- | ---- | ---- | ---- | ---- | ---- | ---- | ---- | ---- | ---- | ---- | ---- | ---- | ---- | ---- | ---- | ---- | ---- | ---- | ---- | -------- | ---- | ----
KCl-LiCl-UCl4 | 110.0585 | 0.74-0.13-0.13 | 839 | 5* | MSTDB-TC | ---- | ---- | ---- | 2.82E+00 | 7.87E-04 | 967-1060 | 5 | Katyshev, Sergey Filippovich. Properties of molten mixtures of alkali metal halides, zirconium, hafnium and uranium. Ural State Technical University, 2001. | ---- | ---- | ---- | ---- | ---- | ---- | ---- | ---- | ---- | ---- | ---- | ---- | ---- | ---- | ---- | ---- | ---- | ---- | ---- | ---- | ---- | -------- | ---- | ----
KCl-LiCl-UCl4 | 130.6269 | 0.75-0.06-0.19 | 822 | 5* | MSTDB-TC | ---- | ---- | ---- | 3.10E+00 | 8.92E-04 | 870-1003 | 5 | Katyshev, Sergey Filippovich. Properties of molten mixtures of alkali metal halides, zirconium, hafnium and uranium. Ural State Technical University, 2001. | ---- | ---- | ---- | ---- | ---- | ---- | ---- | ---- | ---- | ---- | ---- | ---- | ---- | ---- | ---- | ---- | ---- | ---- | ---- | ---- | ---- | -------- | ---- | ----
KCl-LiCl-UCl4 | 86.7588 | 0.75-0.19-0.06 | 886 | 5* | MSTDB-TC | ---- | ---- | ---- | 2.43E+00 | 6.28E-04 | 978-1101 | 5 | Katyshev, Sergey Filippovich. Properties of molten mixtures of alkali metal halides, zirconium, hafnium and uranium. Ural State Technical University, 2001. | ---- | ---- | ---- | ---- | ---- | ---- | ---- | ---- | ---- | ---- | ---- | ---- | ---- | ---- | ---- | ---- | ---- | ---- | ---- | ---- | ---- | -------- | ---- | ----
KCl-LiCl-UCl4 | 94.9569 | 0.9-0.03-0.07 | 992 | 5* | MSTDB-TC | ---- | ---- | ---- | 2.69E+00 | 7.93E-04 | 991-1119 | 5 | Katyshev, Sergey Filippovich. Properties of molten mixtures of alkali metal halides, zirconium, hafnium and uranium. Ural State Technical University, 2001. | ---- | ---- | ---- | ---- | ---- | ---- | ---- | ---- | ---- | ---- | ---- | ---- | ---- | ---- | ---- | ---- | ---- | ---- | ---- | ---- | ---- | -------- | ---- | ----
KCl-LiCl-UCl4 | 81.459 | 0.9-0.07-0.03 | 997 | 5* | MSTDB-TC | ---- | ---- | ---- | 2.24E+00 | 5.69E-04 | 1030-1119 | 5 | Katyshev, Sergey Filippovich. Properties of molten mixtures of alkali metal halides, zirconium, hafnium and uranium. Ural State Technical University, 2001. | ---- | ---- | ---- | ---- | ---- | ---- | ---- | ---- | ---- | ---- | ---- | ---- | ---- | ---- | ---- | ---- | ---- | ---- | ---- | ---- | ---- | -------- | ---- | ----
KCl-LiCl-UCl4 | 88.9534 | 0.91-0.05-0.04 | 1001 | 5* | MSTDB-TC | ---- | ---- | ---- | 2.43E+00 | 6.60E-04 | 1021-1135 | 5 | Katyshev, Sergey Filippovich. Properties of molten mixtures of alkali metal halides, zirconium, hafnium and uranium. Ural State Technical University, 2001. | ---- | ---- | ---- | ---- | ---- | ---- | ---- | ---- | ---- | ---- | ---- | ---- | ---- | ---- | ---- | ---- | ---- | ---- | ---- | ---- | ---- | -------- | ---- | ----
KCl-MgCl2 | 93.145 | 0.1-0.9 | 959 | 5* | Chartrand, P.; Pelton, A. D. Thermodynamic evaluation and optimization of the LiCl-NaCl-KCl-RbCl-CsCl-MgCl2-CaCl2 system using the modified quasi-chemical model. Metall. Mater. Trans. A. 2001, 32, 1361-1383. | ---- | ---- | ---- | 2.08E+00 | 3.94E-04 | 1060-1110 | 1 | Lillebuen, B., Ph.D. Thesis, The Technical University of Norway, Trondheim, Norway, (1969) | ---- | ---- | ---- | ---- | ---- | ---- | ---- | ---- | ---- | ---- | ---- | ---- | ---- | ---- | ---- | ---- | ---- | ---- | ---- | ---- | ---- | -------- | ---- | ----
KCl-MgCl2 | 90.5419 | 0.226-0.774 | 897 | 5* | Chartrand, P.; Pelton, A. D. Thermodynamic evaluation and optimization of the LiCl-NaCl-KCl-RbCl-CsCl-MgCl2-CaCl2 system using the modified quasi-chemical model. Metall. Mater. Trans. A. 2001, 32, 1361-1383. | ---- | ---- | ---- | 2.22E+00 | 5.39E-04 | 1060-1130 | 1 | Lillebuen, B., Ph.D. Thesis, The Technical University of Norway, Trondheim, Norway, (1969) | ---- | ---- | ---- | ---- | ---- | ---- | ---- | ---- | ---- | ---- | ---- | ---- | ---- | ---- | ---- | ---- | ---- | ---- | ---- | ---- | ---- | -------- | ---- | ----
KCl-MgCl2 | 88.4966 | 0.325-0.675 | 824 | 5* | Chartrand, P.; Pelton, A. D. Thermodynamic evaluation and optimization of the LiCl-NaCl-KCl-RbCl-CsCl-MgCl2-CaCl2 system using the modified quasi-chemical model. Metall. Mater. Trans. A. 2001, 32, 1361-1383. | ---- | ---- | ---- | 2.26E+00 | 6.01E-04 | 1060-1160 | 1 | Lillebuen, B., Ph.D. Thesis, The Technical University of Norway, Trondheim, Norway, (1969) | ---- | ---- | ---- | ---- | ---- | ---- | ---- | ---- | ---- | ---- | ---- | ---- | ---- | ---- | ---- | ---- | ---- | ---- | ---- | ---- | ---- | -------- | ---- | ----
KCl-MgCl2 | 88.2487 | 0.337-0.663 | 815 | 5* | Chartrand, P.; Pelton, A. D. Thermodynamic evaluation and optimization of the LiCl-NaCl-KCl-RbCl-CsCl-MgCl2-CaCl2 system using the modified quasi-chemical model. Metall. Mater. Trans. A. 2001, 32, 1361-1383. | ---- | ---- | ---- | 2.16E+00 | 5.09E-04 | 1050-1120 | 1 | Lillebuen, B., Ph.D. Thesis, The Technical University of Norway, Trondheim, Norway, (1969) | ---- | ---- | ---- | ---- | ---- | ---- | ---- | ---- | ---- | ---- | ---- | ---- | ---- | ---- | ---- | ---- | ---- | ---- | ---- | ---- | ---- | -------- | ---- | ----
KCl-MgCl2 | 87.2983 | 0.383-0.617 | 778 | 5* | Chartrand, P.; Pelton, A. D. Thermodynamic evaluation and optimization of the LiCl-NaCl-KCl-RbCl-CsCl-MgCl2-CaCl2 system using the modified quasi-chemical model. Metall. Mater. Trans. A. 2001, 32, 1361-1383. | ---- | ---- | ---- | 2.19E+00 | 5.56E-04 | 1060-1140 | 1 | Lillebuen, B., Ph.D. Thesis, The Technical University of Norway, Trondheim, Norway, (1969) | ---- | ---- | ---- | ---- | ---- | ---- | ---- | ---- | ---- | ---- | ---- | ---- | ---- | ---- | ---- | ---- | ---- | ---- | ---- | ---- | ---- | -------- | ---- | ----
KCl-MgCl2 | 86.33 | 0.43-0.57 | 747 | 10 | Chartrand, P.; Pelton, A. D. Thermodynamic evaluation and optimization of the LiCl-NaCl-KCl-RbCl-CsCl-MgCl2-CaCl2 system using the modified quasi-chemical model. Metall. Mater. Trans. A. 2001, 32, 1361-1383. | ---- | ---- | ---- | ---- | ---- | ---- | ---- | ---- | ---- | ---- | ---- | ---- | ---- | ---- | ---- | ---- | ---- | ---- | ---- | ---- | ---- | 74 | ---- | ---- | ---- | 15 | Harris, Michaella S. Thermophysical Property Characterization of Binary Chloride Salts for Molten Salt Reactors. Diss. Colorado State University, 2024. | ---- | ---- | -------- | ---- | ----
KCl-MgCl2 | 85.7075 | 0.46-0.54 | 755 | 5* | Chartrand, P.; Pelton, A. D. Thermodynamic evaluation and optimization of the LiCl-NaCl-KCl-RbCl-CsCl-MgCl2-CaCl2 system using the modified quasi-chemical model. Metall. Mater. Trans. A. 2001, 32, 1361-1383. | ---- | ---- | ---- | ---- | ---- | ---- | ---- | ---- | 1.74E-01 | 1.68E+04 | ---- | ---- | ---- | ---- | 15 | Bondarenko, N. V. J. Appl. Chem. (USSR). 1966. 39, 2522. | ---- | ---- | ---- | ---- | ---- | ---- | ---- | ---- | ---- | ---- | ---- | ---- | ---- | -------- | ---- | ----
KCl-MgCl2 | 85.6042 | 0.465-0.535 | 756 | 5* | Chartrand, P.; Pelton, A. D. Thermodynamic evaluation and optimization of the LiCl-NaCl-KCl-RbCl-CsCl-MgCl2-CaCl2 system using the modified quasi-chemical model. Metall. Mater. Trans. A. 2001, 32, 1361-1383. | ---- | ---- | ---- | 2.19E+00 | 5.71E-04 | 1060-1130 | 1 | Lillebuen, B., Ph.D. Thesis, The Technical University of Norway, Trondheim, Norway, (1969) | ---- | ---- | ---- | ---- | ---- | ---- | ---- | ---- | ---- | ---- | ---- | ---- | ---- | ---- | ---- | ---- | ---- | ---- | ---- | ---- | ---- | -------- | ---- | ----
KCl-MgCl2 | 84.9431 | 0.497-0.503 | 761 | 5* | Chartrand, P.; Pelton, A. D. Thermodynamic evaluation and optimization of the LiCl-NaCl-KCl-RbCl-CsCl-MgCl2-CaCl2 system using the modified quasi-chemical model. Metall. Mater. Trans. A. 2001, 32, 1361-1383. | ---- | ---- | ---- | 2.10E+00 | 5.03E-04 | 1080-1170 | 1 | Lillebuen, B., Ph.D. Thesis, The Technical University of Norway, Trondheim, Norway, (1969) | ---- | ---- | ---- | ---- | ---- | ---- | ---- | ---- | ---- | ---- | ---- | ---- | ---- | ---- | ---- | ---- | ---- | ---- | ---- | ---- | ---- | -------- | ---- | ----
KCl-MgCl2 | 84.8605 | 0.501-0.499 | 761 | 5* | Chartrand, P.; Pelton, A. D. Thermodynamic evaluation and optimization of the LiCl-NaCl-KCl-RbCl-CsCl-MgCl2-CaCl2 system using the modified quasi-chemical model. Metall. Mater. Trans. A. 2001, 32, 1361-1383. | ---- | ---- | ---- | ---- | ---- | ---- | ---- | ---- | 1.68E-01 | 1.70E+04 | ---- | ---- | ---- | ---- | 15 | Bondarenko, N. V. J. Appl. Chem. (USSR). 1966. 39, 2522. | ---- | ---- | ---- | ---- | ---- | ---- | ---- | ---- | ---- | ---- | ---- | ---- | ---- | -------- | ---- | ----
KCl-MgCl2 | 83.6209 | 0.561-0.439 | 752 | 5* | Chartrand, P.; Pelton, A. D. Thermodynamic evaluation and optimization of the LiCl-NaCl-KCl-RbCl-CsCl-MgCl2-CaCl2 system using the modified quasi-chemical model. Metall. Mater. Trans. A. 2001, 32, 1361-1383. | ---- | ---- | ---- | ---- | ---- | ---- | ---- | ---- | 7.76E-02 | 2.29E+04 | ---- | ---- | ---- | ---- | 15 | Bondarenko, N. V. J. Appl. Chem. (USSR). 1966. 39, 2522. | ---- | ---- | ---- | ---- | ---- | ---- | ---- | ---- | ---- | ---- | ---- | ---- | ---- | -------- | ---- | ----
KCl-MgCl2 | 83.2697 | 0.578-0.422 | 746 | 10 | Chartrand, P.; Pelton, A. D. Thermodynamic evaluation and optimization of the LiCl-NaCl-KCl-RbCl-CsCl-MgCl2-CaCl2 system using the modified quasi-chemical model. Metall. Mater. Trans. A. 2001, 32, 1361-1383. | ---- | ---- | ---- | 2.14E+00 | 5.55E-04 | 1030-1140 | 1 | Lillebuen, B., Ph.D. Thesis, The Technical University of Norway, Trondheim, Norway, (1969) | ---- | ---- | ---- | ---- | ---- | ---- | ---- | ---- | ---- | ---- | ---- | ---- | ---- | ---- | ---- | ---- | ---- | ---- | ---- | ---- | ---- | -------- | ---- | ----
KCl-MgCl2 | 81.6376 | 0.657-0.343 | 709 | 10 | Chartrand, P.; Pelton, A. D. Thermodynamic evaluation and optimization of the LiCl-NaCl-KCl-RbCl-CsCl-MgCl2-CaCl2 system using the modified quasi-chemical model. Metall. Mater. Trans. A. 2001, 32, 1361-1383. | ---- | ---- | ---- | ---- | ---- | ---- | ---- | ---- | 1.32E-01 | 1.85E+04 | ---- | ---- | ---- | ---- | 15 | Bondarenko, N. V. J. Appl. Chem. (USSR). 1966. 39, 2522. | ---- | ---- | ---- | ---- | ---- | 68.7 | ---- | ---- | ---- | 15 | Harris, Michaella S. Thermophysical Property Characterization of Binary Chloride Salts for Molten Salt Reactors. Diss. Colorado State University, 2024. | ---- | ---- | -------- | ---- | ----
KCl-MgCl2 | 81.3277 | 0.672-0.328 | 704 | 10 | Chartrand, P.; Pelton, A. D. Thermodynamic evaluation and optimization of the LiCl-NaCl-KCl-RbCl-CsCl-MgCl2-CaCl2 system using the modified quasi-chemical model. Metall. Mater. Trans. A. 2001, 32, 1361-1383. | ---- | ---- | ---- | 2.00E+00 | 4.57E-04 | 1030-1150 | 1 | Lillebuen, B., Ph.D. Thesis, The Technical University of Norway, Trondheim, Norway, (1969) | ---- | ---- | ---- | ---- | ---- | ---- | ---- | ---- | ---- | ---- | ---- | ---- | ---- | ---- | ---- | ---- | ---- | ---- | ---- | ---- | ---- | -------- | ---- | ----
KCl-MgCl2 | 81.245 | 0.676-0.324 | 703 | 10 | Chartrand, P.; Pelton, A. D. Thermodynamic evaluation and optimization of the LiCl-NaCl-KCl-RbCl-CsCl-MgCl2-CaCl2 system using the modified quasi-chemical model. Metall. Mater. Trans. A. 2001, 32, 1361-1383. | ---- | ---- | ---- | ---- | ---- | ---- | ---- | ---- | 1.41E-01 | 1.88E+04 | ---- | ---- | ---- | ---- | 15 | Bondarenko, N. V. J. Appl. Chem. (USSR). 1966. 39, 2522. | ---- | ---- | ---- | ---- | ---- | ---- | ---- | ---- | ---- | ---- | ---- | ---- | ---- | -------- | ---- | ----
KCl-MgCl2 | 81.1624 | 0.68-0.32 | 697.6 | 10 | Chartrand, P.; Pelton, A. D. Thermodynamic evaluation and optimization of the LiCl-NaCl-KCl-RbCl-CsCl-MgCl2-CaCl2 system using the modified quasi-chemical model. Metall. Mater. Trans. A. 2001, 32, 1361-1383. | 1691 | ---- | Williams, D. F. Assessment of Candidate Molten Salt Coolants for the NGNP/NHI Heat-Transfer Loop; Oak Ridge National Lab. (ORNL), Oak Ridge, TN (United States): 2006b. https://doi.org/10.2172/1360677. | 2.06E+00 | 5.52E-04 | 723-1073 | 1.2 | Xu, X.; Wang, X.; Li, P.; Li, Y.; Hao, Q.; Xiao, B.; Elsentriecy, H.; Gervasio, D. Experimental Test of Properties of KCl-MgCl2 Eutectic Molten Salt for Heat Transfer and Thermal Storage Fluid in Concentrated Solar Power Systems. J. Sol. Energy Eng. 2018, 140(5). https://doi.org/10.1115/1.4040065. | ---- | ---- | ---- | ---- | ---- | ---- | ---- | ---- | 5.05E-01 | -0.0001 | 723-1023 | 7.000000000000001 | Xu, X.; Wang, X.; Li, P.; Li, Y.; Hao, Q.; Xiao, B.; Elsentriecy, H.; Gervasio, D. Experimental Test of Properties of KCl-MgCl2 Eutectic Molten Salt for Heat Transfer and Thermal Storage Fluid in Concentrated Solar Power Systems. J. Sol. Energy Eng. 2018, 140(5). https://doi.org/10.1115/1.4040065. | 76.7 | 0.01 | ---- | ---- | 10 | Xu, X.; Wang, X.; Li, P.; Li, Y.; Hao, Q.; Xiao, B.; Elsentriecy, H.; Gervasio, D. Experimental Test of Properties of KCl-MgCl2 Eutectic Molten Salt for Heat Transfer and Thermal Storage Fluid in Concentrated Solar Power Systems. J. Sol. Energy Eng. 2018, 140(5). https://doi.org/10.1115/1.4040065. | ---- | ---- | -------- | ---- | ----
KCl-MgCl2 | 79.7162 | 0.75-0.25 | 842 | 10 | Chartrand, P.; Pelton, A. D. Thermodynamic evaluation and optimization of the LiCl-NaCl-KCl-RbCl-CsCl-MgCl2-CaCl2 system using the modified quasi-chemical model. Metall. Mater. Trans. A. 2001, 32, 1361-1383. | ---- | ---- | ---- | 2.08E+00 | 5.33E-04 | 1050-1120 | 1 | Lillebuen, B., Ph.D. Thesis, The Technical University of Norway, Trondheim, Norway, (1969) | 1.19E-01 | 1.89E+04 | ---- | ---- | ---- | ---- | 15 | Bondarenko, N. V. J. Appl. Chem. (USSR). 1966. 39, 2522. | ---- | ---- | ---- | ---- | ---- | ---- | ---- | ---- | ---- | ---- | ---- | ---- | ---- | -------- | ---- | ----
KCl-MgCl2 | 77.9395 | 0.836-0.164 | 960 | 10 | Chartrand, P.; Pelton, A. D. Thermodynamic evaluation and optimization of the LiCl-NaCl-KCl-RbCl-CsCl-MgCl2-CaCl2 system using the modified quasi-chemical model. Metall. Mater. Trans. A. 2001, 32, 1361-1383. | ---- | ---- | ---- | ---- | ---- | ---- | ---- | ---- | 1.16E-01 | 1.93E+04 | ---- | ---- | ---- | ---- | 15 | Bondarenko, N. V. J. Appl. Chem. (USSR). 1966. 39, 2522. | ---- | ---- | ---- | ---- | ---- | ---- | ---- | ---- | ---- | ---- | ---- | ---- | ---- | -------- | ---- | ----
KCl-MgCl2 | 77.0305 | 0.88-0.12 | 992 | 10 | Chartrand, P.; Pelton, A. D. Thermodynamic evaluation and optimization of the LiCl-NaCl-KCl-RbCl-CsCl-MgCl2-CaCl2 system using the modified quasi-chemical model. Metall. Mater. Trans. A. 2001, 32, 1361-1383. | ---- | ---- | ---- | 2.16E+00 | 6.06E-04 | 1080-1140 | 1 | Lillebuen, B., Ph.D. Thesis, The Technical University of Norway, Trondheim, Norway, (1969) | ---- | ---- | ---- | ---- | ---- | ---- | ---- | ---- | ---- | ---- | ---- | ---- | ---- | ---- | ---- | ---- | ---- | ---- | ---- | ---- | ---- | -------- | ---- | ----
KCl-MgCl2 | 76.2041 | 0.92-0.08 | 1012 | 10 | Chartrand, P.; Pelton, A. D. Thermodynamic evaluation and optimization of the LiCl-NaCl-KCl-RbCl-CsCl-MgCl2-CaCl2 system using the modified quasi-chemical model. Metall. Mater. Trans. A. 2001, 32, 1361-1383. | ---- | ---- | ---- | ---- | ---- | ---- | ---- | ---- | 1.69E-01 | 1.60E+04 | ---- | ---- | ---- | ---- | 15 | Bondarenko, N. V. J. Appl. Chem. (USSR). 1966. 39, 2522. | ---- | ---- | ---- | ---- | ---- | ---- | ---- | ---- | ---- | ---- | ---- | ---- | ---- | -------- | ---- | ----
KCl-MgCl2 | 75.9148 | 0.934-0.066 | 1040 | 10 | Chartrand, P.; Pelton, A. D. Thermodynamic evaluation and optimization of the LiCl-NaCl-KCl-RbCl-CsCl-MgCl2-CaCl2 system using the modified quasi-chemical model. Metall. Mater. Trans. A. 2001, 32, 1361-1383. | ---- | ---- | ---- | 2.14E+00 | 5.84E-04 | 1050-1140 | 1 | Lillebuen, B., Ph.D. Thesis, The Technical University of Norway, Trondheim, Norway, (1969) | ---- | ---- | ---- | ---- | ---- | ---- | ---- | ---- | ---- | ---- | ---- | ---- | ---- | ---- | ---- | ---- | ---- | ---- | ---- | ---- | ---- | -------- | ---- | ----
KCl-MgCl2-NaCl | 79.1411 | 0.413-0.382-0.205 | 656 | 20 | MSTDB-TC | ---- | ---- | ---- | 2.11E+00 | 5.64E-04 | 723-1073 | 1 | Wang, Xiaoxin, Jesus Del Rincon, Peiwen Li, Youyang Zhao, and Judith Vidal. "Thermophysical properties experimentally tested for NaCl-KCl-MgCl2 eutectic molten salt as next-generation high-temperature heat transfer fluids in concentrated solar power systems." Journal of Solar Energy Engineering 143(4) (2021): 041005. | ---- | ---- | ---- | ---- | ---- | ---- | ---- | ---- | 6.53E-01 | -0.00026 | 723-1073 | 8 | Wang, Xiaoxin, Jesus Del Rincon, Peiwen Li, Youyang Zhao, and Judith Vidal. "Thermophysical properties experimentally tested for NaCl-KCl-MgCl2 eutectic molten salt as next-generation high-temperature heat transfer fluids in concentrated solar power systems." Journal of Solar Energy Engineering 143(4) (2021): 041005. | 113.26 | -0.04 | ---- | ---- | 5 | Wang, Xiaoxin, Jesus Del Rincon, Peiwen Li, Youyang Zhao, and Judith Vidal. "Thermophysical properties experimentally tested for NaCl-KCl-MgCl2 eutectic molten salt as next-generation high-temperature heat transfer fluids in concentrated solar power systems." Journal of Solar Energy Engineering 143(4) (2021): 041005. | ---- | ---- | -------- | ---- | ----
KCl-MgCl2-NaCl | 72.8002 | 0.485-0.178-0.337 | 814 | 20 | MSTDB-TC | ---- | ---- | ---- | ---- | ---- | ---- | ---- | ---- | ---- | ---- | 5.64E+00 | -9750 | 4.64E+06 | 673-873 | 15* | Wei, X., P. Xie, X. Zhang, W. Wang, J. Lu, and J. Ding. "Research on preparation and thermodynamic properties of chloride molten salt materials." CIESC J 71(5) (2020): 2423-2431. | ---- | ---- | ---- | ---- | ---- | ---- | ---- | ---- | ---- | ---- | ---- | ---- | ---- | -------- | ---- | ----
KCl-NaCl | 60.8961 | 0.1523-0.8477 | 1030 | 5* | Yin, H.; Lin, J.; Hu, B.; Liu, W.; Guo, X.; Liu, Q.; Tang, Z. Thermodynamic description of the constitutive binaries of the NaCl-KCl-UCl3-PuCl3 system. Calphad. 2020, 101783. | ---- | ---- | ---- | 2.14E+00 | 5.54E-04 | 1065-1185 | 1 | Van Artsdalen, E. R.; Yaffe, I. S. Electrical Conductance and Density of Molten Salt Systems: KCl-LiCl, KCl-NaCl and KCl-KI. J. Phys. Chem. 1955, 59(2), 118-127. https://doi.org/10.1021/j150524a007. | ---- | ---- | ---- | ---- | ---- | ---- | ---- | ---- | ---- | ---- | ---- | ---- | ---- | ---- | ---- | ---- | ---- | ---- | ---- | ---- | ---- | -------- | ---- | ----
KCl-NaCl | 62.46 | 0.25-0.75 | 1000 | 5* | Yin, H.; Lin, J.; Hu, B.; Liu, W.; Guo, X.; Liu, Q.; Tang, Z. Thermodynamic description of the constitutive binaries of the NaCl-KCl-UCl3-PuCl3 system. Calphad. 2020, 101783. | ---- | ---- | ---- | ---- | ---- | ---- | ---- | ---- | 6.65E-02 | 2.53E+04 | ---- | ---- | ---- | 1030-1110 | 10 | Birri, Tony, Nick Termini, Kevin Garland, Shay Chapel, Hunter Andrews, Paul Rose Jr, and N. Dianne Ezell. FY23 progress report on viscosity and thermal conductivity measurements of molten salts. No. ORNL/TM-2023/3048. Oak Ridge National Laboratory (ORNL), Oak Ridge, TN (United States), 2023. | ---- | ---- | ---- | ---- | ---- | 73.5 | ---- | ---- | ---- | 5 | Lonergan, J., Goncharov, V., Swinhart, M., Makovsky, K., Rollog, M., McNamara, B., ... & Paviet, P. (2023). Thermodynamic investigation of the NaCl-KCl salt system from 25 to 950 C. Journal of Molecular Liquids, 391, 122591. | 150.63 | 0.04 | 2046 | 3 | J. Ye, Y. Sahai, "Surface Tension and Density of Molten Salts Based on Equimolar NaCl-KCl with Addition of Fluorides" Materials Transactions, JIM, vol. 37, no. 2, pp. 170-170 (1996)
KCl-NaCl | 62.8017 | 0.2706-0.7294 | 992 | 5* | Yin, H.; Lin, J.; Hu, B.; Liu, W.; Guo, X.; Liu, Q.; Tang, Z. Thermodynamic description of the constitutive binaries of the NaCl-KCl-UCl3-PuCl3 system. Calphad. 2020, 101783. | ---- | ---- | ---- | 2.14E+00 | 5.59E-04 | 990-1185 | 1 | Van Artsdalen, E. R.; Yaffe, I. S. Electrical Conductance and Density of Molten Salt Systems: KCl-LiCl, KCl-NaCl and KCl-KI. J. Phys. Chem. 1955, 59(2), 118-127. https://doi.org/10.1021/j150524a007. | ---- | ---- | ---- | ---- | ---- | ---- | ---- | ---- | ---- | ---- | ---- | ---- | ---- | ---- | ---- | ---- | ---- | ---- | ---- | ---- | ---- | -------- | ---- | ----
KCl-NaCl | 64.0566 | 0.3485-0.6515 | 966 | 5* | Yin, H.; Lin, J.; Hu, B.; Liu, W.; Guo, X.; Liu, Q.; Tang, Z. Thermodynamic description of the constitutive binaries of the NaCl-KCl-UCl3-PuCl3 system. Calphad. 2020, 101783. | ---- | ---- | ---- | 2.13E+00 | 5.58E-04 | 990-1185 | 1 | Van Artsdalen, E. R.; Yaffe, I. S. Electrical Conductance and Density of Molten Salt Systems: KCl-LiCl, KCl-NaCl and KCl-KI. J. Phys. Chem. 1955, 59(2), 118-127. https://doi.org/10.1021/j150524a007. | ---- | ---- | ---- | ---- | ---- | ---- | ---- | ---- | ---- | ---- | ---- | ---- | ---- | ---- | ---- | ---- | ---- | ---- | ---- | ---- | ---- | -------- | ---- | ----
KCl-NaCl | 66.2989 | 0.4877-0.5123 | 930 | 5* | Yin, H.; Lin, J.; Hu, B.; Liu, W.; Guo, X.; Liu, Q.; Tang, Z. Thermodynamic description of the constitutive binaries of the NaCl-KCl-UCl3-PuCl3 system. Calphad. 2020, 101783. | ---- | ---- | ---- | 2.13E+00 | 5.68E-04 | 945-1170 | 1 | Van Artsdalen, E. R.; Yaffe, I. S. Electrical Conductance and Density of Molten Salt Systems: KCl-LiCl, KCl-NaCl and KCl-KI. J. Phys. Chem. 1955, 59(2), 118-127. https://doi.org/10.1021/j150524a007. | ---- | ---- | ---- | ---- | ---- | ---- | ---- | ---- | ---- | ---- | ---- | ---- | ---- | ---- | ---- | ---- | ---- | ---- | ---- | ---- | ---- | -------- | ---- | ----
KCl-NaCl | 66.49 | 0.5-0.5 | 930 | 5* | Yin, H.; Lin, J.; Hu, B.; Liu, W.; Guo, X.; Liu, Q.; Tang, Z. Thermodynamic description of the constitutive binaries of the NaCl-KCl-UCl3-PuCl3 system. Calphad. 2020, 101783. | ---- | ---- | ---- | ---- | ---- | ---- | ---- | ---- | 4.30E-02 | 2.82E+04 | ---- | ---- | ---- | 940-1090 | 10 | Birri, Tony, Nick Termini, Kevin Garland, Shay Chapel, Hunter Andrews, Paul Rose Jr, and N. Dianne Ezell. FY23 progress report on viscosity and thermal conductivity measurements of molten salts. No. ORNL/TM-2023/3048. Oak Ridge National Laboratory (ORNL), Oak Ridge, TN (United States), 2023. | 5.55E-01 | -8.73e-05 | 934-1009 | 20 | Ruth, R., Merritt, B., & Munro, T. (2024). Use of a Needle Probe to Measure the Thermal Conductivity of Electrically Conductive Liquids at High Temperatures. International Journal of Thermophysics, 45(11), 158. | 74.16 | ---- | ---- | ---- | 5 | Lonergan, J., Goncharov, V., Swinhart, M., Makovsky, K., Rollog, M., McNamara, B., ... & Paviet, P. (2023). Thermodynamic investigation of the NaCl-KCl salt system from 25 to 950 C. Journal of Molecular Liquids, 391, 122591. | 145.53 | 0.04 | 2046 | 3 | J. Ye, Y. Sahai, "Surface Tension and Density of Molten Salts Based on Equimolar NaCl-KCl with Addition of Fluorides" Materials Transactions, JIM, vol. 37, no. 2, pp. 170-170 (1996)
KCl-NaCl | 67.9468 | 0.59-0.41 | 943 | 5* | Yin, H.; Lin, J.; Hu, B.; Liu, W.; Guo, X.; Liu, Q.; Tang, Z. Thermodynamic description of the constitutive binaries of the NaCl-KCl-UCl3-PuCl3 system. Calphad. 2020, 101783. | ---- | ---- | ---- | 2.13E+00 | 5.75E-04 | 960-1170 | 1 | Van Artsdalen, E. R.; Yaffe, I. S. Electrical Conductance and Density of Molten Salt Systems: KCl-LiCl, KCl-NaCl and KCl-KI. J. Phys. Chem. 1955, 59(2), 118-127. https://doi.org/10.1021/j150524a007. | ---- | ---- | ---- | ---- | ---- | ---- | ---- | ---- | ---- | ---- | ---- | ---- | ---- | ---- | ---- | ---- | ---- | ---- | ---- | ---- | ---- | -------- | ---- | ----
KCl-NaCl | 70.52 | 0.75-0.25 | 980 | 5* | Yin, H.; Lin, J.; Hu, B.; Liu, W.; Guo, X.; Liu, Q.; Tang, Z. Thermodynamic description of the constitutive binaries of the NaCl-KCl-UCl3-PuCl3 system. Calphad. 2020, 101783. | ---- | ---- | ---- | ---- | ---- | ---- | ---- | ---- | 4.82E-02 | 2.64E+04 | ---- | ---- | ---- | 1000-1140 | 10 | Birri, Tony, Nick Termini, Kevin Garland, Shay Chapel, Hunter Andrews, Paul Rose Jr, and N. Dianne Ezell. FY23 progress report on viscosity and thermal conductivity measurements of molten salts. No. ORNL/TM-2023/3048. Oak Ridge National Laboratory (ORNL), Oak Ridge, TN (United States), 2023. | ---- | ---- | ---- | ---- | ---- | 73.52 | ---- | ---- | ---- | 5 | Lonergan, J., Goncharov, V., Swinhart, M., Makovsky, K., Rollog, M., McNamara, B., ... & Paviet, P. (2023). Thermodynamic investigation of the NaCl-KCl salt system from 25 to 950 C. Journal of Molecular Liquids, 391, 122591. | 151.14 | 0.05 | 2046 | 3 | J. Ye, Y. Sahai, "Surface Tension and Density of Molten Salts Based on Equimolar NaCl-KCl with Addition of Fluorides" Materials Transactions, JIM, vol. 37, no. 2, pp. 170-170 (1996)
KCl-NaCl | 71.2088 | 0.7925-0.2075 | 992 | 5* | Yin, H.; Lin, J.; Hu, B.; Liu, W.; Guo, X.; Liu, Q.; Tang, Z. Thermodynamic description of the constitutive binaries of the NaCl-KCl-UCl3-PuCl3 system. Calphad. 2020, 101783. | ---- | ---- | ---- | 2.14E+00 | 5.81E-04 | 1005-1200 | 1 | Van Artsdalen, E. R.; Yaffe, I. S. Electrical Conductance and Density of Molten Salt Systems: KCl-LiCl, KCl-NaCl and KCl-KI. J. Phys. Chem. 1955, 59(2), 118-127. https://doi.org/10.1021/j150524a007. | ---- | ---- | ---- | ---- | ---- | ---- | ---- | ---- | ---- | ---- | ---- | ---- | ---- | ---- | ---- | ---- | ---- | ---- | ---- | ---- | ---- | -------- | ---- | ----
KCl-NaCl | ---- | 0.6-0.4 | 942 | 20 | MSTDB-TC | ---- | ---- | ---- | ---- | ---- | ---- | ---- | ---- | ---- | ---- | ---- | ---- | ---- | ---- | ---- | ---- | ---- | ---- | ---- | ---- | ---- | ---- | ---- | ---- | ---- | ---- | ---- | 149.31 | 0.05 | 2046 | 3 | J. Ye, Y. Sahai, "Surface Tension and Density of Molten Salts Based on Equimolar NaCl-KCl with Addition of Fluorides" Materials Transactions, JIM, vol. 37, no. 2, pp. 170-170 (1996)
KCl-NaCl | ---- | 0.4-0.6 | 944 | 20 | MSTDB-TC | ---- | ---- | ---- | ---- | ---- | ---- | ---- | ---- | ---- | ---- | ---- | ---- | ---- | ---- | ---- | ---- | ---- | ---- | ---- | ---- | ---- | ---- | ---- | ---- | ---- | ---- | ---- | 149.43 | 0.04 | 2046 | 3 | J. Ye, Y. Sahai, "Surface Tension and Density of Molten Salts Based on Equimolar NaCl-KCl with Addition of Fluorides" Materials Transactions, JIM, vol. 37, no. 2, pp. 170-170 (1996)
KCl-NaCl-UCl3 | 90.5411 | 0.04-0.85-0.11 | 1023 | 5* | MSTDB-TC | ---- | ---- | ---- | ---- | ---- | ---- | ---- | ---- | ---- | ---- | -1.21 | 1.36E+03 | 0.00E+00 | 1068-1222 | 15* | Katyshev, Sergey Filippovich. Properties of molten mixtures of alkali metal halides, zirconium, hafnium and uranium. Ural State Technical University, 2001. | ---- | ---- | ---- | ---- | ---- | ---- | ---- | ---- | ---- | ---- | ---- | ---- | ---- | -------- | ---- | ----
KCl-NaCl-UCl3 | 128.1972 | 0.07-0.69-0.24 | 877 | 5* | MSTDB-TC | ---- | ---- | ---- | ---- | ---- | ---- | ---- | ---- | ---- | ---- | -1.28 | 1.36E+03 | 0.00E+00 | 943-1216 | 15* | Katyshev, Sergey Filippovich. Properties of molten mixtures of alkali metal halides, zirconium, hafnium and uranium. Ural State Technical University, 2001. | ---- | ---- | ---- | ---- | ---- | ---- | ---- | ---- | ---- | ---- | ---- | ---- | ---- | -------- | ---- | ----
KCl-NaCl-UCl3 | 82.446 | 0.07-0.85-0.08 | 1029 | 5* | MSTDB-TC | ---- | ---- | ---- | ---- | ---- | ---- | ---- | ---- | ---- | ---- | -1.09 | 1.23E+03 | 0.00E+00 | 1034-1225 | 15* | Katyshev, Sergey Filippovich. Properties of molten mixtures of alkali metal halides, zirconium, hafnium and uranium. Ural State Technical University, 2001. | ---- | ---- | ---- | ---- | ---- | ---- | ---- | ---- | ---- | ---- | ---- | ---- | ---- | -------- | ---- | ----
KCl-NaCl-UCl3 | 166.7599 | 0.11-0.52-0.37 | 720 | 5* | MSTDB-TC | ---- | ---- | ---- | ---- | ---- | ---- | ---- | ---- | ---- | ---- | -1.45 | 1.50E+03 | 0.00E+00 | 873-1209 | 15* | Katyshev, Sergey Filippovich. Properties of molten mixtures of alkali metal halides, zirconium, hafnium and uranium. Ural State Technical University, 2001. | ---- | ---- | ---- | ---- | ---- | ---- | ---- | ---- | ---- | ---- | ---- | ---- | ---- | -------- | ---- | ----
KCl-NaCl-UCl3 | 74.512 | 0.11-0.84-0.05 | 1028 | 5* | MSTDB-TC | ---- | ---- | ---- | ---- | ---- | ---- | ---- | ---- | ---- | ---- | -1.14 | 1.33E+03 | 0.00E+00 | 1047-1229 | 15* | Katyshev, Sergey Filippovich. Properties of molten mixtures of alkali metal halides, zirconium, hafnium and uranium. Ural State Technical University, 2001. | ---- | ---- | ---- | ---- | ---- | ---- | ---- | ---- | ---- | ---- | ---- | ---- | ---- | -------- | ---- | ----
KCl-NaCl-UCl3 | 103.4286 | 0.13-0.72-0.15 | 981 | 5* | MSTDB-TC | ---- | ---- | ---- | ---- | ---- | ---- | ---- | ---- | ---- | ---- | -1.06 | 1.17E+03 | 0.00E+00 | 1002-1222 | 15* | Katyshev, Sergey Filippovich. Properties of molten mixtures of alkali metal halides, zirconium, hafnium and uranium. Ural State Technical University, 2001. | ---- | ---- | ---- | ---- | ---- | ---- | ---- | ---- | ---- | ---- | ---- | ---- | ---- | -------- | ---- | ----
KCl-NaCl-UCl3 | 71.9747 | 0.13-0.83-0.04 | 1025 | 5* | MSTDB-TC | ---- | ---- | ---- | ---- | ---- | ---- | ---- | ---- | ---- | ---- | -1.21 | 1.43E+03 | 0.00E+00 | 1165-1256 | 15* | Katyshev, Sergey Filippovich. Properties of molten mixtures of alkali metal halides, zirconium, hafnium and uranium. Ural State Technical University, 2001. | ---- | ---- | ---- | ---- | ---- | ---- | ---- | ---- | ---- | ---- | ---- | ---- | ---- | -------- | ---- | ----
KCl-NaCl-UCl3 | 243.8639 | 0.15-0.21-0.64 | 987 | 5* | MSTDB-TC | ---- | ---- | ---- | 4.10E+00 | 4.03E-04 | 995-1122 | 5 | Katyshev, Sergey Filippovich. Properties of molten mixtures of alkali metal halides, zirconium, hafnium and uranium. Ural State Technical University, 2001. | ---- | ---- | ---- | ---- | ---- | ---- | ---- | ---- | ---- | ---- | ---- | ---- | ---- | ---- | ---- | ---- | ---- | ---- | ---- | ---- | ---- | -------- | ---- | ----
KCl-NaCl-UCl3 | 180.3716 | 0.15-0.43-0.42 | 789 | 5* | MSTDB-TC | ---- | ---- | ---- | 3.60E+00 | 6.00E-04 | 934-1126 | 5 | Katyshev, Sergey Filippovich. Properties of molten mixtures of alkali metal halides, zirconium, hafnium and uranium. Ural State Technical University, 2001. | ---- | ---- | ---- | ---- | ---- | ---- | ---- | ---- | ---- | ---- | ---- | ---- | ---- | ---- | ---- | ---- | ---- | ---- | ---- | ---- | ---- | -------- | ---- | ----
KCl-NaCl-UCl3 | 120.9075 | 0.15-0.64-0.21 | 920 | 5* | MSTDB-TC | ---- | ---- | ---- | 2.91E+00 | 4.94E-04 | 1007-1161 | 5 | Katyshev, Sergey Filippovich. Properties of molten mixtures of alkali metal halides, zirconium, hafnium and uranium. Ural State Technical University, 2001. | ---- | ---- | ---- | ---- | ---- | ---- | ---- | ---- | ---- | ---- | ---- | ---- | ---- | ---- | ---- | ---- | ---- | ---- | ---- | ---- | ---- | -------- | ---- | ----
KCl-NaCl-UCl3 | 203.9927 | 0.16-0.34-0.5 | 884 | 5* | MSTDB-TC | ---- | ---- | ---- | ---- | ---- | ---- | ---- | ---- | ---- | ---- | -1.4 | 1.62E+03 | 0.00E+00 | 935-1217 | 15* | Katyshev, Sergey Filippovich. Properties of molten mixtures of alkali metal halides, zirconium, hafnium and uranium. Ural State Technical University, 2001. | ---- | ---- | ---- | ---- | ---- | ---- | ---- | ---- | ---- | ---- | ---- | ---- | ---- | -------- | ---- | ----
KCl-NaCl-UCl3 | 241.8099 | 0.2-0.17-0.63 | 976 | 5* | MSTDB-TC | ---- | ---- | ---- | ---- | ---- | ---- | ---- | ---- | ---- | ---- | -1.36 | 1.70E+03 | 0.00E+00 | 1018-1219 | 15* | Katyshev, Sergey Filippovich. Properties of molten mixtures of alkali metal halides, zirconium, hafnium and uranium. Ural State Technical University, 2001. | ---- | ---- | ---- | ---- | ---- | ---- | ---- | ---- | ---- | ---- | ---- | ---- | ---- | -------- | ---- | ----
KCl-NaCl-UCl3 | 133.4729 | 0.22-0.53-0.25 | 833 | 5* | MSTDB-TC | ---- | ---- | ---- | ---- | ---- | ---- | ---- | ---- | ---- | ---- | -1.24 | 1.35E+03 | 0.00E+00 | 922-1219 | 15* | Katyshev, Sergey Filippovich. Properties of molten mixtures of alkali metal halides, zirconium, hafnium and uranium. Ural State Technical University, 2001. | ---- | ---- | ---- | ---- | ---- | ---- | ---- | ---- | ---- | ---- | ---- | ---- | ---- | -------- | ---- | ----
KCl-NaCl-UCl3 | 133 | 0.244-0.509-0.247 | 860 | 2 | Rose, M. A., Gardner, L. D., Lichtenstein, T. T., Thomas, S. A., & Wu, E. (2023). Property Measurements of NaCl-UCl3 and NaCl-KCl-UCl3 Molten Salts (Rev. 1) (No. ANL/CFCT-22/45-Rev. 1). Argonne National Laboratory (ANL), Argonne, IL (United States). | ---- | ---- | ---- | ---- | ---- | ---- | ---- | ---- | ---- | ---- | ---- | ---- | ---- | ---- | ---- | ---- | ---- | ---- | ---- | ---- | ---- | 0.69 | ---- | ---- | ---- | 10 | Rose, M. A., Gardner, L. D., Lichtenstein, T. T., Thomas, S. A., & Wu, E. (2023). Property Measurements of NaCl-UCl3 and NaCl-KCl-UCl3 Molten Salts (Rev. 1) (No. ANL/CFCT-22/45-Rev. 1). Argonne National Laboratory (ANL), Argonne, IL (United States). | ---- | ---- | -------- | ---- | ----
KCl-NaCl-UCl3 | 96.7833 | 0.25-0.63-0.12 | 955 | 5* | MSTDB-TC | ---- | ---- | ---- | ---- | ---- | ---- | ---- | ---- | ---- | ---- | -1.06 | 1.18E+03 | 0.00E+00 | 973-1238 | 15* | Katyshev, Sergey Filippovich. Properties of molten mixtures of alkali metal halides, zirconium, hafnium and uranium. Ural State Technical University, 2001. | ---- | ---- | ---- | ---- | ---- | ---- | ---- | ---- | ---- | ---- | ---- | ---- | ---- | -------- | ---- | ----
KCl-NaCl-UCl3 | 156.8917 | 0.29-0.37-0.34 | 729 | 5* | MSTDB-TC | ---- | ---- | ---- | ---- | ---- | ---- | ---- | ---- | ---- | ---- | -1.28 | 1.41E+03 | 0.00E+00 | 815-1227 | 15* | Katyshev, Sergey Filippovich. Properties of molten mixtures of alkali metal halides, zirconium, hafnium and uranium. Ural State Technical University, 2001. | ---- | ---- | ---- | ---- | ---- | ---- | ---- | ---- | ---- | ---- | ---- | ---- | ---- | -------- | ---- | ----
KCl-NaCl-UCl3 | 86.5743 | 0.29-0.63-0.08 | 953 | 5* | MSTDB-TC | ---- | ---- | ---- | ---- | ---- | ---- | ---- | ---- | ---- | ---- | -1.07 | 1.14E+03 | 0.00E+00 | 972-1254 | 15* | Katyshev, Sergey Filippovich. Properties of molten mixtures of alkali metal halides, zirconium, hafnium and uranium. Ural State Technical University, 2001. | ---- | ---- | ---- | ---- | ---- | ---- | ---- | ---- | ---- | ---- | ---- | ---- | ---- | -------- | ---- | ----
KCl-NaCl-UCl3 | 214.8263 | 0.3-0.17-0.53 | 886 | 5* | MSTDB-TC | ---- | ---- | ---- | 4.02E+00 | 6.70E-04 | 984-1141 | 5 | Katyshev, Sergey Filippovich. Properties of molten mixtures of alkali metal halides, zirconium, hafnium and uranium. Ural State Technical University, 2001. | ---- | ---- | ---- | ---- | ---- | ---- | ---- | ---- | ---- | ---- | ---- | ---- | ---- | ---- | ---- | ---- | ---- | ---- | ---- | ---- | ---- | -------- | ---- | ----
KCl-NaCl-UCl3 | 163.3561 | 0.3-0.35-0.35 | 735 | 5* | MSTDB-TC | ---- | ---- | ---- | 3.20E+00 | 5.23E-04 | 961-1147 | 5 | Katyshev, Sergey Filippovich. Properties of molten mixtures of alkali metal halides, zirconium, hafnium and uranium. Ural State Technical University, 2001. | ---- | ---- | ---- | ---- | ---- | ---- | ---- | ---- | ---- | ---- | ---- | ---- | ---- | ---- | ---- | ---- | ---- | ---- | ---- | ---- | ---- | -------- | ---- | ----
KCl-NaCl-UCl3 | 111.886 | 0.3-0.53-0.17 | 909 | 5* | MSTDB-TC | ---- | ---- | ---- | 2.85E+00 | 6.22E-04 | 992-1148 | 5 | Katyshev, Sergey Filippovich. Properties of molten mixtures of alkali metal halides, zirconium, hafnium and uranium. Ural State Technical University, 2001. | ---- | ---- | ---- | ---- | ---- | ---- | ---- | ---- | ---- | ---- | ---- | ---- | ---- | ---- | ---- | ---- | ---- | ---- | ---- | ---- | ---- | -------- | ---- | ----
KCl-NaCl-UCl3 | 187.6815 | 0.39-0.18-0.43 | 779 | 5* | MSTDB-TC | ---- | ---- | ---- | ---- | ---- | ---- | ---- | ---- | ---- | ---- | -1.14 | 1.52E+03 | 0.00E+00 | 876-1232 | 15* | Katyshev, Sergey Filippovich. Properties of molten mixtures of alkali metal halides, zirconium, hafnium and uranium. Ural State Technical University, 2001. | ---- | ---- | ---- | ---- | ---- | ---- | ---- | ---- | ---- | ---- | ---- | ---- | ---- | -------- | ---- | ----
KCl-NaCl-UCl3 | 119.0547 | 0.39-0.42-0.19 | 848 | 5* | MSTDB-TC | ---- | ---- | ---- | ---- | ---- | ---- | ---- | ---- | ---- | ---- | -1.07 | 1.19E+03 | 0.00E+00 | 927-1240 | 15* | Katyshev, Sergey Filippovich. Properties of molten mixtures of alkali metal halides, zirconium, hafnium and uranium. Ural State Technical University, 2001. | ---- | ---- | ---- | ---- | ---- | ---- | ---- | ---- | ---- | ---- | ---- | ---- | ---- | -------- | ---- | ----
KCl-NaCl-UCl3 | 146.3407 | 0.44-0.28-0.28 | 813 | 5* | MSTDB-TC | ---- | ---- | ---- | 3.20E+00 | 7.09E-04 | 966-1127 | 5 | Katyshev, Sergey Filippovich. Properties of molten mixtures of alkali metal halides, zirconium, hafnium and uranium. Ural State Technical University, 2001. | ---- | ---- | ---- | ---- | ---- | ---- | ---- | ---- | ---- | ---- | ---- | ---- | ---- | ---- | ---- | ---- | ---- | ---- | ---- | ---- | ---- | -------- | ---- | ----
KCl-NaCl-UCl3 | 182.9291 | 0.45-0.14-0.41 | 816 | 5* | MSTDB-TC | ---- | ---- | ---- | 3.63E+00 | 6.63E-04 | 998-1123 | 5 | Katyshev, Sergey Filippovich. Properties of molten mixtures of alkali metal halides, zirconium, hafnium and uranium. Ural State Technical University, 2001. | ---- | ---- | ---- | ---- | ---- | ---- | ---- | ---- | ---- | ---- | ---- | ---- | ---- | ---- | ---- | ---- | ---- | ---- | ---- | ---- | ---- | -------- | ---- | ----
KCl-NaCl-UCl3 | 105.7239 | 0.45-0.41-0.14 | 863 | 5* | MSTDB-TC | ---- | ---- | ---- | 2.62E+00 | 5.32E-04 | 975-1127 | 5 | Katyshev, Sergey Filippovich. Properties of molten mixtures of alkali metal halides, zirconium, hafnium and uranium. Ural State Technical University, 2001. | ---- | ---- | ---- | ---- | ---- | ---- | ---- | ---- | ---- | ---- | ---- | ---- | ---- | ---- | ---- | ---- | ---- | ---- | ---- | ---- | ---- | -------- | ---- | ----
KCl-NaCl-UCl3 | 103.1866 | 0.47-0.4-0.13 | 863 | 5* | MSTDB-TC | ---- | ---- | ---- | ---- | ---- | ---- | ---- | ---- | ---- | ---- | -0.887 | 9.85E+02 | 0.00E+00 | 925-1242 | 15* | Katyshev, Sergey Filippovich. Properties of molten mixtures of alkali metal halides, zirconium, hafnium and uranium. Ural State Technical University, 2001. | ---- | ---- | ---- | ---- | ---- | ---- | ---- | ---- | ---- | ---- | ---- | ---- | ---- | -------- | ---- | ----
KCl-NaCl-UCl3 | 137.8222 | 0.49-0.26-0.25 | 816 | 5* | MSTDB-TC | ---- | ---- | ---- | ---- | ---- | ---- | ---- | ---- | ---- | ---- | -1.09 | 1.29E+03 | 0.00E+00 | 829-1248 | 15* | Katyshev, Sergey Filippovich. Properties of molten mixtures of alkali metal halides, zirconium, hafnium and uranium. Ural State Technical University, 2001. | ---- | ---- | ---- | ---- | ---- | ---- | ---- | ---- | ---- | ---- | ---- | ---- | ---- | -------- | ---- | ----
KCl-NaCl-UCl3 | 150.7098 | 0.58-0.13-0.29 | 858 | 5* | MSTDB-TC | ---- | ---- | ---- | ---- | ---- | ---- | ---- | ---- | ---- | ---- | -1.08 | 1.31E+03 | 0.00E+00 | 929-1263 | 15* | Katyshev, Sergey Filippovich. Properties of molten mixtures of alkali metal halides, zirconium, hafnium and uranium. Ural State Technical University, 2001. | ---- | ---- | ---- | ---- | ---- | ---- | ---- | ---- | ---- | ---- | ---- | ---- | ---- | -------- | ---- | ----
KCl-NaCl-UCl3 | 153.8914 | 0.6-0.1-0.3 | 867 | 5* | MSTDB-TC | ---- | ---- | ---- | 2.96E+00 | 3.44E-04 | 970-1123 | 5 | Katyshev, Sergey Filippovich. Properties of molten mixtures of alkali metal halides, zirconium, hafnium and uranium. Ural State Technical University, 2001. | ---- | ---- | ---- | ---- | ---- | ---- | ---- | ---- | ---- | ---- | ---- | ---- | ---- | ---- | ---- | ---- | ---- | ---- | ---- | ---- | ---- | -------- | ---- | ----
KCl-NaCl-UCl3 | 125.2969 | 0.6-0.2-0.2 | 811 | 5* | MSTDB-TC | ---- | ---- | ---- | 2.69E+00 | 4.82E-04 | 993-1118 | 5 | Katyshev, Sergey Filippovich. Properties of molten mixtures of alkali metal halides, zirconium, hafnium and uranium. Ural State Technical University, 2001. | ---- | ---- | ---- | ---- | ---- | ---- | ---- | ---- | ---- | ---- | ---- | ---- | ---- | ---- | ---- | ---- | ---- | ---- | ---- | ---- | ---- | -------- | ---- | ----
KCl-NaCl-UCl3 | 113.8591 | 0.6-0.24-0.16 | 831 | 5* | MSTDB-TC | ---- | ---- | ---- | ---- | ---- | ---- | ---- | ---- | ---- | ---- | -0.682 | 1.01E+03 | 0.00E+00 | 787-1239 | 15* | Katyshev, Sergey Filippovich. Properties of molten mixtures of alkali metal halides, zirconium, hafnium and uranium. Ural State Technical University, 2001. | ---- | ---- | ---- | ---- | ---- | ---- | ---- | ---- | ---- | ---- | ---- | ---- | ---- | -------- | ---- | ----
KCl-NaCl-UCl3 | 96.7024 | 0.6-0.3-0.1 | 885 | 5* | MSTDB-TC | ---- | ---- | ---- | 2.54E+00 | 5.90E-04 | 1025-1147 | 5 | Katyshev, Sergey Filippovich. Properties of molten mixtures of alkali metal halides, zirconium, hafnium and uranium. Ural State Technical University, 2001. | ---- | ---- | ---- | ---- | ---- | ---- | ---- | ---- | ---- | ---- | ---- | ---- | ---- | ---- | ---- | ---- | ---- | ---- | ---- | ---- | ---- | -------- | ---- | ----
KCl-NaCl-UCl3 | 123.8872 | 0.69-0.12-0.19 | 832 | 5* | MSTDB-TC | ---- | ---- | ---- | ---- | ---- | ---- | ---- | ---- | ---- | ---- | -0.973 | 1.01E+03 | 0.00E+00 | 896-1246 | 15* | Katyshev, Sergey Filippovich. Properties of molten mixtures of alkali metal halides, zirconium, hafnium and uranium. Ural State Technical University, 2001. | ---- | ---- | ---- | ---- | ---- | ---- | ---- | ---- | ---- | ---- | ---- | ---- | ---- | -------- | ---- | ----
KCl-NaCl-UCl3 | 124.8537 | 0.75-0.06-0.19 | 854 | 5* | MSTDB-TC | ---- | ---- | ---- | 2.58E+00 | 3.57E-04 | 973-1130 | 5 | Katyshev, Sergey Filippovich. Properties of molten mixtures of alkali metal halides, zirconium, hafnium and uranium. Ural State Technical University, 2001. | ---- | ---- | ---- | ---- | ---- | ---- | ---- | ---- | ---- | ---- | ---- | ---- | ---- | ---- | ---- | ---- | ---- | ---- | ---- | ---- | ---- | -------- | ---- | ----
KCl-NaCl-UCl3 | 104.2532 | 0.75-0.13-0.12 | 913 | 5* | MSTDB-TC | ---- | ---- | ---- | 2.74E+00 | 7.30E-04 | 979-1134 | 5 | Katyshev, Sergey Filippovich. Properties of molten mixtures of alkali metal halides, zirconium, hafnium and uranium. Ural State Technical University, 2001. | ---- | ---- | ---- | ---- | ---- | ---- | ---- | ---- | ---- | ---- | ---- | ---- | ---- | ---- | ---- | ---- | ---- | ---- | ---- | ---- | ---- | -------- | ---- | ----
KCl-NaCl-UCl3 | 87.6809 | 0.75-0.19-0.06 | 953 | 5* | MSTDB-TC | ---- | ---- | ---- | 2.17E+00 | 4.40E-04 | 995-1153 | 5 | Katyshev, Sergey Filippovich. Properties of molten mixtures of alkali metal halides, zirconium, hafnium and uranium. Ural State Technical University, 2001. | ---- | ---- | ---- | ---- | ---- | ---- | ---- | ---- | ---- | ---- | ---- | ---- | ---- | ---- | ---- | ---- | ---- | ---- | ---- | ---- | ---- | -------- | ---- | ----
KCl-NaCl-UCl3 | 92.9566 | 0.9-0.03-0.07 | 998 | 5* | MSTDB-TC | ---- | ---- | ---- | 2.37E+00 | 5.12E-04 | 1070-1163 | 5 | Katyshev, Sergey Filippovich. Properties of molten mixtures of alkali metal halides, zirconium, hafnium and uranium. Ural State Technical University, 2001. | ---- | ---- | ---- | ---- | ---- | ---- | ---- | ---- | ---- | ---- | ---- | ---- | ---- | ---- | ---- | ---- | ---- | ---- | ---- | ---- | ---- | -------- | ---- | ----
KCl-NaCl-UCl3 | 87.2377 | 0.9-0.05-0.05 | 1005 | 5* | MSTDB-TC | ---- | ---- | ---- | 2.41E+00 | 6.75E-04 | 1050-1170 | 5 | Katyshev, Sergey Filippovich. Properties of molten mixtures of alkali metal halides, zirconium, hafnium and uranium. Ural State Technical University, 2001. | ---- | ---- | ---- | ---- | ---- | ---- | ---- | ---- | ---- | ---- | ---- | ---- | ---- | ---- | ---- | ---- | ---- | ---- | ---- | ---- | ---- | -------- | ---- | ----
KCl-NaCl-UCl3 | 81.5188 | 0.9-0.07-0.03 | 1012 | 5* | MSTDB-TC | ---- | ---- | ---- | 2.16E+00 | 5.41E-04 | 1069-1232 | 5 | Katyshev, Sergey Filippovich. Properties of molten mixtures of alkali metal halides, zirconium, hafnium and uranium. Ural State Technical University, 2001. | ---- | ---- | ---- | ---- | ---- | ---- | ---- | ---- | ---- | ---- | ---- | ---- | ---- | ---- | ---- | ---- | ---- | ---- | ---- | ---- | ---- | -------- | ---- | ----
KCl-UCl3 | 317.4042 | 0.1-0.9 | 1088 | 10 | Yingling, J. A., Schorne-Pinto, J., Aziziha, M., Ard, J. C., Mofrad, A. M., Christian, M. S., ... & Besmann, T. M. (2023). Thermodynamic measurements and assessments for LiCl-NaCl-KCl-UCl3 systems. The Journal of Chemical Thermodynamics, 179, 106974. | ---- | ---- | ---- | 5.68E+00 | 1.18E-03 | 1128-1246 | 1 | Desyatnik, V. N.; Katyshev, S. F.; Raspopin, S. P.; Chervinskii, Y. F. DENSITY, SURFACE TENSION AND VISCOSITY OF MELTS OF URANIUM TRICHLORIDE-POTASSIUM-CHLORIDE SYSTEM. Zhurnal Fiz. Khimii 1976, 50 (10), 2522-2525. | ---- | ---- | -1.1 | 1.73E+03 | 4.10E+00 | 1118-1265 | 15* | Katyshev, Sergey Filippovich. Properties of molten mixtures of alkali metal halides, zirconium, hafnium and uranium. Ural State Technical University, 2001. | ---- | ---- | ---- | ---- | ---- | ---- | ---- | ---- | ---- | ---- | ---- | ---- | ---- | -------- | ---- | ----
KCl-UCl3 | 290.4206 | 0.2-0.8 | 1051 | 10 | Yingling, J. A., Schorne-Pinto, J., Aziziha, M., Ard, J. C., Mofrad, A. M., Christian, M. S., ... & Besmann, T. M. (2023). Thermodynamic measurements and assessments for LiCl-NaCl-KCl-UCl3 systems. The Journal of Chemical Thermodynamics, 179, 106974. | ---- | ---- | ---- | ---- | ---- | ---- | ---- | ---- | ---- | ---- | -1.29 | 1.95E+03 | 0.00E+00 | 1086-1267 | 15* | Katyshev, Sergey Filippovich. Properties of molten mixtures of alkali metal halides, zirconium, hafnium and uranium. Ural State Technical University, 2001. | ---- | ---- | ---- | ---- | ---- | ---- | ---- | ---- | ---- | ---- | ---- | ---- | ---- | -------- | ---- | ----
KCl-UCl3 | 282.3255 | 0.23-0.77 | 1039 | 10 | Yingling, J. A., Schorne-Pinto, J., Aziziha, M., Ard, J. C., Mofrad, A. M., Christian, M. S., ... & Besmann, T. M. (2023). Thermodynamic measurements and assessments for LiCl-NaCl-KCl-UCl3 systems. The Journal of Chemical Thermodynamics, 179, 106974. | ---- | ---- | ---- | 4.88E+00 | 7.89E-04 | 1084-1202 | 1 | Desyatnik, V. N.; Katyshev, S. F.; Raspopin, S. P.; Chervinskii, Y. F. DENSITY, SURFACE TENSION AND VISCOSITY OF MELTS OF URANIUM TRICHLORIDE-POTASSIUM-CHLORIDE SYSTEM. Zhurnal Fiz. Khimii 1976, 50 (10), 2522-2525. | ---- | ---- | ---- | ---- | ---- | ---- | ---- | ---- | ---- | ---- | ---- | ---- | ---- | ---- | ---- | ---- | ---- | ---- | ---- | ---- | ---- | -------- | ---- | ----
KCl-UCl3 | 276.9288 | 0.25-0.75 | 1029 | 10 | Yingling, J. A., Schorne-Pinto, J., Aziziha, M., Ard, J. C., Mofrad, A. M., Christian, M. S., ... & Besmann, T. M. (2023). Thermodynamic measurements and assessments for LiCl-NaCl-KCl-UCl3 systems. The Journal of Chemical Thermodynamics, 179, 106974. | ---- | ---- | ---- | 4.86E+00 | 8.25E-04 | 1059-1147 | 1 | Desyatnik, V. N.; Katyshev, S. F.; Raspopin, S. P.; Chervinskii, Y. F. DENSITY, SURFACE TENSION AND VISCOSITY OF MELTS OF URANIUM TRICHLORIDE-POTASSIUM-CHLORIDE SYSTEM. Zhurnal Fiz. Khimii 1976, 50 (10), 2522-2525. | ---- | ---- | ---- | ---- | ---- | ---- | ---- | ---- | ---- | ---- | ---- | ---- | ---- | ---- | ---- | ---- | ---- | ---- | ---- | ---- | ---- | -------- | ---- | ----
KCl-UCl3 | 263.4369 | 0.3-0.7 | 999 | 10 | Yingling, J. A., Schorne-Pinto, J., Aziziha, M., Ard, J. C., Mofrad, A. M., Christian, M. S., ... & Besmann, T. M. (2023). Thermodynamic measurements and assessments for LiCl-NaCl-KCl-UCl3 systems. The Journal of Chemical Thermodynamics, 179, 106974. | ---- | ---- | ---- | ---- | ---- | ---- | ---- | ---- | ---- | ---- | -1.28 | 1.87E+03 | 0.00E+00 | 1033-1252 | 15* | Katyshev, Sergey Filippovich. Properties of molten mixtures of alkali metal halides, zirconium, hafnium and uranium. Ural State Technical University, 2001. | ---- | ---- | ---- | ---- | ---- | ---- | ---- | ---- | ---- | ---- | ---- | ---- | ---- | -------- | ---- | ----
KCl-UCl3 | 247.2467 | 0.36-0.64 | 960 | 10 | Yingling, J. A., Schorne-Pinto, J., Aziziha, M., Ard, J. C., Mofrad, A. M., Christian, M. S., ... & Besmann, T. M. (2023). Thermodynamic measurements and assessments for LiCl-NaCl-KCl-UCl3 systems. The Journal of Chemical Thermodynamics, 179, 106974. | ---- | ---- | ---- | 4.53E+00 | 7.96E-04 | 1022-1184 | 1 | Desyatnik, V. N.; Katyshev, S. F.; Raspopin, S. P.; Chervinskii, Y. F. DENSITY, SURFACE TENSION AND VISCOSITY OF MELTS OF URANIUM TRICHLORIDE-POTASSIUM-CHLORIDE SYSTEM. Zhurnal Fiz. Khimii 1976, 50 (10), 2522-2525. | ---- | ---- | ---- | ---- | ---- | ---- | ---- | ---- | ---- | ---- | ---- | ---- | ---- | ---- | ---- | ---- | ---- | ---- | ---- | ---- | ---- | -------- | ---- | ----
KCl-UCl3 | 236.4533 | 0.4-0.6 | 930 | 10 | Yingling, J. A., Schorne-Pinto, J., Aziziha, M., Ard, J. C., Mofrad, A. M., Christian, M. S., ... & Besmann, T. M. (2023). Thermodynamic measurements and assessments for LiCl-NaCl-KCl-UCl3 systems. The Journal of Chemical Thermodynamics, 179, 106974. | ---- | ---- | ---- | ---- | ---- | ---- | ---- | ---- | ---- | ---- | -1.24 | 1.78E+03 | 0.00E+00 | 953-1245 | 15* | Katyshev, Sergey Filippovich. Properties of molten mixtures of alkali metal halides, zirconium, hafnium and uranium. Ural State Technical University, 2001. | ---- | ---- | ---- | ---- | ---- | ---- | ---- | ---- | ---- | ---- | ---- | ---- | ---- | -------- | ---- | ----
KCl-UCl3 | 222.9614 | 0.45-0.55 | 874 | 10 | Yingling, J. A., Schorne-Pinto, J., Aziziha, M., Ard, J. C., Mofrad, A. M., Christian, M. S., ... & Besmann, T. M. (2023). Thermodynamic measurements and assessments for LiCl-NaCl-KCl-UCl3 systems. The Journal of Chemical Thermodynamics, 179, 106974. | ---- | ---- | ---- | 4.61E+00 | 1.08E-03 | 919-1118 | 1 | Desyatnik, V. N.; Katyshev, S. F.; Raspopin, S. P.; Chervinskii, Y. F. DENSITY, SURFACE TENSION AND VISCOSITY OF MELTS OF URANIUM TRICHLORIDE-POTASSIUM-CHLORIDE SYSTEM. Zhurnal Fiz. Khimii 1976, 50 (10), 2522-2525. | ---- | ---- | ---- | ---- | ---- | ---- | ---- | ---- | ---- | ---- | ---- | ---- | ---- | ---- | ---- | ---- | ---- | ---- | ---- | ---- | ---- | -------- | ---- | ----
KCl-UCl3 | 220.2631 | 0.46-0.54 | 864 | 10 | Yingling, J. A., Schorne-Pinto, J., Aziziha, M., Ard, J. C., Mofrad, A. M., Christian, M. S., ... & Besmann, T. M. (2023). Thermodynamic measurements and assessments for LiCl-NaCl-KCl-UCl3 systems. The Journal of Chemical Thermodynamics, 179, 106974. | ---- | ---- | ---- | 4.43E+00 | 9.53E-04 | 965-1138 | 1 | Desyatnik, V. N.; Katyshev, S. F.; Raspopin, S. P.; Chervinskii, Y. F. DENSITY, SURFACE TENSION AND VISCOSITY OF MELTS OF URANIUM TRICHLORIDE-POTASSIUM-CHLORIDE SYSTEM. Zhurnal Fiz. Khimii 1976, 50 (10), 2522-2525. | ---- | ---- | ---- | ---- | ---- | ---- | ---- | ---- | ---- | ---- | ---- | ---- | ---- | ---- | ---- | ---- | ---- | ---- | ---- | ---- | ---- | -------- | ---- | ----
KCl-UCl3 | 209.4696 | 0.5-0.5 | 815 | 10 | Yingling, J. A., Schorne-Pinto, J., Aziziha, M., Ard, J. C., Mofrad, A. M., Christian, M. S., ... & Besmann, T. M. (2023). Thermodynamic measurements and assessments for LiCl-NaCl-KCl-UCl3 systems. The Journal of Chemical Thermodynamics, 179, 106974. | ---- | ---- | ---- | ---- | ---- | ---- | ---- | ---- | ---- | ---- | -1.22 | 1.66E+03 | 0.00E+00 | 873-1260 | 15* | Katyshev, Sergey Filippovich. Properties of molten mixtures of alkali metal halides, zirconium, hafnium and uranium. Ural State Technical University, 2001. | ---- | ---- | ---- | ---- | ---- | ---- | ---- | ---- | ---- | ---- | ---- | ---- | ---- | -------- | ---- | ----
KCl-UCl3 | 200.0253 | 0.535-0.465 | 837 | 10 | Yingling, J. A., Schorne-Pinto, J., Aziziha, M., Ard, J. C., Mofrad, A. M., Christian, M. S., ... & Besmann, T. M. (2023). Thermodynamic measurements and assessments for LiCl-NaCl-KCl-UCl3 systems. The Journal of Chemical Thermodynamics, 179, 106974. | ---- | ---- | ---- | 4.12E+00 | 8.93E-04 | 863-1115 | 1 | Desyatnik, V. N.; Katyshev, S. F.; Raspopin, S. P.; Chervinskii, Y. F. DENSITY, SURFACE TENSION AND VISCOSITY OF MELTS OF URANIUM TRICHLORIDE-POTASSIUM-CHLORIDE SYSTEM. Zhurnal Fiz. Khimii 1976, 50 (10), 2522-2525. | ---- | ---- | ---- | ---- | ---- | ---- | ---- | ---- | ---- | ---- | ---- | ---- | ---- | ---- | ---- | ---- | ---- | ---- | ---- | ---- | ---- | -------- | ---- | ----
KCl-UCl3 | 189.2319 | 0.575-0.425 | 858 | 10 | Yingling, J. A., Schorne-Pinto, J., Aziziha, M., Ard, J. C., Mofrad, A. M., Christian, M. S., ... & Besmann, T. M. (2023). Thermodynamic measurements and assessments for LiCl-NaCl-KCl-UCl3 systems. The Journal of Chemical Thermodynamics, 179, 106974. | ---- | ---- | ---- | 3.99E+00 | 8.92E-04 | 865-1134 | 1 | Desyatnik, V. N.; Katyshev, S. F.; Raspopin, S. P.; Chervinskii, Y. F. DENSITY, SURFACE TENSION AND VISCOSITY OF MELTS OF URANIUM TRICHLORIDE-POTASSIUM-CHLORIDE SYSTEM. Zhurnal Fiz. Khimii 1976, 50 (10), 2522-2525. | ---- | ---- | ---- | ---- | ---- | ---- | ---- | ---- | ---- | ---- | ---- | ---- | ---- | ---- | ---- | ---- | ---- | ---- | ---- | ---- | ---- | -------- | ---- | ----
KCl-UCl3 | 182.4859 | 0.6-0.4 | 869 | 10 | Yingling, J. A., Schorne-Pinto, J., Aziziha, M., Ard, J. C., Mofrad, A. M., Christian, M. S., ... & Besmann, T. M. (2023). Thermodynamic measurements and assessments for LiCl-NaCl-KCl-UCl3 systems. The Journal of Chemical Thermodynamics, 179, 106974. | ---- | ---- | ---- | 3.80E+00 | 7.98E-04 | 932-1120 | 1 | Desyatnik, V. N.; Katyshev, S. F.; Raspopin, S. P.; Chervinskii, Y. F. DENSITY, SURFACE TENSION AND VISCOSITY OF MELTS OF URANIUM TRICHLORIDE-POTASSIUM-CHLORIDE SYSTEM. Zhurnal Fiz. Khimii 1976, 50 (10), 2522-2525. | ---- | ---- | -1.24 | 1.64E+03 | 0.00E+00 | 948-1239 | 15* | Katyshev, Sergey Filippovich. Properties of molten mixtures of alkali metal halides, zirconium, hafnium and uranium. Ural State Technical University, 2001. | ---- | ---- | ---- | ---- | ---- | ---- | ---- | ---- | ---- | ---- | ---- | ---- | ---- | -------- | ---- | ----
KCl-UCl3 | 173.5813 | 0.633-0.367 | 879 | 10 | Yingling, J. A., Schorne-Pinto, J., Aziziha, M., Ard, J. C., Mofrad, A. M., Christian, M. S., ... & Besmann, T. M. (2023). Thermodynamic measurements and assessments for LiCl-NaCl-KCl-UCl3 systems. The Journal of Chemical Thermodynamics, 179, 106974. | ---- | ---- | ---- | 3.61E+00 | 7.36E-04 | 910-1141 | 1 | Desyatnik, V. N.; Katyshev, S. F.; Raspopin, S. P.; Chervinskii, Y. F. DENSITY, SURFACE TENSION AND VISCOSITY OF MELTS OF URANIUM TRICHLORIDE-POTASSIUM-CHLORIDE SYSTEM. Zhurnal Fiz. Khimii 1976, 50 (10), 2522-2525. | ---- | ---- | ---- | ---- | ---- | ---- | ---- | ---- | ---- | ---- | ---- | ---- | ---- | ---- | ---- | ---- | ---- | ---- | ---- | ---- | ---- | -------- | ---- | ----
KCl-UCl3 | 164.4069 | 0.667-0.333 | 883 | 10 | Yingling, J. A., Schorne-Pinto, J., Aziziha, M., Ard, J. C., Mofrad, A. M., Christian, M. S., ... & Besmann, T. M. (2023). Thermodynamic measurements and assessments for LiCl-NaCl-KCl-UCl3 systems. The Journal of Chemical Thermodynamics, 179, 106974. | ---- | ---- | ---- | 3.55E+00 | 7.87E-04 | 969-1094 | 1 | Desyatnik, V. N.; Katyshev, S. F.; Raspopin, S. P.; Chervinskii, Y. F. DENSITY, SURFACE TENSION AND VISCOSITY OF MELTS OF URANIUM TRICHLORIDE-POTASSIUM-CHLORIDE SYSTEM. Zhurnal Fiz. Khimii 1976, 50 (10), 2522-2525. | ---- | ---- | ---- | ---- | ---- | ---- | ---- | ---- | ---- | ---- | ---- | ---- | ---- | ---- | ---- | ---- | ---- | ---- | ---- | ---- | ---- | -------- | ---- | ----
KCl-UCl3 | 160.3593 | 0.682-0.318 | 883 | 10 | Yingling, J. A., Schorne-Pinto, J., Aziziha, M., Ard, J. C., Mofrad, A. M., Christian, M. S., ... & Besmann, T. M. (2023). Thermodynamic measurements and assessments for LiCl-NaCl-KCl-UCl3 systems. The Journal of Chemical Thermodynamics, 179, 106974. | ---- | ---- | ---- | 3.49E+00 | 7.78E-04 | 950-1159 | 1 | Desyatnik, V. N.; Katyshev, S. F.; Raspopin, S. P.; Chervinskii, Y. F. DENSITY, SURFACE TENSION AND VISCOSITY OF MELTS OF URANIUM TRICHLORIDE-POTASSIUM-CHLORIDE SYSTEM. Zhurnal Fiz. Khimii 1976, 50 (10), 2522-2525. | ---- | ---- | ---- | ---- | ---- | ---- | ---- | ---- | ---- | ---- | ---- | ---- | ---- | ---- | ---- | ---- | ---- | ---- | ---- | ---- | ---- | -------- | ---- | ----
KCl-UCl3 | 155.5023 | 0.7-0.3 | 879 | 10 | Yingling, J. A., Schorne-Pinto, J., Aziziha, M., Ard, J. C., Mofrad, A. M., Christian, M. S., ... & Besmann, T. M. (2023). Thermodynamic measurements and assessments for LiCl-NaCl-KCl-UCl3 systems. The Journal of Chemical Thermodynamics, 179, 106974. | ---- | ---- | ---- | ---- | ---- | ---- | ---- | ---- | ---- | ---- | -1.06 | 1.35E+03 | 0.00E+00 | 975-1222 | 15* | Katyshev, Sergey Filippovich. Properties of molten mixtures of alkali metal halides, zirconium, hafnium and uranium. Ural State Technical University, 2001. | ---- | ---- | ---- | ---- | ---- | ---- | ---- | ---- | ---- | ---- | ---- | ---- | ---- | -------- | ---- | ----
KCl-UCl3 | 142.0105 | 0.75-0.25 | 880 | 10 | Yingling, J. A., Schorne-Pinto, J., Aziziha, M., Ard, J. C., Mofrad, A. M., Christian, M. S., ... & Besmann, T. M. (2023). Thermodynamic measurements and assessments for LiCl-NaCl-KCl-UCl3 systems. The Journal of Chemical Thermodynamics, 179, 106974. | ---- | ---- | ---- | 3.33E+00 | 8.33E-04 | 975-1158 | 1 | Desyatnik, V. N.; Katyshev, S. F.; Raspopin, S. P.; Chervinskii, Y. F. DENSITY, SURFACE TENSION AND VISCOSITY OF MELTS OF URANIUM TRICHLORIDE-POTASSIUM-CHLORIDE SYSTEM. Zhurnal Fiz. Khimii 1976, 50 (10), 2522-2525. | ---- | ---- | ---- | ---- | ---- | ---- | ---- | ---- | ---- | ---- | ---- | ---- | ---- | ---- | ---- | ---- | ---- | ---- | ---- | ---- | ---- | -------- | ---- | ----
KCl-UCl3 | 133.9154 | 0.78-0.22 | 874 | 10 | Yingling, J. A., Schorne-Pinto, J., Aziziha, M., Ard, J. C., Mofrad, A. M., Christian, M. S., ... & Besmann, T. M. (2023). Thermodynamic measurements and assessments for LiCl-NaCl-KCl-UCl3 systems. The Journal of Chemical Thermodynamics, 179, 106974. | ---- | ---- | ---- | 3.12E+00 | 7.24E-04 | 956-1137 | 1 | Desyatnik, V. N.; Katyshev, S. F.; Raspopin, S. P.; Chervinskii, Y. F. DENSITY, SURFACE TENSION AND VISCOSITY OF MELTS OF URANIUM TRICHLORIDE-POTASSIUM-CHLORIDE SYSTEM. Zhurnal Fiz. Khimii 1976, 50 (10), 2522-2525. | ---- | ---- | -0.903 | 1.06E+03 | 0.00E+00 | 942-1240 | 15* | Katyshev, Sergey Filippovich. Properties of molten mixtures of alkali metal halides, zirconium, hafnium and uranium. Ural State Technical University, 2001. | ---- | ---- | ---- | ---- | ---- | ---- | ---- | ---- | ---- | ---- | ---- | ---- | ---- | -------- | ---- | ----
KCl-UCl3 | 112.0586 | 0.861-0.139 | 957 | 10 | Yingling, J. A., Schorne-Pinto, J., Aziziha, M., Ard, J. C., Mofrad, A. M., Christian, M. S., ... & Besmann, T. M. (2023). Thermodynamic measurements and assessments for LiCl-NaCl-KCl-UCl3 systems. The Journal of Chemical Thermodynamics, 179, 106974. | ---- | ---- | ---- | 2.76E+00 | 6.82E-04 | 998-1158 | 1 | Desyatnik, V. N.; Katyshev, S. F.; Raspopin, S. P.; Chervinskii, Y. F. DENSITY, SURFACE TENSION AND VISCOSITY OF MELTS OF URANIUM TRICHLORIDE-POTASSIUM-CHLORIDE SYSTEM. Zhurnal Fiz. Khimii 1976, 50 (10), 2522-2525. | ---- | ---- | ---- | ---- | ---- | ---- | ---- | ---- | ---- | ---- | ---- | ---- | ---- | ---- | ---- | ---- | ---- | ---- | ---- | ---- | ---- | -------- | ---- | ----
KCl-UCl3 | 101.535 | 0.9-0.1 | 993 | 10 | Yingling, J. A., Schorne-Pinto, J., Aziziha, M., Ard, J. C., Mofrad, A. M., Christian, M. S., ... & Besmann, T. M. (2023). Thermodynamic measurements and assessments for LiCl-NaCl-KCl-UCl3 systems. The Journal of Chemical Thermodynamics, 179, 106974. | ---- | ---- | ---- | 2.67E+00 | 6.98E-04 | 1022-1206 | 1 | Desyatnik, V. N.; Katyshev, S. F.; Raspopin, S. P.; Chervinskii, Y. F. DENSITY, SURFACE TENSION AND VISCOSITY OF MELTS OF URANIUM TRICHLORIDE-POTASSIUM-CHLORIDE SYSTEM. Zhurnal Fiz. Khimii 1976, 50 (10), 2522-2525. | ---- | ---- | -0.702 | 7.89E+02 | 0.00E+00 | 1025-1240 | 15* | Katyshev, Sergey Filippovich. Properties of molten mixtures of alkali metal halides, zirconium, hafnium and uranium. Ural State Technical University, 2001. | ---- | ---- | ---- | ---- | ---- | ---- | ---- | ---- | ---- | ---- | ---- | ---- | ---- | -------- | ---- | ----
KCl-UCl3-UCl4 | 312.6378 | 0.14-0.69-0.17 | 1052 | 5* | MSTDB-TC | ---- | ---- | ---- | 5.67E+00 | 1.45E-03 | 1068-1196 | 5 | Katyshev, Sergey Filippovich. Properties of molten mixtures of alkali metal halides, zirconium, hafnium and uranium. Ural State Technical University, 2001. | ---- | ---- | ---- | ---- | ---- | ---- | ---- | ---- | ---- | ---- | ---- | ---- | ---- | ---- | ---- | ---- | ---- | ---- | ---- | ---- | ---- | -------- | ---- | ----
KCl-UCl3-UCl4 | 314.5286 | 0.2-0.12-0.68 | 891 | 5* | MSTDB-TC | ---- | ---- | ---- | 4.91E+00 | 1.71E-03 | 869-948 | 5 | Katyshev, Sergey Filippovich. Properties of molten mixtures of alkali metal halides, zirconium, hafnium and uranium. Ural State Technical University, 2001. | ---- | ---- | ---- | ---- | ---- | ---- | ---- | ---- | ---- | ---- | ---- | ---- | ---- | ---- | ---- | ---- | ---- | ---- | ---- | ---- | ---- | -------- | ---- | ----
KCl-UCl3-UCl4 | 310.2743 | 0.2-0.24-0.56 | 1007 | 5* | MSTDB-TC | ---- | ---- | ---- | 5.11E+00 | 1.71E-03 | 851-943 | 5 | Katyshev, Sergey Filippovich. Properties of molten mixtures of alkali metal halides, zirconium, hafnium and uranium. Ural State Technical University, 2001. | ---- | ---- | ---- | ---- | ---- | ---- | ---- | ---- | ---- | ---- | ---- | ---- | ---- | ---- | ---- | ---- | ---- | ---- | ---- | ---- | ---- | -------- | ---- | ----
KCl-UCl3-UCl4 | 306.0199 | 0.2-0.36-0.44 | 1036 | 5* | MSTDB-TC | ---- | ---- | ---- | 5.64E+00 | 1.93E-03 | 1002-1086 | 5 | Katyshev, Sergey Filippovich. Properties of molten mixtures of alkali metal halides, zirconium, hafnium and uranium. Ural State Technical University, 2001. | ---- | ---- | ---- | ---- | ---- | ---- | ---- | ---- | ---- | ---- | ---- | ---- | ---- | ---- | ---- | ---- | ---- | ---- | ---- | ---- | ---- | -------- | ---- | ----
KCl-UCl3-UCl4 | 301.7655 | 0.2-0.48-0.32 | 1048 | 5* | MSTDB-TC | ---- | ---- | ---- | 5.65E+00 | 1.73E-03 | 1031-1105 | 5 | Katyshev, Sergey Filippovich. Properties of molten mixtures of alkali metal halides, zirconium, hafnium and uranium. Ural State Technical University, 2001. | ---- | ---- | ---- | ---- | ---- | ---- | ---- | ---- | ---- | ---- | ---- | ---- | ---- | ---- | ---- | ---- | ---- | ---- | ---- | ---- | ---- | -------- | ---- | ----
KCl-UCl3-UCl4 | 296.0931 | 0.2-0.64-0.16 | 1046 | 5* | MSTDB-TC | ---- | ---- | ---- | 5.16E+00 | 1.15E-03 | 1098-1196 | 5 | Katyshev, Sergey Filippovich. Properties of molten mixtures of alkali metal halides, zirconium, hafnium and uranium. Ural State Technical University, 2001. | ---- | ---- | ---- | ---- | ---- | ---- | ---- | ---- | ---- | ---- | ---- | ---- | ---- | ---- | ---- | ---- | ---- | ---- | ---- | ---- | ---- | -------- | ---- | ----
KCl-UCl3-UCl4 | 273.3638 | 0.3-0.42-0.28 | 1045 | 5* | MSTDB-TC | ---- | ---- | ---- | 4.89E+00 | 1.24E-03 | 991-1091 | 5 | Katyshev, Sergey Filippovich. Properties of molten mixtures of alkali metal halides, zirconium, hafnium and uranium. Ural State Technical University, 2001. | ---- | ---- | ---- | ---- | ---- | ---- | ---- | ---- | ---- | ---- | ---- | ---- | ---- | ---- | ---- | ---- | ---- | ---- | ---- | ---- | ---- | -------- | ---- | ----
KCl-UCl3-UCl4 | 262.7082 | 0.35-0.29-0.36 | 1047 | 5* | MSTDB-TC | ---- | ---- | ---- | 4.71E+00 | 1.32E-03 | 957-1057 | 5 | Katyshev, Sergey Filippovich. Properties of molten mixtures of alkali metal halides, zirconium, hafnium and uranium. Ural State Technical University, 2001. | ---- | ---- | ---- | ---- | ---- | ---- | ---- | ---- | ---- | ---- | ---- | ---- | ---- | ---- | ---- | ---- | ---- | ---- | ---- | ---- | ---- | -------- | ---- | ----
KCl-UCl3-UCl4 | 257.5872 | 0.39-0.09-0.52 | 1049 | 5* | MSTDB-TC | ---- | ---- | ---- | 4.10E+00 | 1.14E-03 | 770-949 | 5 | Katyshev, Sergey Filippovich. Properties of molten mixtures of alkali metal halides, zirconium, hafnium and uranium. Ural State Technical University, 2001. | ---- | ---- | ---- | ---- | ---- | ---- | ---- | ---- | ---- | ---- | ---- | ---- | ---- | ---- | ---- | ---- | ---- | ---- | ---- | ---- | ---- | -------- | ---- | ----
KCl-UCl3-UCl4 | 251.3435 | 0.4-0.18-0.42 | 1046 | 5* | MSTDB-TC | ---- | ---- | ---- | 4.55E+00 | 1.52E-03 | 827-942 | 5 | Katyshev, Sergey Filippovich. Properties of molten mixtures of alkali metal halides, zirconium, hafnium and uranium. Ural State Technical University, 2001. | ---- | ---- | ---- | ---- | ---- | ---- | ---- | ---- | ---- | ---- | ---- | ---- | ---- | ---- | ---- | ---- | ---- | ---- | ---- | ---- | ---- | -------- | ---- | ----
KCl-UCl3-UCl4 | 240.7076 | 0.4-0.48-0.12 | 965 | 5* | MSTDB-TC | ---- | ---- | ---- | 4.55E+00 | 1.06E-03 | 958-1049 | 5 | Katyshev, Sergey Filippovich. Properties of molten mixtures of alkali metal halides, zirconium, hafnium and uranium. Ural State Technical University, 2001. | ---- | ---- | ---- | ---- | ---- | ---- | ---- | ---- | ---- | ---- | ---- | ---- | ---- | ---- | ---- | ---- | ---- | ---- | ---- | ---- | ---- | -------- | ---- | ----
KCl-UCl3-UCl4 | 224.7144 | 0.5-0.07-0.43 | 1013 | 5* | MSTDB-TC | ---- | ---- | ---- | 4.06E+00 | 1.26E-03 | 781-941 | 5 | Katyshev, Sergey Filippovich. Properties of molten mixtures of alkali metal halides, zirconium, hafnium and uranium. Ural State Technical University, 2001. | ---- | ---- | ---- | ---- | ---- | ---- | ---- | ---- | ---- | ---- | ---- | ---- | ---- | ---- | ---- | ---- | ---- | ---- | ---- | ---- | ---- | -------- | ---- | ----
KCl-UCl3-UCl4 | 222.8403 | 0.5-0.22-0.28 | 953 | 5* | MSTDB-TC | ---- | ---- | ---- | 4.20E+00 | 1.19E-03 | 912-1047 | 5 | Katyshev, Sergey Filippovich. Properties of molten mixtures of alkali metal halides, zirconium, hafnium and uranium. Ural State Technical University, 2001. | ---- | ---- | ---- | ---- | ---- | ---- | ---- | ---- | ---- | ---- | ---- | ---- | ---- | ---- | ---- | ---- | ---- | ---- | ---- | ---- | ---- | -------- | ---- | ----
KCl-UCl3-UCl4 | 216.5602 | 0.5-0.3-0.2 | 922 | 5* | MSTDB-TC | ---- | ---- | ---- | 4.09E+00 | 9.85E-04 | 873-990 | 5 | Katyshev, Sergey Filippovich. Properties of molten mixtures of alkali metal halides, zirconium, hafnium and uranium. Ural State Technical University, 2001. | ---- | ---- | ---- | ---- | ---- | ---- | ---- | ---- | ---- | ---- | ---- | ---- | ---- | ---- | ---- | ---- | ---- | ---- | ---- | ---- | ---- | -------- | ---- | ----
KCl-UCl3-UCl4 | 218.8253 | 0.51-0.15-0.34 | 970 | 5* | MSTDB-TC | ---- | ---- | ---- | 4.04E+00 | 1.17E-03 | 887-977 | 5 | Katyshev, Sergey Filippovich. Properties of molten mixtures of alkali metal halides, zirconium, hafnium and uranium. Ural State Technical University, 2001. | ---- | ---- | ---- | ---- | ---- | ---- | ---- | ---- | ---- | ---- | ---- | ---- | ---- | ---- | ---- | ---- | ---- | ---- | ---- | ---- | ---- | -------- | ---- | ----
KCl-UCl3-UCl4 | 199.1685 | 0.55-0.36-0.09 | 806 | 5* | MSTDB-TC | ---- | ---- | ---- | 3.95E+00 | 9.28E-04 | 885-1041 | 5 | Katyshev, Sergey Filippovich. Properties of molten mixtures of alkali metal halides, zirconium, hafnium and uranium. Ural State Technical University, 2001. | ---- | ---- | ---- | ---- | ---- | ---- | ---- | ---- | ---- | ---- | ---- | ---- | ---- | ---- | ---- | ---- | ---- | ---- | ---- | ---- | ---- | -------- | ---- | ----
KCl-UCl3-UCl4 | 194.54 | 0.6-0.06-0.34 | 793 | 5* | MSTDB-TC | ---- | ---- | ---- | 3.59E+00 | 9.53E-04 | 884-985 | 5 | Katyshev, Sergey Filippovich. Properties of molten mixtures of alkali metal halides, zirconium, hafnium and uranium. Ural State Technical University, 2001. | ---- | ---- | ---- | ---- | ---- | ---- | ---- | ---- | ---- | ---- | ---- | ---- | ---- | ---- | ---- | ---- | ---- | ---- | ---- | ---- | ---- | -------- | ---- | ----
KCl-UCl3-UCl4 | 192.4128 | 0.6-0.12-0.28 | 804 | 5* | MSTDB-TC | ---- | ---- | ---- | 3.68E+00 | 1.01E-03 | 916-1028 | 5 | Katyshev, Sergey Filippovich. Properties of molten mixtures of alkali metal halides, zirconium, hafnium and uranium. Ural State Technical University, 2001. | ---- | ---- | ---- | ---- | ---- | ---- | ---- | ---- | ---- | ---- | ---- | ---- | ---- | ---- | ---- | ---- | ---- | ---- | ---- | ---- | ---- | -------- | ---- | ----
KCl-UCl3-UCl4 | 190.2856 | 0.6-0.18-0.22 | 817 | 5* | MSTDB-TC | ---- | ---- | ---- | 3.68E+00 | 9.34E-04 | 873-1007 | 5 | Katyshev, Sergey Filippovich. Properties of molten mixtures of alkali metal halides, zirconium, hafnium and uranium. Ural State Technical University, 2001. | ---- | ---- | ---- | ---- | ---- | ---- | ---- | ---- | ---- | ---- | ---- | ---- | ---- | ---- | ---- | ---- | ---- | ---- | ---- | ---- | ---- | -------- | ---- | ----
KCl-UCl3-UCl4 | 188.1584 | 0.6-0.24-0.16 | 828 | 5* | MSTDB-TC | ---- | ---- | ---- | 3.46E+00 | 6.87E-04 | 898-1054 | 5 | Katyshev, Sergey Filippovich. Properties of molten mixtures of alkali metal halides, zirconium, hafnium and uranium. Ural State Technical University, 2001. | ---- | ---- | ---- | ---- | ---- | ---- | ---- | ---- | ---- | ---- | ---- | ---- | ---- | ---- | ---- | ---- | ---- | ---- | ---- | ---- | ---- | -------- | ---- | ----
KCl-UCl3-UCl4 | 164.7201 | 0.7-0.04-0.26 | 834 | 5* | MSTDB-TC | ---- | ---- | ---- | 3.41E+00 | 9.44E-04 | 904-1024 | 5 | Katyshev, Sergey Filippovich. Properties of molten mixtures of alkali metal halides, zirconium, hafnium and uranium. Ural State Technical University, 2001. | ---- | ---- | ---- | ---- | ---- | ---- | ---- | ---- | ---- | ---- | ---- | ---- | ---- | ---- | ---- | ---- | ---- | ---- | ---- | ---- | ---- | -------- | ---- | ----
KCl-UCl3-UCl4 | 164.9732 | 0.7-0.14-0.16 | 832 | 5* | MSTDB-TC | ---- | ---- | ---- | 3.19E+00 | 7.02E-04 | 950-1046 | 5 | Katyshev, Sergey Filippovich. Properties of molten mixtures of alkali metal halides, zirconium, hafnium and uranium. Ural State Technical University, 2001. | ---- | ---- | ---- | ---- | ---- | ---- | ---- | ---- | ---- | ---- | ---- | ---- | ---- | ---- | ---- | ---- | ---- | ---- | ---- | ---- | ---- | -------- | ---- | ----
KCl-UCl3-UCl4 | 157.6295 | 0.7-0.24-0.06 | 865 | 5* | MSTDB-TC | ---- | ---- | ---- | 3.38E+00 | 8.24E-04 | 965-1078 | 5 | Katyshev, Sergey Filippovich. Properties of molten mixtures of alkali metal halides, zirconium, hafnium and uranium. Ural State Technical University, 2001. | ---- | ---- | ---- | ---- | ---- | ---- | ---- | ---- | ---- | ---- | ---- | ---- | ---- | ---- | ---- | ---- | ---- | ---- | ---- | ---- | ---- | -------- | ---- | ----
KCl-UCl3-UCl4 | 145.5558 | 0.75-0.15-0.1 | 828 | 5* | MSTDB-TC | ---- | ---- | ---- | 3.10E+00 | 7.18E-04 | 928-1056 | 5 | Katyshev, Sergey Filippovich. Properties of molten mixtures of alkali metal halides, zirconium, hafnium and uranium. Ural State Technical University, 2001. | ---- | ---- | ---- | ---- | ---- | ---- | ---- | ---- | ---- | ---- | ---- | ---- | ---- | ---- | ---- | ---- | ---- | ---- | ---- | ---- | ---- | -------- | ---- | ----
KCl-UCl3-UCl4 | 143.7831 | 0.75-0.2-0.05 | 857 | 5* | MSTDB-TC | ---- | ---- | ---- | 3.10E+00 | 6.91E-04 | 963-1108 | 5 | Katyshev, Sergey Filippovich. Properties of molten mixtures of alkali metal halides, zirconium, hafnium and uranium. Ural State Technical University, 2001. | ---- | ---- | ---- | ---- | ---- | ---- | ---- | ---- | ---- | ---- | ---- | ---- | ---- | ---- | ---- | ---- | ---- | ---- | ---- | ---- | ---- | -------- | ---- | ----
KCl-UCl3-UCl4 | 144.5936 | 0.76-0.07-0.17 | 827 | 5* | MSTDB-TC | ---- | ---- | ---- | 3.21E+00 | 8.47E-04 | 834-951 | 5 | Katyshev, Sergey Filippovich. Properties of molten mixtures of alkali metal halides, zirconium, hafnium and uranium. Ural State Technical University, 2001. | ---- | ---- | ---- | ---- | ---- | ---- | ---- | ---- | ---- | ---- | ---- | ---- | ---- | ---- | ---- | ---- | ---- | ---- | ---- | ---- | ---- | -------- | ---- | ----
KCl-UCl3-UCl4 | 134.5456 | 0.8-0.03-0.17 | 900 | 5* | MSTDB-TC | ---- | ---- | ---- | 3.06E+00 | 8.09E-04 | 928-1039 | 5 | Katyshev, Sergey Filippovich. Properties of molten mixtures of alkali metal halides, zirconium, hafnium and uranium. Ural State Technical University, 2001. | ---- | ---- | ---- | ---- | ---- | ---- | ---- | ---- | ---- | ---- | ---- | ---- | ---- | ---- | ---- | ---- | ---- | ---- | ---- | ---- | ---- | -------- | ---- | ----
KCl-UCl3-UCl4 | 132.4185 | 0.8-0.09-0.11 | 886 | 5* | MSTDB-TC | ---- | ---- | ---- | 2.95E+00 | 6.94E-04 | 978-1086 | 5 | Katyshev, Sergey Filippovich. Properties of molten mixtures of alkali metal halides, zirconium, hafnium and uranium. Ural State Technical University, 2001. | ---- | ---- | ---- | ---- | ---- | ---- | ---- | ---- | ---- | ---- | ---- | ---- | ---- | ---- | ---- | ---- | ---- | ---- | ---- | ---- | ---- | -------- | ---- | ----
KCl-UCl3-UCl4 | 117.154 | 0.85-0.09-0.06 | 948 | 5* | MSTDB-TC | ---- | ---- | ---- | 2.77E+00 | 6.64E-04 | 976-1083 | 5 | Katyshev, Sergey Filippovich. Properties of molten mixtures of alkali metal halides, zirconium, hafnium and uranium. Ural State Technical University, 2001. | ---- | ---- | ---- | ---- | ---- | ---- | ---- | ---- | ---- | ---- | ---- | ---- | ---- | ---- | ---- | ---- | ---- | ---- | ---- | ---- | ---- | -------- | ---- | ----
KCl-UCl3-UCl4 | 116.0904 | 0.85-0.12-0.03 | 945 | 5* | MSTDB-TC | ---- | ---- | ---- | 2.79E+00 | 6.64E-04 | 989-1109 | 5 | Katyshev, Sergey Filippovich. Properties of molten mixtures of alkali metal halides, zirconium, hafnium and uranium. Ural State Technical University, 2001. | ---- | ---- | ---- | ---- | ---- | ---- | ---- | ---- | ---- | ---- | ---- | ---- | ---- | ---- | ---- | ---- | ---- | ---- | ---- | ---- | ---- | -------- | ---- | ----
KCl-UCl3-UCl4 | 115.1282 | 0.86-0.04-0.1 | 963 | 5* | MSTDB-TC | ---- | ---- | ---- | 2.79E+00 | 6.87E-04 | 1001-1137 | 5 | Katyshev, Sergey Filippovich. Properties of molten mixtures of alkali metal halides, zirconium, hafnium and uranium. Ural State Technical University, 2001. | ---- | ---- | ---- | ---- | ---- | ---- | ---- | ---- | ---- | ---- | ---- | ---- | ---- | ---- | ---- | ---- | ---- | ---- | ---- | ---- | ---- | -------- | ---- | ----
KCl-UCl3-UCl4 | 104.7257 | 0.9-0.01-0.09 | 996 | 5* | MSTDB-TC | ---- | ---- | ---- | 2.60E+00 | 6.44E-04 | 1030-1153 | 5 | Katyshev, Sergey Filippovich. Properties of molten mixtures of alkali metal halides, zirconium, hafnium and uranium. Ural State Technical University, 2001. | ---- | ---- | ---- | ---- | ---- | ---- | ---- | ---- | ---- | ---- | ---- | ---- | ---- | ---- | ---- | ---- | ---- | ---- | ---- | ---- | ---- | -------- | ---- | ----
KCl-UCl4 | 346.2591 | 0.11-0.89 | 845 | 5* | MSTDB-TC | ---- | ---- | ---- | 5.25E+00 | 2.08E-03 | 857-947 | 5 | Katyshev, Sergey Filippovich. Properties of molten mixtures of alkali metal halides, zirconium, hafnium and uranium. Ural State Technical University, 2001. | ---- | ---- | -1.97 | 2.13E+03 | 0.00E+00 | 852-1002 | 15* | Katyshev, Sergey Filippovich. Properties of molten mixtures of alkali metal halides, zirconium, hafnium and uranium. Ural State Technical University, 2001. | ---- | ---- | ---- | ---- | ---- | ---- | ---- | ---- | ---- | ---- | ---- | ---- | ---- | -------- | ---- | ----
KCl-UCl4 | 306.5714 | 0.24-0.76 | 807 | 5* | MSTDB-TC | ---- | ---- | ---- | 4.71E+00 | 1.67E-03 | 816-933 | 5 | Katyshev, Sergey Filippovich. Properties of molten mixtures of alkali metal halides, zirconium, hafnium and uranium. Ural State Technical University, 2001. | ---- | ---- | -1.64 | 1.79E+03 | 0.00E+00 | 823-1005 | 15* | Katyshev, Sergey Filippovich. Properties of molten mixtures of alkali metal halides, zirconium, hafnium and uranium. Ural State Technical University, 2001. | ---- | ---- | ---- | ---- | ---- | ---- | ---- | ---- | ---- | ---- | ---- | ---- | ---- | -------- | ---- | ----
KCl-UCl4 | 291.3069 | 0.29-0.71 | 783 | 5* | MSTDB-TC | ---- | ---- | ---- | 4.51E+00 | 1.55E-03 | 808-919 | 5 | Katyshev, Sergey Filippovich. Properties of molten mixtures of alkali metal halides, zirconium, hafnium and uranium. Ural State Technical University, 2001. | ---- | ---- | ---- | ---- | ---- | ---- | ---- | ---- | ---- | ---- | ---- | ---- | ---- | ---- | ---- | ---- | ---- | ---- | ---- | ---- | ---- | -------- | ---- | ----
KCl-UCl4 | 269.9367 | 0.36-0.64 | 737 | 5* | MSTDB-TC | ---- | ---- | ---- | ---- | ---- | ---- | ---- | ---- | ---- | ---- | -1.38 | 1.53E+03 | 0.00E+00 | 774-1013 | 15* | Katyshev, Sergey Filippovich. Properties of molten mixtures of alkali metal halides, zirconium, hafnium and uranium. Ural State Technical University, 2001. | ---- | ---- | ---- | ---- | ---- | ---- | ---- | ---- | ---- | ---- | ---- | ---- | ---- | -------- | ---- | ----
KCl-UCl4 | 257.7251 | 0.4-0.6 | 699 | 5* | MSTDB-TC | ---- | ---- | ---- | 4.17E+00 | 1.31E-03 | 744-933 | 5 | Katyshev, Sergey Filippovich. Properties of molten mixtures of alkali metal halides, zirconium, hafnium and uranium. Ural State Technical University, 2001. | ---- | ---- | ---- | ---- | ---- | ---- | ---- | ---- | ---- | ---- | ---- | ---- | ---- | ---- | ---- | ---- | ---- | ---- | ---- | ---- | ---- | -------- | ---- | ----
KCl-UCl4 | 248.5664 | 0.43-0.57 | 662 | 5* | MSTDB-TC | ---- | ---- | ---- | 4.11E+00 | 1.28E-03 | 758-909 | 5 | Katyshev, Sergey Filippovich. Properties of molten mixtures of alkali metal halides, zirconium, hafnium and uranium. Ural State Technical University, 2001. | ---- | ---- | ---- | ---- | ---- | ---- | ---- | ---- | ---- | ---- | ---- | ---- | ---- | ---- | ---- | ---- | ---- | ---- | ---- | ---- | ---- | -------- | ---- | ----
KCl-UCl4 | 227.1961 | 0.5-0.5 | 622 | 5* | MSTDB-TC | ---- | ---- | ---- | 3.85E+00 | 1.10E-03 | 688-917 | 5 | Katyshev, Sergey Filippovich. Properties of molten mixtures of alkali metal halides, zirconium, hafnium and uranium. Ural State Technical University, 2001. | ---- | ---- | -1.23 | 1.45E+03 | 0.00E+00 | 676-1009 | 15* | Katyshev, Sergey Filippovich. Properties of molten mixtures of alkali metal halides, zirconium, hafnium and uranium. Ural State Technical University, 2001. | ---- | ---- | ---- | ---- | ---- | ---- | ---- | ---- | ---- | ---- | ---- | ---- | ---- | -------- | ---- | ----
KCl-UCl4 | 218.0374 | 0.53-0.47 | 614 | 5* | MSTDB-TC | ---- | ---- | ---- | 3.79E+00 | 1.08E-03 | 657-909 | 5 | Katyshev, Sergey Filippovich. Properties of molten mixtures of alkali metal halides, zirconium, hafnium and uranium. Ural State Technical University, 2001. | ---- | ---- | ---- | ---- | ---- | ---- | ---- | ---- | ---- | ---- | ---- | ---- | ---- | ---- | ---- | ---- | ---- | ---- | ---- | ---- | ---- | -------- | ---- | ----
KCl-UCl4 | 196.6671 | 0.6-0.4 | 810 | 5* | MSTDB-TC | ---- | ---- | ---- | 3.54E+00 | 9.26E-04 | 827-946 | 5 | Katyshev, Sergey Filippovich. Properties of molten mixtures of alkali metal halides, zirconium, hafnium and uranium. Ural State Technical University, 2001. | ---- | ---- | -1.26 | 1.53E+03 | 0.00E+00 | 864-1048 | 15* | Katyshev, Sergey Filippovich. Properties of molten mixtures of alkali metal halides, zirconium, hafnium and uranium. Ural State Technical University, 2001. | ---- | ---- | ---- | ---- | ---- | ---- | ---- | ---- | ---- | ---- | ---- | ---- | ---- | -------- | ---- | ----
KCl-UCl4 | 175.2969 | 0.67-0.33 | 846 | 5* | MSTDB-TC | ---- | ---- | ---- | 3.39E+00 | 8.92E-04 | 925-1054 | 5 | Katyshev, Sergey Filippovich. Properties of molten mixtures of alkali metal halides, zirconium, hafnium and uranium. Ural State Technical University, 2001. | ---- | ---- | -1.37 | 1.70E+03 | 0.00E+00 | 949-1096 | 15* | Katyshev, Sergey Filippovich. Properties of molten mixtures of alkali metal halides, zirconium, hafnium and uranium. Ural State Technical University, 2001. | ---- | ---- | ---- | ---- | ---- | ---- | ---- | ---- | ---- | ---- | ---- | ---- | ---- | -------- | ---- | ----
KCl-UCl4 | 150.8737 | 0.75-0.25 | 841 | 5* | MSTDB-TC | ---- | ---- | ---- | 3.19E+00 | 8.61E-04 | 843-994 | 5 | Katyshev, Sergey Filippovich. Properties of molten mixtures of alkali metal halides, zirconium, hafnium and uranium. Ural State Technical University, 2001. | ---- | ---- | -1.36 | 1.69E+03 | 0.00E+00 | 919-1095 | 15* | Katyshev, Sergey Filippovich. Properties of molten mixtures of alkali metal halides, zirconium, hafnium and uranium. Ural State Technical University, 2001. | ---- | ---- | ---- | ---- | ---- | ---- | ---- | ---- | ---- | ---- | ---- | ---- | ---- | -------- | ---- | ----
KCl-UCl4 | 123.397 | 0.84-0.16 | 950 | 5* | MSTDB-TC | ---- | ---- | ---- | 2.92E+00 | 7.98E-04 | 987-1087 | 5 | Katyshev, Sergey Filippovich. Properties of molten mixtures of alkali metal halides, zirconium, hafnium and uranium. Ural State Technical University, 2001. | ---- | ---- | -1.27 | 1.58E+03 | 0.00E+00 | 968-1145 | 15* | Katyshev, Sergey Filippovich. Properties of molten mixtures of alkali metal halides, zirconium, hafnium and uranium. Ural State Technical University, 2001. | ---- | ---- | ---- | ---- | ---- | ---- | ---- | ---- | ---- | ---- | ---- | ---- | ---- | -------- | ---- | ----
KCl-UCl4 | 105.0803 | 0.9-0.1 | 996 | 5* | MSTDB-TC | ---- | ---- | ---- | ---- | ---- | ---- | ---- | ---- | ---- | ---- | -1.11 | 1.35E+03 | 0.00E+00 | 1042-1173 | 15* | Katyshev, Sergey Filippovich. Properties of molten mixtures of alkali metal halides, zirconium, hafnium and uranium. Ural State Technical University, 2001. | ---- | ---- | ---- | ---- | ---- | ---- | ---- | ---- | ---- | ---- | ---- | ---- | ---- | -------- | ---- | ----
KCl-UCl4 | 89.8157 | 0.95-0.05 | 1024 | 5* | MSTDB-TC | ---- | ---- | ---- | 2.41E+00 | 6.47E-04 | 1041-1160 | 5 | Katyshev, Sergey Filippovich. Properties of molten mixtures of alkali metal halides, zirconium, hafnium and uranium. Ural State Technical University, 2001. | ---- | ---- | ---- | ---- | ---- | ---- | ---- | ---- | ---- | ---- | ---- | ---- | ---- | ---- | ---- | ---- | ---- | ---- | ---- | ---- | ---- | -------- | ---- | ----
KCl-ZrF4 | 148.6844 | 0.2-0.8 | ---- | ---- | ---- | ---- | ---- | ---- | 4.17E+00 | 8.73E-04 | 1063-1124 | 5 | Katyshev, Sergey Filippovich. Properties of molten mixtures of alkali metal halides, zirconium, hafnium and uranium. Ural State Technical University, 2001. | ---- | ---- | ---- | ---- | ---- | ---- | ---- | ---- | ---- | ---- | ---- | ---- | ---- | ---- | ---- | ---- | ---- | ---- | ---- | ---- | ---- | -------- | ---- | ----
KCl-ZrF4 | 134.7844 | 0.35-0.65 | ---- | ---- | ---- | ---- | ---- | ---- | 3.61E+00 | 8.28E-04 | 902-1013 | 5 | Katyshev, Sergey Filippovich. Properties of molten mixtures of alkali metal halides, zirconium, hafnium and uranium. Ural State Technical University, 2001. | ---- | ---- | ---- | ---- | ---- | ---- | ---- | ---- | ---- | ---- | ---- | ---- | ---- | ---- | ---- | ---- | ---- | ---- | ---- | ---- | ---- | -------- | ---- | ----
KCl-ZrF4 | 130.1511 | 0.4-0.6 | ---- | ---- | ---- | ---- | ---- | ---- | 3.41E+00 | 7.91E-04 | 864-1018 | 5 | Katyshev, Sergey Filippovich. Properties of molten mixtures of alkali metal halides, zirconium, hafnium and uranium. Ural State Technical University, 2001. | ---- | ---- | ---- | ---- | ---- | ---- | ---- | ---- | ---- | ---- | ---- | ---- | ---- | ---- | ---- | ---- | ---- | ---- | ---- | ---- | ---- | -------- | ---- | ----
KCl-ZrF4 | 120.8845 | 0.5-0.5 | ---- | ---- | ---- | ---- | ---- | ---- | 3.14E+00 | 7.54E-04 | 972-1143 | 5 | Katyshev, Sergey Filippovich. Properties of molten mixtures of alkali metal halides, zirconium, hafnium and uranium. Ural State Technical University, 2001. | ---- | ---- | ---- | ---- | ---- | ---- | ---- | ---- | ---- | ---- | ---- | ---- | ---- | ---- | ---- | ---- | ---- | ---- | ---- | ---- | ---- | -------- | ---- | ----
KCl-ZrF4 | 111.6178 | 0.6-0.4 | ---- | ---- | ---- | ---- | ---- | ---- | 2.97E+00 | 7.36E-04 | 861-1145 | 5 | Katyshev, Sergey Filippovich. Properties of molten mixtures of alkali metal halides, zirconium, hafnium and uranium. Ural State Technical University, 2001. | ---- | ---- | ---- | ---- | ---- | ---- | ---- | ---- | ---- | ---- | ---- | ---- | ---- | ---- | ---- | ---- | ---- | ---- | ---- | ---- | ---- | -------- | ---- | ----
KCl-ZrF4 | 102.3512 | 0.7-0.3 | ---- | ---- | ---- | ---- | ---- | ---- | 2.84E+00 | 7.44E-04 | 926-1148 | 5 | Katyshev, Sergey Filippovich. Properties of molten mixtures of alkali metal halides, zirconium, hafnium and uranium. Ural State Technical University, 2001. | ---- | ---- | ---- | ---- | ---- | ---- | ---- | ---- | ---- | ---- | ---- | ---- | ---- | ---- | ---- | ---- | ---- | ---- | ---- | ---- | ---- | -------- | ---- | ----
KCl-ZrF4 | 93.0846 | 0.8-0.2 | ---- | ---- | ---- | ---- | ---- | ---- | 2.61E+00 | 6.56E-04 | 964-1191 | 5 | Katyshev, Sergey Filippovich. Properties of molten mixtures of alkali metal halides, zirconium, hafnium and uranium. Ural State Technical University, 2001. | ---- | ---- | ---- | ---- | ---- | ---- | ---- | ---- | ---- | ---- | ---- | ---- | ---- | ---- | ---- | ---- | ---- | ---- | ---- | ---- | ---- | -------- | ---- | ----
KCl-ZrF4 | 83.8179 | 0.9-0.1 | ---- | ---- | ---- | ---- | ---- | ---- | 2.52E+00 | 7.27E-04 | 1018-1158 | 5 | Katyshev, Sergey Filippovich. Properties of molten mixtures of alkali metal halides, zirconium, hafnium and uranium. Ural State Technical University, 2001. | ---- | ---- | ---- | ---- | ---- | ---- | ---- | ---- | ---- | ---- | ---- | ---- | ---- | ---- | ---- | ---- | ---- | ---- | ---- | ---- | ---- | -------- | ---- | ----
KF | 58.0967 | Pure Salt | 1131.2 | 0.5 | Johnson, J. W.; Bredig, M. A. Miscibility of Metals with Salts in the Molten State. III. The Potassium-Potassium Halide Systems. J. Phys. Chem. 1958, 62 (5), 604-607. https://doi.org/10.1021/j150563a021. | 1771 | ---- | Ruff, O.; Schmidt, G.; Mugdan, S. Arbeiten Aus Dem Gebiet Hoher Temperaturen. XV. Die Dampfdrucke Der Alkalifluoride. Zeitschrift for Anorg. und Allg. Chemie 1922, 123 (1), 83-88. https://doi.org/10.1002/zaac.19221230108. | 2.64E+00 | 6.57E-04 | 1143-1283 | 1 | Hara, Shigeta, and Kazumi Ogino. "The densities and the surface tensions of fluoride melts." ISIJ International 29(6) (1989): 477-485. | ---- | ---- | -1.01 | 1.29E+03 | 0.00E+00 | 1180-1275 | 3 | Popescu, Ana-Maria, and Virgil Constantin. "Viscosity of alkali fluoride ionic melts at temperatures up to 373.15 K above melting points." Chemical Engineering Communications 202(12) (2015): 1703-1710. | 8.55E-01 | -0.000254 | 1129.15-1800 | 20 | Gheribi, A. E.; Torres, J. A.; Chartrand, P. Recommended Values for the Thermal Conductivity of Molten Salts between the Melting and Boiling Points. Sol. Energy Mater. Sol. Cells 2014, 126, 11-25. https://doi.org/10.1016/j.solmat.2014.03.028. | 71.97 | ---- | ---- | ---- | 8 | Chase, M. W.; Davies, C. A.; Downey, J. R.; Frurip, D. J.; McDonald, R. A.; Syverud, A. N. NIST-JANAF Thermodynamic Tables. J. Phys. Chem. Ref. Data Monogr. 1998, 9. | 240.14 | 0.08 | 2769 | 5 | F.M. Jaeger, "Uber die Temperaturabhangigkeit der Molekularen Freien Oberflachenenergie von Flossigkeiten im Temperaturbereich von -80 bis + 1650C," Zeitschrift for Anorganische und Allgemeine Chemie, vol. 101, no. 1, pp. 1-214 (1917) doi: 10.1002/zaac.19171010102
KF-LiF | 30.763 | 0.15-0.85 | 1049 | 5* | Aukrust, E.; Bjorge, B.; Flood, H.; Forland, T. Activities in the molten salt mixtures LiF-KF, LiCl-KCl, and LiBr-KBr were determined from their phase diagrams. Ann. N. Y. Acad. Sci. 1960, 79 (11), 830-837. | ---- | ---- | ---- | ---- | ---- | ---- | ---- | ---- | 1.31E-01 | 2.37E+04 | ---- | ---- | ---- | 1050-1210 | 15 | Nguyen, D. K., and V. Danek. "Viscosity of Melts of the System LiF-KF-K2NbF7." Chemical Papers-Slovak Academy of Sciences 54(5) (2000): 277-281. | ---- | ---- | ---- | ---- | ---- | ---- | ---- | ---- | ---- | ---- | ---- | ---- | ---- | -------- | ---- | ----
KF-LiF | 32.3709 | 0.2-0.8 | 1013 | 5* | Aukrust, E.; Bjorge, B.; Flood, H.; Forland, T. Activities in the molten salt mixtures LiF-KF, LiCl-KCl, and LiBr-KBr were determined from their phase diagrams. Ann. N. Y. Acad. Sci. 1960, 79 (11), 830-837. | ---- | ---- | ---- | 2.42E+00 | 5.24E-04 | 1082-1286 | 1 | Taniuchi, K.; Kanai, T. Density of Binary Molten Salts of Lithium Fluoride-Potassium Fluoride and Lithium Fluoride-Calcium Fluoride Systems. Denki Kagaku oyobi Kogyo Butsuri Kagaku 1977, 45(6), 401-404. | ---- | ---- | ---- | ---- | ---- | ---- | ---- | ---- | ---- | ---- | ---- | ---- | ---- | ---- | ---- | ---- | ---- | ---- | ---- | ---- | ---- | -------- | ---- | ----
KF-LiF | 35.5866 | 0.3-0.7 | 939 | 5* | Aukrust, E.; Bjorge, B.; Flood, H.; Forland, T. Activities in the molten salt mixtures LiF-KF, LiCl-KCl, and LiBr-KBr were determined from their phase diagrams. Ann. N. Y. Acad. Sci. 1960, 79 (11), 830-837. | ---- | ---- | ---- | 2.46E+00 | 5.49E-04 | 1019-1293 | 1 | Taniuchi, K.; Kanai, T. Density of Binary Molten Salts of Lithium Fluoride-Potassium Fluoride and Lithium Fluoride-Calcium Fluoride Systems. Denki Kagaku oyobi Kogyo Butsuri Kagaku 1977, 45(6), 401-404. | 8.82E-02 | 2.62E+04 | ---- | ---- | ---- | 940-1090 | 15 | Nguyen, D. K., and V. Danek. "Viscosity of Melts of the System LiF-KF-K2NbF7." Chemical Papers-Slovak Academy of Sciences 54(5) (2000): 277-281. | ---- | ---- | ---- | ---- | ---- | ---- | ---- | ---- | ---- | ---- | ---- | ---- | ---- | -------- | ---- | ----
KF-LiF | 38.8023 | 0.4-0.6 | 852 | 5* | Aukrust, E.; Bjorge, B.; Flood, H.; Forland, T. Activities in the molten salt mixtures LiF-KF, LiCl-KCl, and LiBr-KBr were determined from their phase diagrams. Ann. N. Y. Acad. Sci. 1960, 79 (11), 830-837. | ---- | ---- | ---- | 2.52E+00 | 5.89E-04 | 1006-1296 | 1 | Taniuchi, K.; Kanai, T. Density of Binary Molten Salts of Lithium Fluoride-Potassium Fluoride and Lithium Fluoride-Calcium Fluoride Systems. Denki Kagaku oyobi Kogyo Butsuri Kagaku 1977, 45(6), 401-404. | ---- | ---- | ---- | ---- | ---- | ---- | ---- | ---- | ---- | ---- | ---- | ---- | ---- | ---- | ---- | ---- | ---- | ---- | ---- | ---- | ---- | -------- | ---- | ----
KF-LiF | 42.018 | 0.5-0.5 | 779 | 5* | Aukrust, E.; Bjorge, B.; Flood, H.; Forland, T. Activities in the molten salt mixtures LiF-KF, LiCl-KCl, and LiBr-KBr were determined from their phase diagrams. Ann. N. Y. Acad. Sci. 1960, 79 (11), 830-837. | ---- | ---- | ---- | ---- | ---- | ---- | ---- | ---- | 6.97E-02 | 2.77E+04 | ---- | ---- | ---- | 830-970 | 15 | Nguyen, D. K., and V. Danek. "Viscosity of Melts of the System LiF-KF-K2NbF7." Chemical Papers-Slovak Academy of Sciences 54(5) (2000): 277-281. | ---- | ---- | ---- | ---- | ---- | ---- | ---- | ---- | ---- | ---- | ---- | 269.42 | 0.1 | 2249 | 6 | G.W. Mellors, S. Senderoff, "The Density and Surface Tension of Molten Fluorides" Proceedings of the First Australian Conference on Electrochemistry, pp. 578-598 (1965)
KF-LiF | 45.2338 | 0.6-0.4 | 890 | 5* | Aukrust, E.; Bjorge, B.; Flood, H.; Forland, T. Activities in the molten salt mixtures LiF-KF, LiCl-KCl, and LiBr-KBr were determined from their phase diagrams. Ann. N. Y. Acad. Sci. 1960, 79 (11), 830-837. | ---- | ---- | ---- | 2.58E+00 | 6.27E-04 | 1064-1305 | 1 | Taniuchi, K.; Kanai, T. Density of Binary Molten Salts of Lithium Fluoride-Potassium Fluoride and Lithium Fluoride-Calcium Fluoride Systems. Denki Kagaku oyobi Kogyo Butsuri Kagaku 1977, 45(6), 401-404. | ---- | ---- | ---- | ---- | ---- | ---- | ---- | ---- | ---- | ---- | ---- | ---- | ---- | ---- | ---- | ---- | ---- | ---- | ---- | ---- | ---- | -------- | ---- | ----
KF-LiF | 46.842 | 0.65-0.35 | 935 | 5* | Aukrust, E.; Bjorge, B.; Flood, H.; Forland, T. Activities in the molten salt mixtures LiF-KF, LiCl-KCl, and LiBr-KBr were determined from their phase diagrams. Ann. N. Y. Acad. Sci. 1960, 79 (11), 830-837. | ---- | ---- | ---- | ---- | ---- | ---- | ---- | ---- | 6.83E-02 | 2.77E+04 | ---- | ---- | ---- | 930-1060 | 15 | Nguyen, D. K., and V. Danek. "Viscosity of Melts of the System LiF-KF-K2NbF7." Chemical Papers-Slovak Academy of Sciences 54(5) (2000): 277-281. | ---- | ---- | ---- | ---- | ---- | ---- | ---- | ---- | ---- | ---- | ---- | ---- | ---- | -------- | ---- | ----
KF-LiF | 51.6652 | 0.8-0.2 | 1034 | 5* | Aukrust, E.; Bjorge, B.; Flood, H.; Forland, T. Activities in the molten salt mixtures LiF-KF, LiCl-KCl, and LiBr-KBr were determined from their phase diagrams. Ann. N. Y. Acad. Sci. 1960, 79 (11), 830-837. | ---- | ---- | ---- | 2.63E+00 | 6.54E-04 | 1154-1301 | 1 | Taniuchi, K.; Kanai, T. Density of Binary Molten Salts of Lithium Fluoride-Potassium Fluoride and Lithium Fluoride-Calcium Fluoride Systems. Denki Kagaku oyobi Kogyo Butsuri Kagaku 1977, 45(6), 401-404. | 7.78E-02 | 2.63E+04 | ---- | ---- | ---- | 1038-1180 | 15 | Nguyen, D. K., and V. Danek. "Viscosity of Melts of the System LiF-KF-K2NbF7." Chemical Papers-Slovak Academy of Sciences 54(5) (2000): 277-281. | ---- | ---- | ---- | ---- | ---- | ---- | ---- | ---- | ---- | ---- | ---- | ---- | ---- | -------- | ---- | ----
KF-LiF | ---- | 0.75-0.25 | 989 | 20 | MSTDB-TC | ---- | ---- | ---- | ---- | ---- | ---- | ---- | ---- | ---- | ---- | ---- | ---- | ---- | ---- | ---- | ---- | ---- | ---- | ---- | ---- | ---- | ---- | ---- | ---- | ---- | ---- | ---- | 254.89 | 0.1 | 2279 | 6 | G.W. Mellors, S. Senderoff, "The Density and Surface Tension of Molten Fluorides" Proceedings of the First Australian Conference on Electrochemistry, pp. 578-598 (1965)
KF-LiF | ---- | 0.25-0.75 | 967 | 20 | MSTDB-TC | ---- | ---- | ---- | ---- | ---- | ---- | ---- | ---- | ---- | ---- | ---- | ---- | ---- | ---- | ---- | ---- | ---- | ---- | ---- | ---- | ---- | ---- | ---- | ---- | ---- | ---- | ---- | 317.4 | 0.12 | 2251 | 6 | G.W. Mellors, S. Senderoff, "The Density and Surface Tension of Molten Fluorides" Proceedings of the First Australian Conference on Electrochemistry, pp. 578-598 (1965)
KF-LiF-NaF | 41.2911 | 0.42-0.465-0.115 | 735 | 2 | Rogers, D. J.; Yoko, T.; Janz, G. J. Fusion Properties and Heat Capacities of the Eutectic Lithium Fluoride-Sodium Fluoride-Potassium Fluoride Melt. J. Chem. Eng. Data 1982, 27 (3), 366-367. https://doi.org/10.1021/je00029a041. | 1843 | ---- | Williams, D. F. Assessment of Candidate Molten Salt Coolants for the NGNP/NHI Heat-Transfer Loop; Oak Ridge National Lab. (ORNL), Oak Ridge, TN (United States): 2006b. https://doi.org/10.2172/1360677. | 2.68E+00 | 6.85E-04 | 743-1073 | 1 | Gallagher, R. C., Agca, C., Russell, N., McMurray, J. W., & Bull Ezell, N. D. (2022). Assessment of molten eutectic LiF-NaF-KF density through experimental determination and semiempirical modeling. J. Chem. Eng. Data 67(6), 1406-1414. | ---- | ---- | 2.13E-01 | -1200 | 1.35E+06 | 770-970 | 2 | Toerklep, K.; Oeye, H. A. Viscosity of the Eutectic Lithium Fluoride-Sodium Fluoride-Potassium Fluoride Melt (FLINAK). J. Chem. Eng. Data 1980, 25(1), 16-17. https://doi.org/10.1021/je60084a007. | 1.24E+00 | -0.000538 | 768-1007 | 15 | Merritt, Brian; Seneca, Michael; Wright, Ben; Cahill, Noah; Petersen, Noah; Fleming, Austin; Munro, Troy. Thermal Conductivity Characterization of Fluoride and Chloride Molten Salts Using a Modified Transient Hot-Wire Needle Probe. Int. J. Thermophys. 2022, 43, 149. | 40.3 | 0.04 | ---- | ---- | 2 | Rogers, D. J.; Yoko, T.; Janz, G. J. Fusion Properties and Heat Capacities of the Eutectic Lithium Fluoride-Sodium Fluoride-Potassium Fluoride Melt. J. Chem. Eng. Data 1982, 27 (3), 366-367. https://doi.org/10.1021/je00029a041. | ---- | ---- | -------- | ---- | ----
KF-LiF-NaF | ---- | 0.115-0.465-0.42 | 933 | 20 | MSTDB-TC | ---- | ---- | ---- | ---- | ---- | ---- | ---- | ---- | ---- | ---- | ---- | ---- | ---- | ---- | ---- | ---- | ---- | ---- | ---- | ---- | ---- | ---- | ---- | ---- | ---- | ---- | ---- | 262.27 | 0.09 | 1806 | 1.4200000000000002 | K.P. Detrick, "Advancements in Molten Salt Physical Property Measurement: Archimedean Density, Couette Viscometer, and FLiBe - Te Solution Penetration Analysis" Ph.D. Dissertation, Chemical Engineering Dept., Brigham Young University (2023)
KF-LiF-NaF-UF4 | 48.1234 | 0.41-0.453-0.112-0.025 | 763 | 5* | Cohen, S. I.; Jones, T. N. VISCOSITY MEASUREMENTS ON MOLTEN FLUORIDE MIXTURES ORNL-2278; Oak Ridge National Lab., Tenn.: Oak Ridge, TN (United States), 1957. https://doi.org/10.2172/4803933. | ---- | ---- | ---- | 2.87E+00 | 7.20E-04 | 763-1273 | 5 | Powers, W. D.; Cohen, S. I.; Greene, N. D. Physical Properties of Molten Reactor Fuels and Coolants. Nucl. Sci. Eng. 1963, 17 (2), 200-211. https://doi.org/10.13182/NSE63-5. | 2.92E-02 | 3.75E+04 | ---- | ---- | ---- | 873-973 | 10 | Cohen, S. I.; Jones, T. N. VISCOSITY MEASUREMENTS ON MOLTEN FLUORIDE MIXTURES ORNL-2278; Oak Ridge National Lab., Tenn.: Oak Ridge, TN (United States), 1957. https://doi.org/10.2172/4803933. | ---- | ---- | ---- | ---- | ---- | 82.51 | ---- | ---- | ---- | 25 | Powers, W. D.; Cohen, S. I.; Greene, N. D. Physical Properties of Molten Reactor Fuels and Coolants. Nucl. Sci. Eng. 1963, 17 (2), 200-211. https://doi.org/10.13182/NSE63-5. | ---- | ---- | -------- | ---- | ----
KF-LiF-NaF-UF4 | 44.8461 | 0.435-0.445-0.109-0.011 | 725 | 5* | Cohen, S. I.; Jones, T. N. VISCOSITY MEASUREMENTS ON MOLTEN FLUORIDE MIXTURES ORNL-2278; Oak Ridge National Lab., Tenn.: Oak Ridge, TN (United States), 1957. https://doi.org/10.2172/4803933. | ---- | ---- | ---- | 2.90E+00 | 9.00E-04 | 793-1123 | 3 | Cohen, S. I.; Jones, T. N. A SUMMARY OF DENSITY MEASUREMENTS ON MOLTEN FLUORIDE MIXTURES AND A CORRELATION FOR PREDICTING DENSITIES OF FLUORIDE MIXTURES, ORNL-1702; United States, 1954. | 3.48E-02 | 3.55E+04 | ---- | ---- | ---- | 773-1073 | 10 | Cohen, S. I.; Jones, T. N. VISCOSITY MEASUREMENTS ON MOLTEN FLUORIDE MIXTURES ORNL-2278; Oak Ridge National Lab., Tenn.: Oak Ridge, TN (United States), 1957. https://doi.org/10.2172/4803933. | ---- | ---- | ---- | ---- | ---- | 82 | ---- | ---- | ---- | 25 | Powers, W. D.; Blalock, G. C. ENTHALPIES AND HEAT CAPACITIES OF SOLID AND MOLTEN FLUORIDE MIXTURES; Oak Ridge, TN (United States), 1956. https://doi.org/10.2172/4794927. | ---- | ---- | -------- | ---- | ----
KF-MgF2-NaF | 54.9517 | 0.59-0.065-0.345 | 958 | ---- | Bergman, A.G.; Dergunov, E.P. Comptes Rendus Academie Sci. URSS. 1945, 48, (330). | ---- | ---- | ---- | 2.73E+00 | 6.58E-04 | 973-1273 | 1 | Solano, A. R.; Clark, Austin; Detrick, K. P.; Memmott, M. J.; Nickerson, S. D. Characterization of the molten salt FMgNaK through ab initio molecular dynamics and experimental density measurements. J. Nuc. Mat. 2021, 557, 153248. | ---- | ---- | ---- | ---- | ---- | ---- | ---- | ---- | 1.20E+00 | -0.000452 | 993-1053 | 20 | Rudenko, A. V., A. A. Redkin, A. Y. Galashev, K. A. Abramova, O. R. Rakhmanova, E. A. Ilina, S. V. Pershina, and Yu P. Zaikov. "Thermal Properties of NaF-KF and NaF-KF-MgF2 Molten Eutectic Mixtures: Experiment and Simulation." International Journal of Thermophysics 45(4) (2024): 47. | 74 | ---- | ---- | ---- | 25 | Rudenko, A. V., A. A. Redkin, A. Y. Galashev, K. A. Abramova, O. R. Rakhmanova, E. A. Ilina, S. V. Pershina, and Yu P. Zaikov. "Thermal Properties of NaF-KF and NaF-KF-MgF2 Molten Eutectic Mixtures: Experiment and Simulation." International Journal of Thermophysics 45(4) (2024): 47. | ---- | ---- | -------- | ---- | ----
KF-NaF | 45.2099 | 0.2-0.8 | 1184 | 5* | Sangster, J.; Pelton, A. D. Phase Diagrams and Thermodynamic Properties of the 70 Binary Alkali Halide Systems Having Common Ions. J. Phys. Chem. Ref. Data. 1987, 16, 509-561. | ---- | ---- | ---- | 2.60E+00 | 5.88E-04 | 1200-1350 | 3 | Porter, B.; Meaker, R. E. Density and Molar Volumes of Binary Fluoride Mixtures. U.S. Dept. of the Interior, Bureau of Mines. 1966. | ---- | ---- | ---- | ---- | ---- | ---- | ---- | ---- | ---- | ---- | ---- | ---- | ---- | ---- | ---- | ---- | ---- | ---- | ---- | ---- | ---- | -------- | ---- | ----
KF-NaF | 46.015 | 0.25-0.75 | 1163 | 5* | Sangster, J.; Pelton, A. D. Phase Diagrams and Thermodynamic Properties of the 70 Binary Alkali Halide Systems Having Common Ions. J. Phys. Chem. Ref. Data. 1987, 16, 509-561. | ---- | ---- | ---- | ---- | ---- | ---- | ---- | ---- | 1.11E-01 | 2.62E+04 | ---- | ---- | ---- | 1120-1253 | 5 | Kubikova, B., J. Mlynarikova, and M. Boca. "Intermolecular forces in the NaF+ KF+ K2NbF7 system: Investigation of surface tension and viscosity." Journal of Chemical & Engineering Data 53(3) (2008): 812-815. | ---- | ---- | ---- | ---- | ---- | ---- | ---- | ---- | ---- | ---- | ---- | ---- | ---- | -------- | ---- | ----
KF-NaF | 48.4316 | 0.4-0.6 | 1095 | 5* | Sangster, J.; Pelton, A. D. Phase Diagrams and Thermodynamic Properties of the 70 Binary Alkali Halide Systems Having Common Ions. J. Phys. Chem. Ref. Data. 1987, 16, 509-561. | ---- | ---- | ---- | 2.53E+00 | 5.64E-04 | 1125-1350 | 3 | Porter, B.; Meaker, R. E. Density and Molar Volumes of Binary Fluoride Mixtures. U.S. Dept. of the Interior, Bureau of Mines. 1966. | ---- | ---- | ---- | ---- | ---- | ---- | ---- | ---- | ---- | ---- | ---- | ---- | ---- | ---- | ---- | ---- | ---- | ---- | ---- | ---- | ---- | -------- | ---- | ----
KF-NaF | 50.042 | 0.5-0.5 | 1048 | 5* | Sangster, J.; Pelton, A. D. Phase Diagrams and Thermodynamic Properties of the 70 Binary Alkali Halide Systems Having Common Ions. J. Phys. Chem. Ref. Data. 1987, 16, 509-561. | ---- | ---- | ---- | ---- | ---- | ---- | ---- | ---- | 9.26E-02 | 2.69E+04 | ---- | ---- | ---- | 1233-1273 | 5 | Kubikova, B., J. Mlynarikova, and M. Boca. "Intermolecular forces in the NaF+ KF+ K2NbF7 system: Investigation of surface tension and viscosity." Journal of Chemical & Engineering Data 53(3) (2008): 812-815. | ---- | ---- | ---- | ---- | ---- | ---- | ---- | ---- | ---- | ---- | ---- | ---- | ---- | -------- | ---- | ----
KF-NaF | 51.6533 | 0.6-0.4 | 999 | 5* | Sangster, J.; Pelton, A. D. Phase Diagrams and Thermodynamic Properties of the 70 Binary Alkali Halide Systems Having Common Ions. J. Phys. Chem. Ref. Data. 1987, 16, 509-561. | ---- | ---- | ---- | 2.57E+00 | 6.00E-04 | 1050-1250 | 3 | Porter, B.; Meaker, R. E. Density and Molar Volumes of Binary Fluoride Mixtures. U.S. Dept. of the Interior, Bureau of Mines. 1966. | ---- | ---- | ---- | ---- | ---- | ---- | ---- | ---- | 9.80E-01 | -0.00028 | 998-1123 | 15 | Rudenko, A. V., A. A. Redkin, A. Y. Galashev, K. A. Abramova, O. R. Rakhmanova, E. A. Ilina, S. V. Pershina, and Yu P. Zaikov. "Thermal Properties of NaF-KF and NaF-KF-MgF2 Molten Eutectic Mixtures: Experiment and Simulation." International Journal of Thermophysics 45(4) (2024): 47. | 71.3 | ---- | ---- | ---- | 10 | Rudenko, A. V., A. A. Redkin, A. Y. Galashev, K. A. Abramova, O. R. Rakhmanova, E. A. Ilina, S. V. Pershina, and Yu P. Zaikov. "Thermal Properties of NaF-KF and NaF-KF-MgF2 Molten Eutectic Mixtures: Experiment and Simulation." International Journal of Thermophysics 45(4) (2024): 47. | 239.49 | 0.08 | 2057 | 6 | G.W. Mellors, S. Senderoff, "The Density and Surface Tension of Molten Fluorides" Proceedings of the First Australian Conference on Electrochemistry, pp. 578-598 (1965)
KF-NaF | 54.0696 | 0.75-0.25 | 1047 | 5* | Sangster, J.; Pelton, A. D. Phase Diagrams and Thermodynamic Properties of the 70 Binary Alkali Halide Systems Having Common Ions. J. Phys. Chem. Ref. Data. 1987, 16, 509-561. | ---- | ---- | ---- | 2.11E+00 | 2.85E-04 | 1065-1350 | 3 | Porter, B.; Meaker, R. E. Density and Molar Volumes of Binary Fluoride Mixtures. U.S. Dept. of the Interior, Bureau of Mines. 1966. | 7.68E-02 | 2.75E+04 | ---- | ---- | ---- | 1133-1273 | 5 | Kubikova, B., J. Mlynarikova, and M. Boca. "Intermolecular forces in the NaF+ KF+ K2NbF7 system: Investigation of surface tension and viscosity." Journal of Chemical & Engineering Data 53(3) (2008): 812-815. | ---- | ---- | ---- | ---- | ---- | ---- | ---- | ---- | ---- | ---- | ---- | ---- | ---- | -------- | ---- | ----
KF-NaF | 56.1637 | 0.88-0.12 | 1091 | 5* | Sangster, J.; Pelton, A. D. Phase Diagrams and Thermodynamic Properties of the 70 Binary Alkali Halide Systems Having Common Ions. J. Phys. Chem. Ref. Data. 1987, 16, 509-561. | ---- | ---- | ---- | 1.87E+00 | 1.01E-04 | 1095-1350 | 3 | Porter, B.; Meaker, R. E. Density and Molar Volumes of Binary Fluoride Mixtures. U.S. Dept. of the Interior, Bureau of Mines. 1966. | ---- | ---- | ---- | ---- | ---- | ---- | ---- | ---- | ---- | ---- | ---- | ---- | ---- | ---- | ---- | ---- | ---- | ---- | ---- | ---- | ---- | -------- | ---- | ----
KF-UF4 | 96.49 | 0.85-0.15 | 1120 | 15* | Schacherl, B., Eloirdi, R., Konings, R. J., & Benes, O. (2021). Thermodynamic assessment of the NaF-KF-UF4 System. Thermo, 1(2), 232-250. | ---- | ---- | ---- | 3.77E+00 | 8.07E-04 | 1049.3-1127.7 | 1.5 | Karlsson, Toni Y., et al. Investigations into the Ternary NaF-KF-UF4 Salt Systema Phase A. No. INL/RPT-24-81276-Rev000. Idaho National Laboratory (INL), Idaho Falls, ID (United States), 2025. | ---- | ---- | ---- | ---- | ---- | ---- | ---- | ---- | ---- | ---- | ---- | ---- | ---- | ---- | ---- | ---- | ---- | ---- | ---- | ---- | ---- | -------- | ---- | ----
KF-NaF-UF4 | 114.9133 | 0.187-0.556-0.257 | 808.1 | 2 | Fache, Maxime, Laura Voigt, Jean-Yves Colle, John Hald, and Ondiej Benes. "Thermophysical Properties of FUNaK (NaF-KF-UF4) Eutectics." Materials 17(11) (2024): 2776. | 1909 | 50 | Fache, Maxime, Laura Voigt, Jean-Yves Colle, John Hald, and Ondiej Benes. "Thermophysical Properties of FUNaK (NaF-KF-UF4) Eutectics." Materials 17(11) (2024): 2776. | 5.13E+00 | 1.20E-03 | 823-1173 | 4 | Fache, Maxime, Laura Voigt, Jean-Yves Colle, John Hald, and Ondiej Benes. "Thermophysical Properties of FUNaK (NaF-KF-UF4) Eutectics." Materials 17(11) (2024): 2776. | ---- | ---- | ---- | ---- | ---- | ---- | ---- | ---- | ---- | ---- | ---- | ---- | ---- | ---- | ---- | ---- | ---- | ---- | ---- | ---- | ---- | -------- | ---- | ----
KF-NaF-UF4 | 117.77 | 0.247-0.489-0.264 | 808.1 | 10 | Karlsson, Toni Y., et al. Investigations into the Ternary NaF-KF-UF4 Salt Systema Phase A. No. INL/RPT-24-81276-Rev000. Idaho National Laboratory (INL), Idaho Falls, ID (United States), 2025. | ---- | ---- | ---- | 5.06E+00 | 1.13E-03 | 848-1123 | 1.5 | Karlsson, Toni Y., et al. Investigations into the Ternary NaF-KF-UF4 Salt Systema Phase A. No. INL/RPT-24-81276-Rev000. Idaho National Laboratory (INL), Idaho Falls, ID (United States), 2025. | 2.68E-02 | 4.70E+04 | ---- | ---- | ---- | 868-1070 | 10 | Karlsson, Toni Y., et al. Investigations into the Ternary NaF-KF-UF4 Salt Systema Phase A. No. INL/RPT-24-81276-Rev000. Idaho National Laboratory (INL), Idaho Falls, ID (United States), 2025. | ---- | ---- | ---- | ---- | ---- | 106 | ---- | ---- | ---- | 10 | Karlsson, Toni Y., et al. Investigations into the Ternary NaF-KF-UF4 Salt Systema Phase A. No. INL/RPT-24-81276-Rev000. Idaho National Laboratory (INL), Idaho Falls, ID (United States), 2025. | ---- | ---- | -------- | ---- | ----
KF-NaF-UF4 | 117.5424 | 0.232-0.504-0.264 | 810.3 | 2 | Fache, Maxime, Laura Voigt, Jean-Yves Colle, John Hald, and Ondiej Benes. "Thermophysical Properties of FUNaK (NaF-KF-UF4) Eutectics." Materials 17(11) (2024): 2776. | 2002 | 50 | Fache, Maxime, Laura Voigt, Jean-Yves Colle, John Hald, and Ondiej Benes. "Thermophysical Properties of FUNaK (NaF-KF-UF4) Eutectics." Materials 17(11) (2024): 2776. | 4.82E+00 | 9.00E-04 | 823-1173 | 4 | Fache, Maxime, Laura Voigt, Jean-Yves Colle, John Hald, and Ondiej Benes. "Thermophysical Properties of FUNaK (NaF-KF-UF4) Eutectics." Materials 17(11) (2024): 2776. | ---- | ---- | ---- | ---- | ---- | ---- | ---- | ---- | ---- | ---- | ---- | ---- | ---- | ---- | ---- | ---- | ---- | ---- | ---- | ---- | ---- | -------- | ---- | ----
KF-NaF-UF4 | 120.9858 | 0.26-0.465-0.275 | 803 | 5* | Cohen, S. I.; Jones, T. N. A SUMMARY OF DENSITY MEASUREMENTS ON MOLTEN FLUORIDE MIXTURES AND A CORRELATION FOR PREDICTING DENSITIES OF FLUORIDE MIXTURES, ORNL-1702; United States, 1954. | ---- | ---- | ---- | 5.01E+00 | 1.15E-03 | 973-1273 | 3 | Cohen, S. I.; Jones, T. N. A SUMMARY OF DENSITY MEASUREMENTS ON MOLTEN FLUORIDE MIXTURES AND A CORRELATION FOR PREDICTING DENSITIES OF FLUORIDE MIXTURES, ORNL-1702; United States, 1954. | 7.67E-02 | 3.93E+04 | ---- | ---- | ---- | 973-1173 | 10 | Cohen, S. I.; Jones, T. N. VISCOSITY MEASUREMENTS ON MOLTEN FLUORIDE MIXTURES ORNL-2278; Oak Ridge National Lab., Tenn.: Oak Ridge, TN (United States), 1957. https://doi.org/10.2172/4803933. | ---- | ---- | ---- | ---- | ---- | 116 | ---- | ---- | ---- | 25 | Powers, W. D.; Blalock, G. C. ENTHALPIES AND HEAT CAPACITIES OF SOLID AND MOLTEN FLUORIDE MIXTURES; Oak Ridge, TN (United States), 1956. https://doi.org/10.2172/4794927. | ---- | ---- | -------- | ---- | ----
KF-NaF-UF4 | 114.3138 | 0.268-0.482-0.25 | 817 | 20 | MSTDB-TC | ---- | ---- | ---- | ---- | ---- | ---- | ---- | ---- | ---- | ---- | ---- | ---- | ---- | ---- | ---- | ---- | ---- | ---- | ---- | ---- | ---- | 137.62 | ---- | ---- | ---- | 25 | Powers, W. D.; Cohen, S. I.; Greene, N. D. Physical Properties of Molten Reactor Fuels and Coolants. Nucl. Sci. Eng. 1963, 17 (2), 200-211. https://doi.org/10.13182/NSE63-5. | ---- | ---- | -------- | ---- | ----
KF-NaF-UF4 | 130.37 | 0.42-0.28-0.3 | 898 | 20 | MSTDB-TC | ---- | ---- | ---- | ---- | ---- | ---- | ---- | ---- | ---- | ---- | ---- | ---- | ---- | ---- | ---- | ---- | 6.71E-01 | -0.000173 | 1023-1123 | 10 | Rudenko, A., Redkin, A., Mushnikov, P., Ilana, E., Pershina, S., Tkacheva, O., ... & Kumkov, S. (2024). Thermal Properties of Some Molten Mixtures in System (NaF-KF) euta UF4. International Journal of Thermophysics, 45(8), 114. | ---- | ---- | ---- | ---- | ---- | ---- | ---- | ---- | -------- | ---- | ----
KF-NaF-UF4 | 156.6 | 0.36-0.24-0.4 | 952 | 20 | MSTDB-TC | ---- | ---- | ---- | ---- | ---- | ---- | ---- | ---- | ---- | ---- | ---- | ---- | ---- | ---- | ---- | ---- | 7.39E-01 | -0.000263 | 1073-1173 | 10 | Rudenko, A., Redkin, A., Mushnikov, P., Ilana, E., Pershina, S., Tkacheva, O., ... & Kumkov, S. (2024). Thermal Properties of Some Molten Mixtures in System (NaF-KF) euta UF4. International Journal of Thermophysics, 45(8), 114. | ---- | ---- | ---- | ---- | ---- | ---- | ---- | ---- | -------- | ---- | ----
KF-NaF-UF4 | 182.84 | 0.3-0.2-0.5 | 948 | 20 | MSTDB-TC | ---- | ---- | ---- | ---- | ---- | ---- | ---- | ---- | ---- | ---- | ---- | ---- | ---- | ---- | ---- | ---- | 2.25E-01 | 2.00E-04 | 1073-1123 | 10 | Rudenko, A., Redkin, A., Mushnikov, P., Ilana, E., Pershina, S., Tkacheva, O., ... & Kumkov, S. (2024). Thermal Properties of Some Molten Mixtures in System (NaF-KF) euta UF4. International Journal of Thermophysics, 45(8), 114. | ---- | ---- | ---- | ---- | ---- | ---- | ---- | ---- | -------- | ---- | ----
KF-NaF-UF4-ZrF4 | 109.9141 | 0.174-0.347-0.035-0.444 | 1099 | 20 | MSTDB-TC | ---- | ---- | ---- | ---- | ---- | ---- | ---- | ---- | ---- | ---- | ---- | ---- | ---- | ---- | ---- | ---- | ---- | ---- | ---- | ---- | ---- | 114.96 | ---- | ---- | ---- | 25 | Powers, W. D.; Cohen, S. I.; Greene, N. D. Physical Properties of Molten Reactor Fuels and Coolants. Nucl. Sci. Eng. 1963, 17 (2), 200-211. https://doi.org/10.13182/NSE63-5. | ---- | ---- | -------- | ---- | ----
KF-NaF-UF4-ZrF4 | 107.7269 | 0.176-0.351-0.025-0.448 | 1098 | 20 | MSTDB-TC | ---- | ---- | ---- | ---- | ---- | ---- | ---- | ---- | ---- | ---- | ---- | ---- | ---- | ---- | ---- | ---- | ---- | ---- | ---- | ---- | ---- | 117.16 | ---- | ---- | ---- | 25 | Powers, W. D.; Cohen, S. I.; Greene, N. D. Physical Properties of Molten Reactor Fuels and Coolants. Nucl. Sci. Eng. 1963, 17 (2), 200-211. https://doi.org/10.13182/NSE63-5. | ---- | ---- | -------- | ---- | ----
KF-NaF-ZrF4 | 104.2133 | 0.52-0.05-0.43 | 698 | 5* | Cohen, S. I.; Jones, T. N. VISCOSITY MEASUREMENTS ON MOLTEN FLUORIDE MIXTURES ORNL-2278; Oak Ridge National Lab., Tenn.: Oak Ridge, TN (United States), 1957. https://doi.org/10.2172/4803933. | ---- | ---- | ---- | 3.61E+00 | 8.40E-04 | ---- | ---- | Cohen, S. I.; Jones, T. N. A SUMMARY OF DENSITY MEASUREMENTS ON MOLTEN FLUORIDE MIXTURES AND A CORRELATION FOR PREDICTING DENSITIES OF FLUORIDE MIXTURES, ORNL-1702; United States, 1954. | 1.61E-01 | 2.64E+04 | ---- | ---- | ---- | 773-1073 | 10 | Cohen, S. I.; Jones, T. N. VISCOSITY MEASUREMENTS ON MOLTEN FLUORIDE MIXTURES ORNL-2278; Oak Ridge National Lab., Tenn.: Oak Ridge, TN (United States), 1957. https://doi.org/10.2172/4803933. | ---- | ---- | ---- | ---- | ---- | 113.35 | ---- | ---- | ---- | 25 | Powers, W. D.; Cohen, S. I.; Greene, N. D. Physical Properties of Molten Reactor Fuels and Coolants. Nucl. Sci. Eng. 1963, 17 (2), 200-211. https://doi.org/10.13182/NSE63-5. | ---- | ---- | -------- | ---- | ----
KF-ZrF4 | 145.3934 | 0.2-0.8 | 1168 | 20 | MSTDB-TC | ---- | ---- | ---- | 4.69E+00 | 1.08E-03 | 1054-1178 | 5 | Katyshev, Sergey Filippovich. Properties of molten mixtures of alkali metal halides, zirconium, hafnium and uranium. Ural State Technical University, 2001. | ---- | ---- | ---- | ---- | ---- | ---- | ---- | ---- | ---- | ---- | ---- | ---- | ---- | ---- | ---- | ---- | ---- | ---- | ---- | ---- | ---- | -------- | ---- | ----
KF-ZrF4 | 134.4813 | 0.3-0.7 | 1150 | 20 | MSTDB-TC | ---- | ---- | ---- | 4.37E+00 | 1.02E-03 | 1003-1173 | 5 | Katyshev, Sergey Filippovich. Properties of molten mixtures of alkali metal halides, zirconium, hafnium and uranium. Ural State Technical University, 2001. | ---- | ---- | ---- | ---- | ---- | ---- | ---- | ---- | ---- | ---- | ---- | ---- | ---- | ---- | ---- | ---- | ---- | ---- | ---- | ---- | ---- | -------- | ---- | ----
KF-ZrF4 | 129.0253 | 0.35-0.65 | 1140 | 20 | MSTDB-TC | ---- | ---- | ---- | 3.88E+00 | 8.22E-04 | 999-1163 | 5 | Katyshev, Sergey Filippovich. Properties of molten mixtures of alkali metal halides, zirconium, hafnium and uranium. Ural State Technical University, 2001. | ---- | ---- | ---- | ---- | ---- | ---- | ---- | ---- | ---- | ---- | ---- | ---- | ---- | ---- | ---- | ---- | ---- | ---- | ---- | ---- | ---- | -------- | ---- | ----
KF-ZrF4 | 123.5692 | 0.4-0.6 | 1131 | 20 | MSTDB-TC | ---- | ---- | ---- | 3.98E+00 | 8.51E-04 | 953-1073 | 5 | Katyshev, Sergey Filippovich. Properties of molten mixtures of alkali metal halides, zirconium, hafnium and uranium. Ural State Technical University, 2001. | ---- | ---- | ---- | ---- | ---- | ---- | ---- | ---- | ---- | ---- | ---- | ---- | ---- | ---- | ---- | ---- | ---- | ---- | ---- | ---- | ---- | -------- | ---- | ----
KF-ZrF4 | 112.6572 | 0.5-0.5 | 1110 | 20 | MSTDB-TC | ---- | ---- | ---- | 3.84E+00 | 8.92E-04 | 933-1133 | 5 | Katyshev, Sergey Filippovich. Properties of molten mixtures of alkali metal halides, zirconium, hafnium and uranium. Ural State Technical University, 2001. | ---- | ---- | ---- | ---- | ---- | ---- | ---- | ---- | ---- | ---- | ---- | ---- | ---- | ---- | ---- | ---- | ---- | ---- | ---- | ---- | ---- | -------- | ---- | ----
KF-ZrF4 | 101.7451 | 0.6-0.4 | 1088 | 20 | MSTDB-TC | ---- | ---- | ---- | 3.71E+00 | 9.29E-04 | 1033-1213 | 5 | Katyshev, Sergey Filippovich. Properties of molten mixtures of alkali metal halides, zirconium, hafnium and uranium. Ural State Technical University, 2001. | ---- | ---- | ---- | ---- | ---- | ---- | ---- | ---- | ---- | ---- | ---- | ---- | ---- | ---- | ---- | ---- | ---- | ---- | ---- | ---- | ---- | -------- | ---- | ----
KF-ZrF4 | 90.833 | 0.7-0.3 | 1063 | 20 | MSTDB-TC | ---- | ---- | ---- | 3.34E+00 | 7.40E-04 | 1073-1153 | 5 | Katyshev, Sergey Filippovich. Properties of molten mixtures of alkali metal halides, zirconium, hafnium and uranium. Ural State Technical University, 2001. | ---- | ---- | ---- | ---- | ---- | ---- | ---- | ---- | ---- | ---- | ---- | ---- | ---- | ---- | ---- | ---- | ---- | ---- | ---- | ---- | ---- | -------- | ---- | ----
KF-ZrF4 | 79.9209 | 0.8-0.2 | 1088 | 20 | MSTDB-TC | ---- | ---- | ---- | 3.15E+00 | 7.34E-04 | 1093-1193 | 5 | Katyshev, Sergey Filippovich. Properties of molten mixtures of alkali metal halides, zirconium, hafnium and uranium. Ural State Technical University, 2001. | ---- | ---- | ---- | ---- | ---- | ---- | ---- | ---- | ---- | ---- | ---- | ---- | ---- | ---- | ---- | ---- | ---- | ---- | ---- | ---- | ---- | -------- | ---- | ----
KF-ZrF4 | 72.2824 | 0.87-0.13 | 1104 | 20 | MSTDB-TC | ---- | ---- | ---- | 3.09E+00 | 7.94E-04 | 1060-1198 | 5 | Katyshev, Sergey Filippovich. Properties of molten mixtures of alkali metal halides, zirconium, hafnium and uranium. Ural State Technical University, 2001. | ---- | ---- | ---- | ---- | ---- | ---- | ---- | ---- | ---- | ---- | ---- | ---- | ---- | ---- | ---- | ---- | ---- | ---- | ---- | ---- | ---- | -------- | ---- | ----
KF-ZrF4 | 69.0088 | 0.9-0.1 | 1111 | 20 | MSTDB-TC | ---- | ---- | ---- | 2.83E+00 | 6.32E-04 | 1113-1193 | 5 | Katyshev, Sergey Filippovich. Properties of molten mixtures of alkali metal halides, zirconium, hafnium and uranium. Ural State Technical University, 2001. | ---- | ---- | ---- | ---- | ---- | ---- | ---- | ---- | ---- | ---- | ---- | ---- | ---- | ---- | ---- | ---- | ---- | ---- | ---- | ---- | ---- | -------- | ---- | ----
KF-ZrF4 | 63.5527 | 0.95-0.05 | 1122 | 20 | MSTDB-TC | ---- | ---- | ---- | 2.74E+00 | 6.56E-04 | 1118-1199 | 5 | Katyshev, Sergey Filippovich. Properties of molten mixtures of alkali metal halides, zirconium, hafnium and uranium. Ural State Technical University, 2001. | ---- | ---- | ---- | ---- | ---- | ---- | ---- | ---- | ---- | ---- | ---- | ---- | ---- | ---- | ---- | ---- | ---- | ---- | ---- | ---- | ---- | -------- | ---- | ----
LaCl3 | 245.2645 | Pure Salt | 1132 | 2 | Keneshea, R. J.; Cubicciotti, D. Lanthanum-Lanthanum Trichloride Phase Diagram. J. Chem. Eng. Data 1961, 6 (4), 507-509. https://doi.org/10.1021/je60011a008. | 1983 | 20 | Glushko, V. P.; Medvedev, V. A.; Bergman, G. A.; Vasilev, B. P.; Gurvich, L. V; Alekseev, V. I.; Kolesov, V. P.; Yungman, V. S.; Ioffe, N. T.; Vorabev, A. F. Thermicheskie Konstanty Veshchestv. Russia 1972. | 4.09E+00 | 7.77E-04 | 1146.2-1246.2 | 1 | Yaffe, I. S.; Van Artsdalen, E. R. Chemistry Division Semiannual Report, Oak Ridge National Laboratory. 1956, ORNL 2159, 77. | 2.06E-02 | 5.46E+04 | ---- | ---- | ---- | 1183-1276 | 1 | Smirnov, M. V.; Khoklov, V. A.; Stepanov, V. P. Viscosity of Fused Lanthanum Trichloride and Its Mixture With Dichloride. Russ. J. Phys. Chem. USSR 1966, 40 (6), 671. | ---- | ---- | ---- | ---- | ---- | ---- | ---- | ---- | ---- | ---- | ---- | 265.81 | 0.13 | 2428 | 2 | Smirnov, M.V.; Khokhlov, V.A.; Stepanov, V.P. "Surface Tension of Molten Lanthanum Trichloride and of its Mixture with Lanthanum Dichloride", Electrochemistry of Molten and Solid Electrolytes, vol. 7, no. 31, pp. 31-36 (1969)
LaF3 | 195.9007 | Pure Salt | 1766 | 3 | Spedding, F. H.; Henderson, D. C. High-Temperature Heat Contents and Related Thermodynamic Functions of Seven Trifluorides of the Rare Earths: Y, La, Pr, Nd, Gd, Ho, and Lu. J. Chem. Phys. 1971, 54 (6), 2476-2483. https://doi.org/10.1063/1.1675202. | 2600 | ---- | Janz, G. J. Molten Salts Handbook; Elsevier: New York, 1967. https://doi.org/10.1016/B978-0-123-95642-2.X5001-1. | 5.79E+00 | 6.82E-04 | 1750-2450 | 5 | Kirshenbaum, A. D.; Cahill, J. A.; Stokes, C. S. The Density of Molten Metal Fluorides in the Range of 1600-2500K. J. Inorg. Nucl. Chem. 1960, 15 (3-4), 297-304. https://doi.org/10.1016/0022-1902(60)80057-7. | ---- | ---- | ---- | ---- | ---- | ---- | ---- | ---- | ---- | ---- | ---- | ---- | ---- | 135 | ---- | ---- | ---- | ---- | Spedding, F. H.; Beaudry, B. J.; Henderson, D. C.; Moorman, J. High Temperature Enthalpies and Related Thermodynamic Functions of the Trifluorides of Sc, Ce, Sm, Eu, Gd, Tb, Dy, Er, Tm, and Yb. J. Chem. Phys. 1974, 60 (4), 1578-1588. https://doi.org/10.1063/1.1681233. | ---- | ---- | -------- | ---- | ----
LiCl | 42.394 | Pure Salt | 883 | 5 | Haendler, H. M.; Sennett, P. S.; Wheeler, C. M. The System LiF-LiCl, LiF-NaCl, LiF-KCl. J. Electrochem. Soc. 1959, 106 (3), 264. https://doi.org/10.1149/1.2427319. | 1655 | ---- | Von Wartenberg, H.; Schulz, H. Der Dampfdruck Einiger Salze. II. Zeitschrift for Elektrochemie und Angew. Phys. Chemie 1921, 27(23-24), 568-573. https://doi.org/10.1002/bbpc.19210272306. | 1.88E+00 | 4.33E-04 | 893.2-1053.2 | 1 | Van Artsdalen, E. R.; Yaffe, I. S. Electrical Conductance and Density of Molten Salt Systems: KCl-LiCl, KCl-NaCl and KCl-KI. J. Phys. Chem. 1955, 59(2), 118-127. https://doi.org/10.1021/j150524a007. | 7.26E-02 | 2.24E+04 | ---- | ---- | ---- | 886-1275 | 2 | Wakao, M.; Minami, K.; Nagashima, A. Viscosity Measurements of Molten LiCl in the Temperature Range 886-1275 K. Int. J. Thermophys. 1991, 12(2), 223-230. https://doi.org/10.1007/BF00500748. | 8.82E-01 | -0.00029 | 967-1321 | 20 | Nagasaka, Y.; Nakazawa, N.; Nagashima, A. Experimental Determination of the Thermal Diffusivity of Molten Alkali Halides by the Forced Rayleigh Scattering Method. I. Molten LiCl, NaCl, KCl, RbCl, and CsCl. Int. J. Thermophys. 1992, 13 (4), 555-574. https://doi.org/10.1007/BF00501941. | 73.38 | -0.01 | ---- | ---- | 5 | Barin, I.; Knacke, O.; Kubaschewski, O. Thermochemical Properties of Inorganic Substances; Springer Berlin Heidelberg: Berlin, Heidelberg, 1977. https://doi.org/10.1007/978-3-662-02293-1. | 180.71 | 0.06 | 1889 | 1 | Dahl, J. L., "Surface Tensions of Some Binary Fused Salt Systems" Doctoral Dissertation, Iowa State College (1957)
LiCl-NaCl | 56.8379 | 0.1-0.9 | 1046 | 5* | MSTDB-TC | ---- | ---- | ---- | 2.09E+00 | 5.24E-04 | 880-1115 | 5 | Katyshev, Sergey Filippovich. Properties of molten mixtures of alkali metal halides, zirconium, hafnium and uranium. Ural State Technical University, 2001. | ---- | ---- | ---- | ---- | ---- | ---- | ---- | ---- | ---- | ---- | ---- | ---- | ---- | ---- | ---- | ---- | ---- | ---- | ---- | ---- | ---- | -------- | ---- | ----
LiCl-NaCl | 55.233 | 0.2-0.8 | 1014 | 5* | MSTDB-TC | ---- | ---- | ---- | 2.05E+00 | 5.01E-04 | 863-1110 | 5 | Katyshev, Sergey Filippovich. Properties of molten mixtures of alkali metal halides, zirconium, hafnium and uranium. Ural State Technical University, 2001. | ---- | ---- | ---- | ---- | ---- | ---- | ---- | ---- | ---- | ---- | ---- | ---- | ---- | ---- | ---- | ---- | ---- | ---- | ---- | ---- | ---- | -------- | ---- | ----
LiCl-NaCl | 53.6281 | 0.3-0.7 | 979 | 5* | MSTDB-TC | ---- | ---- | ---- | 2.00E+00 | 4.83E-04 | 850-1100 | 5 | Katyshev, Sergey Filippovich. Properties of molten mixtures of alkali metal halides, zirconium, hafnium and uranium. Ural State Technical University, 2001. | ---- | ---- | ---- | ---- | ---- | ---- | ---- | ---- | ---- | ---- | ---- | ---- | ---- | ---- | ---- | ---- | ---- | ---- | ---- | ---- | ---- | -------- | ---- | ----
LiCl-NaCl | 50.4184 | 0.5-0.5 | 898 | 5* | MSTDB-TC | ---- | ---- | ---- | 1.96E+00 | 4.76E-04 | 901-1143 | 5 | Katyshev, Sergey Filippovich. Properties of molten mixtures of alkali metal halides, zirconium, hafnium and uranium. Ural State Technical University, 2001. | ---- | ---- | ---- | ---- | ---- | ---- | ---- | ---- | ---- | ---- | ---- | ---- | ---- | ---- | ---- | ---- | ---- | ---- | ---- | ---- | ---- | -------- | ---- | ----
LiCl-NaCl | 47.2086 | 0.7-0.3 | 824 | 5* | MSTDB-TC | ---- | ---- | ---- | 1.94E+00 | 4.69E-04 | 980-1207 | 5 | Katyshev, Sergey Filippovich. Properties of molten mixtures of alkali metal halides, zirconium, hafnium and uranium. Ural State Technical University, 2001. | ---- | ---- | ---- | ---- | ---- | ---- | ---- | ---- | ---- | ---- | ---- | ---- | ---- | ---- | ---- | ---- | ---- | ---- | ---- | ---- | ---- | -------- | ---- | ----
LiCl-NaCl | 45.6038 | 0.8-0.2 | 828 | 5* | MSTDB-TC | ---- | ---- | ---- | 1.91E+00 | 4.53E-04 | 1045-1255 | 5 | Katyshev, Sergey Filippovich. Properties of molten mixtures of alkali metal halides, zirconium, hafnium and uranium. Ural State Technical University, 2001. | ---- | ---- | ---- | ---- | ---- | ---- | ---- | ---- | ---- | ---- | ---- | ---- | ---- | ---- | ---- | ---- | ---- | ---- | ---- | ---- | ---- | -------- | ---- | ----
NaCl-PuCl3-UCl3 | 170.49 | 0.61-0.09-0.30 | 824 | 5* | Nguyen, M. T., Woods, M. E., Schorne-Pinto, J., Erfurth, N. H., Middlemas, S. C., & Karlsson, T. (2025). Thermophysical Properties of NaCla UCl3a PuCl3 Molten Salts: A Combined Computational and Experimental Study. ACS Applied Energy Materials, 8(10), 6482-6491. | ---- | ---- | ---- | 4.29E+00 | 1.00E-03 | 841.4-1129.4 | 5 | Nguyen, M. T., Woods, M. E., Schorne-Pinto, J., Erfurth, N. H., Middlemas, S. C., & Karlsson, T. (2025). Thermophysical Properties of NaCla UCl3a PuCl3 Molten Salts: A Combined Computational and Experimental Study. ACS Applied Energy Materials, 8(10), 6482-6491. | ---- | ---- | ---- | ---- | ---- | ---- | ---- | ---- | ---- | ---- | ---- | ---- | ---- | ---- | ---- | ---- | ---- | ---- | ---- | ---- | ---- | -------- | ---- | ----
NaCl-PuCl3-UCl3 | 260.67 | 0.317-0.020-0.663 | 1000 | 20 | MSTDB-TC | ---- | ---- | ---- | 4.11E+00 | 1.03E-03 | 941-1077 | 1 | Parker, S. S., Long, A. M., Carver, D. T., Jackson, J. M., & Monreal, M. J. (2023). Density Measurement of NaCl-MgCl2-PuCl3 and NaCl-UCl3-PuCl3 Molten Salt Systems by Neutron Radiographic Dilatometry (No. LA-UR-23-22835). Los Alamos National Laboratory (LANL), Los Alamos, NM (United States). | ---- | ---- | ---- | ---- | ---- | ---- | ---- | ---- | ---- | ---- | ---- | ---- | ---- | ---- | ---- | ---- | ---- | ---- | ---- | ---- | ---- | -------- | ---- | ----
NaCl-PuCl3-UCl3 | 261.27 | 0.305-0.685-0.010 | 937 | 20 | MSTDB-TC | ---- | ---- | ---- | 3.94E+00 | 8.46E-04 | 936-1075 | 2 | Parker, S. S., Long, A. M., Carver, D. T., Jackson, J. M., & Monreal, M. J. (2023). Density Measurement of NaCl-MgCl2-PuCl3 and NaCl-UCl3-PuCl3 Molten Salt Systems by Neutron Radiographic Dilatometry (No. LA-UR-23-22835). Los Alamos National Laboratory (LANL), Los Alamos, NM (United States). | ---- | ---- | ---- | ---- | ---- | ---- | ---- | ---- | ---- | ---- | ---- | ---- | ---- | ---- | ---- | ---- | ---- | ---- | ---- | ---- | ---- | -------- | ---- | ----
MgCl2-NaCl-PuCl3 | 96.58 | 0.533-0.410-0.057 | 813 | 20 | MSTDB-TC | ---- | ---- | ---- | 2.45E+00 | 6.58E-04 | 823-960 | 1 | Parker, S. S., Long, A. M., Carver, D. T., Jackson, J. M., & Monreal, M. J. (2023). Density Measurement of NaCl-MgCl2-PuCl3 and NaCl-UCl3-PuCl3 Molten Salt Systems by Neutron Radiographic Dilatometry (No. LA-UR-23-22835). Los Alamos National Laboratory (LANL), Los Alamos, NM (United States). | ---- | ---- | ---- | ---- | ---- | ---- | ---- | ---- | ---- | ---- | ---- | ---- | ---- | ---- | ---- | ---- | ---- | ---- | ---- | ---- | ---- | -------- | ---- | ----
MgCl2-NaCl-PuCl3 | 84.66 | 0.570-0.403-0.027 | 824 | 20 | MSTDB-TC | ---- | ---- | ---- | 2.27E+00 | 6.08E-04 | 913-1107 | 1 | Parker, S. S., Long, A. M., Carver, D. T., Jackson, J. M., & Monreal, M. J. (2023). Density Measurement of NaCl-MgCl2-PuCl3 and NaCl-UCl3-PuCl3 Molten Salt Systems by Neutron Radiographic Dilatometry (No. LA-UR-23-22835). Los Alamos National Laboratory (LANL), Los Alamos, NM (United States). | ---- | ---- | ---- | ---- | ---- | ---- | ---- | ---- | ---- | ---- | ---- | ---- | ---- | ---- | ---- | ---- | ---- | ---- | ---- | ---- | ---- | -------- | ---- | ----
LiCl-NaCl-UCl3 | 77.9775 | 0.03-0.9-0.07 | 1038 | 5* | MSTDB-TC | ---- | ---- | ---- | 2.57E+00 | 6.27E-04 | 1083-1252 | 5 | Katyshev, Sergey Filippovich. Properties of molten mixtures of alkali metal halides, zirconium, hafnium and uranium. Ural State Technical University, 2001. | ---- | ---- | ---- | ---- | ---- | ---- | ---- | ---- | ---- | ---- | ---- | ---- | ---- | ---- | ---- | ---- | ---- | ---- | ---- | ---- | ---- | -------- | ---- | ----
LiCl-NaCl-UCl3 | 71.9376 | 0.05-0.9-0.05 | 1040 | 5* | MSTDB-TC | ---- | ---- | ---- | 2.17E+00 | 3.78E-04 | 1057-1234 | 5 | Katyshev, Sergey Filippovich. Properties of molten mixtures of alkali metal halides, zirconium, hafnium and uranium. Ural State Technical University, 2001. | ---- | ---- | ---- | ---- | ---- | ---- | ---- | ---- | ---- | ---- | ---- | ---- | ---- | ---- | ---- | ---- | ---- | ---- | ---- | ---- | ---- | -------- | ---- | ----
LiCl-NaCl-UCl3 | 111.8094 | 0.06-0.75-0.19 | 917 | 5* | MSTDB-TC | ---- | ---- | ---- | 3.00E+00 | 7.04E-04 | 1002-1252 | 5 | Katyshev, Sergey Filippovich. Properties of molten mixtures of alkali metal halides, zirconium, hafnium and uranium. Ural State Technical University, 2001. | ---- | ---- | ---- | ---- | ---- | ---- | ---- | ---- | ---- | ---- | ---- | ---- | ---- | ---- | ---- | ---- | ---- | ---- | ---- | ---- | ---- | -------- | ---- | ----
LiCl-NaCl-UCl3 | 62.4538 | 0.07-0.91-0.02 | 1047 | 5* | MSTDB-TC | ---- | ---- | ---- | 2.09E+00 | 4.59E-04 | 1074-1195 | 5 | Katyshev, Sergey Filippovich. Properties of molten mixtures of alkali metal halides, zirconium, hafnium and uranium. Ural State Technical University, 2001. | ---- | ---- | ---- | ---- | ---- | ---- | ---- | ---- | ---- | ---- | ---- | ---- | ---- | ---- | ---- | ---- | ---- | ---- | ---- | ---- | ---- | -------- | ---- | ----
LiCl-NaCl-UCl3 | 142.6214 | 0.1-0.6-0.3 | 754 | 5* | MSTDB-TC | ---- | ---- | ---- | 3.46E+00 | 8.03E-04 | 911-1064 | 5 | Katyshev, Sergey Filippovich. Properties of molten mixtures of alkali metal halides, zirconium, hafnium and uranium. Ural State Technical University, 2001. | ---- | ---- | ---- | ---- | ---- | ---- | ---- | ---- | ---- | ---- | ---- | ---- | ---- | ---- | ---- | ---- | ---- | ---- | ---- | ---- | ---- | -------- | ---- | ----
LiCl-NaCl-UCl3 | 90.2459 | 0.13-0.75-0.12 | 966 | 5* | MSTDB-TC | ---- | ---- | ---- | 2.53E+00 | 4.48E-04 | 1026-1211 | 5 | Katyshev, Sergey Filippovich. Properties of molten mixtures of alkali metal halides, zirconium, hafnium and uranium. Ural State Technical University, 2001. | ---- | ---- | ---- | ---- | ---- | ---- | ---- | ---- | ---- | ---- | ---- | ---- | ---- | ---- | ---- | ---- | ---- | ---- | ---- | ---- | ---- | -------- | ---- | ----
LiCl-NaCl-UCl3 | 173.4334 | 0.14-0.45-0.41 | 837 | 5* | MSTDB-TC | ---- | ---- | ---- | 3.72E+00 | 6.78E-04 | 915-1037 | 5 | Katyshev, Sergey Filippovich. Properties of molten mixtures of alkali metal halides, zirconium, hafnium and uranium. Ural State Technical University, 2001. | ---- | ---- | ---- | ---- | ---- | ---- | ---- | ---- | ---- | ---- | ---- | ---- | ---- | ---- | ---- | ---- | ---- | ---- | ---- | ---- | ---- | -------- | ---- | ----
LiCl-NaCl-UCl3 | 207.2654 | 0.17-0.3-0.53 | 941 | 5* | MSTDB-TC | ---- | ---- | ---- | 4.15E+00 | 7.19E-04 | 991-1175 | 5 | Katyshev, Sergey Filippovich. Properties of molten mixtures of alkali metal halides, zirconium, hafnium and uranium. Ural State Technical University, 2001. | ---- | ---- | ---- | ---- | ---- | ---- | ---- | ---- | ---- | ---- | ---- | ---- | ---- | ---- | ---- | ---- | ---- | ---- | ---- | ---- | ---- | -------- | ---- | ----
LiCl-NaCl-UCl3 | 72.5502 | 0.19-0.75-0.06 | 985 | 5* | MSTDB-TC | ---- | ---- | ---- | 2.31E+00 | 4.98E-04 | 1103-1283 | 5 | Katyshev, Sergey Filippovich. Properties of molten mixtures of alkali metal halides, zirconium, hafnium and uranium. Ural State Technical University, 2001. | ---- | ---- | ---- | ---- | ---- | ---- | ---- | ---- | ---- | ---- | ---- | ---- | ---- | ---- | ---- | ---- | ---- | ---- | ---- | ---- | ---- | -------- | ---- | ----
LiCl-NaCl-UCl3 | 112.422 | 0.2-0.6-0.2 | 829 | 5* | MSTDB-TC | ---- | ---- | ---- | 2.90E+00 | 4.96E-04 | 957-1076 | 5 | Katyshev, Sergey Filippovich. Properties of molten mixtures of alkali metal halides, zirconium, hafnium and uranium. Ural State Technical University, 2001. | ---- | ---- | ---- | ---- | ---- | ---- | ---- | ---- | ---- | ---- | ---- | ---- | ---- | ---- | ---- | ---- | ---- | ---- | ---- | ---- | ---- | -------- | ---- | ----
LiCl-NaCl-UCl3 | 238.0774 | 0.21-0.15-0.64 | 1008 | 5* | MSTDB-TC | ---- | ---- | ---- | 4.51E+00 | 7.21E-04 | 1038-1220 | 5 | Katyshev, Sergey Filippovich. Properties of molten mixtures of alkali metal halides, zirconium, hafnium and uranium. Ural State Technical University, 2001. | ---- | ---- | ---- | ---- | ---- | ---- | ---- | ---- | ---- | ---- | ---- | ---- | ---- | ---- | ---- | ---- | ---- | ---- | ---- | ---- | ---- | -------- | ---- | ----
LiCl-NaCl-UCl3 | 134.5982 | 0.28-0.44-0.28 | 730 | 5* | MSTDB-TC | ---- | ---- | ---- | 3.24E+00 | 5.26E-04 | 808-944 | 5 | Katyshev, Sergey Filippovich. Properties of molten mixtures of alkali metal halides, zirconium, hafnium and uranium. Ural State Technical University, 2001. | ---- | ---- | ---- | ---- | ---- | ---- | ---- | ---- | ---- | ---- | ---- | ---- | ---- | ---- | ---- | ---- | ---- | ---- | ---- | ---- | ---- | -------- | ---- | ----
LiCl-NaCl-UCl3 | 82.2227 | 0.3-0.6-0.1 | 906 | 5* | MSTDB-TC | ---- | ---- | ---- | 2.48E+00 | 4.30E-04 | 935-1184 | 5 | Katyshev, Sergey Filippovich. Properties of molten mixtures of alkali metal halides, zirconium, hafnium and uranium. Ural State Technical University, 2001. | ---- | ---- | ---- | ---- | ---- | ---- | ---- | ---- | ---- | ---- | ---- | ---- | ---- | ---- | ---- | ---- | ---- | ---- | ---- | ---- | ---- | -------- | ---- | ----
LiCl-NaCl-UCl3 | 152.9065 | 0.35-0.3-0.35 | 829 | 5* | MSTDB-TC | ---- | ---- | ---- | 3.52E+00 | 5.20E-04 | 995-1153 | 5 | Katyshev, Sergey Filippovich. Properties of molten mixtures of alkali metal halides, zirconium, hafnium and uranium. Ural State Technical University, 2001. | ---- | ---- | ---- | ---- | ---- | ---- | ---- | ---- | ---- | ---- | ---- | ---- | ---- | ---- | ---- | ---- | ---- | ---- | ---- | ---- | ---- | -------- | ---- | ----
LiCl-NaCl-UCl3 | 91.8951 | 0.41-0.45-0.14 | 809 | 5* | MSTDB-TC | ---- | ---- | ---- | 2.80E+00 | 6.09E-04 | 948-1154 | 5 | Katyshev, Sergey Filippovich. Properties of molten mixtures of alkali metal halides, zirconium, hafnium and uranium. Ural State Technical University, 2001. | ---- | ---- | ---- | ---- | ---- | ---- | ---- | ---- | ---- | ---- | ---- | ---- | ---- | ---- | ---- | ---- | ---- | ---- | ---- | ---- | ---- | -------- | ---- | ----
LiCl-NaCl-UCl3 | 171.2148 | 0.43-0.15-0.42 | 897 | 5* | MSTDB-TC | ---- | ---- | ---- | 4.12E+00 | 7.31E-04 | 979-1166 | 5 | Katyshev, Sergey Filippovich. Properties of molten mixtures of alkali metal halides, zirconium, hafnium and uranium. Ural State Technical University, 2001. | ---- | ---- | ---- | ---- | ---- | ---- | ---- | ---- | ---- | ---- | ---- | ---- | ---- | ---- | ---- | ---- | ---- | ---- | ---- | ---- | ---- | -------- | ---- | ----
LiCl-NaCl-UCl3 | 98.5476 | 0.53-0.3-0.17 | 732 | 5* | MSTDB-TC | ---- | ---- | ---- | 2.89E+00 | 4.75E-04 | 927-1070 | 5 | Katyshev, Sergey Filippovich. Properties of molten mixtures of alkali metal halides, zirconium, hafnium and uranium. Ural State Technical University, 2001. | ---- | ---- | ---- | ---- | ---- | ---- | ---- | ---- | ---- | ---- | ---- | ---- | ---- | ---- | ---- | ---- | ---- | ---- | ---- | ---- | ---- | -------- | ---- | ----
LiCl-NaCl-UCl3 | 108.22 | 0.64-0.15-0.21 | 731 | 5* | MSTDB-TC | ---- | ---- | ---- | 3.02E+00 | 3.84E-04 | 1095-1217 | 5 | Katyshev, Sergey Filippovich. Properties of molten mixtures of alkali metal halides, zirconium, hafnium and uranium. Ural State Technical University, 2001. | ---- | ---- | ---- | ---- | ---- | ---- | ---- | ---- | ---- | ---- | ---- | ---- | ---- | ---- | ---- | ---- | ---- | ---- | ---- | ---- | ---- | -------- | ---- | ----
LiCl-NaCl-UCl4 | 80.4592 | 0.03-0.9-0.07 | 1030 | 5* | MSTDB-TC | ---- | ---- | ---- | 2.60E+00 | 6.45E-04 | 1051-1155 | 5 | Katyshev, Sergey Filippovich. Properties of molten mixtures of alkali metal halides, zirconium, hafnium and uranium. Ural State Technical University, 2001. | ---- | ---- | ---- | ---- | ---- | ---- | ---- | ---- | ---- | ---- | ---- | ---- | ---- | ---- | ---- | ---- | ---- | ---- | ---- | ---- | ---- | -------- | ---- | ----
LiCl-NaCl-UCl4 | 73.7102 | 0.05-0.9-0.05 | 1035 | 5* | MSTDB-TC | ---- | ---- | ---- | 2.54E+00 | 7.03E-04 | 1051-1175 | 5 | Katyshev, Sergey Filippovich. Properties of molten mixtures of alkali metal halides, zirconium, hafnium and uranium. Ural State Technical University, 2001. | ---- | ---- | ---- | ---- | ---- | ---- | ---- | ---- | ---- | ---- | ---- | ---- | ---- | ---- | ---- | ---- | ---- | ---- | ---- | ---- | ---- | -------- | ---- | ----
LiCl-NaCl-UCl4 | 118.5455 | 0.06-0.75-0.19 | 894 | 5* | MSTDB-TC | ---- | ---- | ---- | 3.02E+00 | 6.91E-04 | 869-1111 | 5 | Katyshev, Sergey Filippovich. Properties of molten mixtures of alkali metal halides, zirconium, hafnium and uranium. Ural State Technical University, 2001. | ---- | ---- | ---- | ---- | ---- | ---- | ---- | ---- | ---- | ---- | ---- | ---- | ---- | ---- | ---- | ---- | ---- | ---- | ---- | ---- | ---- | -------- | ---- | ----
LiCl-NaCl-UCl4 | 67.2248 | 0.09-0.88-0.03 | 1033 | 5* | MSTDB-TC | ---- | ---- | ---- | 2.30E+00 | 5.69E-04 | 1091-1208 | 5 | Katyshev, Sergey Filippovich. Properties of molten mixtures of alkali metal halides, zirconium, hafnium and uranium. Ural State Technical University, 2001. | ---- | ---- | ---- | ---- | ---- | ---- | ---- | ---- | ---- | ---- | ---- | ---- | ---- | ---- | ---- | ---- | ---- | ---- | ---- | ---- | ---- | -------- | ---- | ----
LiCl-NaCl-UCl4 | 153.2573 | 0.1-0.6-0.3 | 692 | 5* | MSTDB-TC | ---- | ---- | ---- | 3.21E+00 | 6.14E-04 | 848-1024 | 5 | Katyshev, Sergey Filippovich. Properties of molten mixtures of alkali metal halides, zirconium, hafnium and uranium. Ural State Technical University, 2001. | ---- | ---- | ---- | ---- | ---- | ---- | ---- | ---- | ---- | ---- | ---- | ---- | ---- | ---- | ---- | ---- | ---- | ---- | ---- | ---- | ---- | -------- | ---- | ----
LiCl-NaCl-UCl4 | 94.5003 | 0.12-0.75-0.13 | 937 | 5* | MSTDB-TC | ---- | ---- | ---- | 2.94E+00 | 7.69E-04 | 994-1083 | 5 | Katyshev, Sergey Filippovich. Properties of molten mixtures of alkali metal halides, zirconium, hafnium and uranium. Ural State Technical University, 2001. | ---- | ---- | ---- | ---- | ---- | ---- | ---- | ---- | ---- | ---- | ---- | ---- | ---- | ---- | ---- | ---- | ---- | ---- | ---- | ---- | ---- | -------- | ---- | ----
LiCl-NaCl-UCl4 | 187.9692 | 0.14-0.45-0.41 | 728 | 5* | MSTDB-TC | ---- | ---- | ---- | 3.55E+00 | 7.68E-04 | 817-1020 | 5 | Katyshev, Sergey Filippovich. Properties of molten mixtures of alkali metal halides, zirconium, hafnium and uranium. Ural State Technical University, 2001. | ---- | ---- | ---- | ---- | ---- | ---- | ---- | ---- | ---- | ---- | ---- | ---- | ---- | ---- | ---- | ---- | ---- | ---- | ---- | ---- | ---- | -------- | ---- | ----
LiCl-NaCl-UCl4 | 226.0555 | 0.17-0.3-0.53 | 767 | 5* | MSTDB-TC | ---- | ---- | ---- | 3.62E+00 | 6.95E-04 | 845-1020 | 5 | Katyshev, Sergey Filippovich. Properties of molten mixtures of alkali metal halides, zirconium, hafnium and uranium. Ural State Technical University, 2001. | ---- | ---- | ---- | ---- | ---- | ---- | ---- | ---- | ---- | ---- | ---- | ---- | ---- | ---- | ---- | ---- | ---- | ---- | ---- | ---- | ---- | -------- | ---- | ----
LiCl-NaCl-UCl4 | 74.6774 | 0.19-0.75-0.06 | 972 | 5* | MSTDB-TC | ---- | ---- | ---- | 2.34E+00 | 4.37E-04 | 985-1135 | 5 | Katyshev, Sergey Filippovich. Properties of molten mixtures of alkali metal halides, zirconium, hafnium and uranium. Ural State Technical University, 2001. | ---- | ---- | ---- | ---- | ---- | ---- | ---- | ---- | ---- | ---- | ---- | ---- | ---- | ---- | ---- | ---- | ---- | ---- | ---- | ---- | ---- | -------- | ---- | ----
LiCl-NaCl-UCl4 | 119.5126 | 0.2-0.6-0.2 | 797 | 5* | MSTDB-TC | ---- | ---- | ---- | 3.18E+00 | 7.82E-04 | 933-1083 | 5 | Katyshev, Sergey Filippovich. Properties of molten mixtures of alkali metal halides, zirconium, hafnium and uranium. Ural State Technical University, 2001. | ---- | ---- | ---- | ---- | ---- | ---- | ---- | ---- | ---- | ---- | ---- | ---- | ---- | ---- | ---- | ---- | ---- | ---- | ---- | ---- | ---- | -------- | ---- | ----
LiCl-NaCl-UCl4 | 260.7673 | 0.21-0.15-0.64 | 795 | 5* | MSTDB-TC | ---- | ---- | ---- | 3.89E+00 | 8.75E-04 | 875-1030 | 5 | Katyshev, Sergey Filippovich. Properties of molten mixtures of alkali metal halides, zirconium, hafnium and uranium. Ural State Technical University, 2001. | ---- | ---- | ---- | ---- | ---- | ---- | ---- | ---- | ---- | ---- | ---- | ---- | ---- | ---- | ---- | ---- | ---- | ---- | ---- | ---- | ---- | -------- | ---- | ----
LiCl-NaCl-UCl4 | 144.525 | 0.28-0.45-0.27 | 734 | 5* | MSTDB-TC | ---- | ---- | ---- | 3.12E+00 | 5.69E-04 | 865-1023 | 5 | Katyshev, Sergey Filippovich. Properties of molten mixtures of alkali metal halides, zirconium, hafnium and uranium. Ural State Technical University, 2001. | ---- | ---- | ---- | ---- | ---- | ---- | ---- | ---- | ---- | ---- | ---- | ---- | ---- | ---- | ---- | ---- | ---- | ---- | ---- | ---- | ---- | -------- | ---- | ----
LiCl-NaCl-UCl4 | 85.768 | 0.3-0.6-0.1 | 877 | 5* | MSTDB-TC | ---- | ---- | ---- | 2.66E+00 | 5.65E-04 | 912-1066 | 5 | Katyshev, Sergey Filippovich. Properties of molten mixtures of alkali metal halides, zirconium, hafnium and uranium. Ural State Technical University, 2001. | ---- | ---- | ---- | ---- | ---- | ---- | ---- | ---- | ---- | ---- | ---- | ---- | ---- | ---- | ---- | ---- | ---- | ---- | ---- | ---- | ---- | -------- | ---- | ----
LiCl-NaCl-UCl4 | 165.315 | 0.35-0.3-0.35 | 788 | 5* | MSTDB-TC | ---- | ---- | ---- | 3.47E+00 | 7.70E-04 | 862-1017 | 5 | Katyshev, Sergey Filippovich. Properties of molten mixtures of alkali metal halides, zirconium, hafnium and uranium. Ural State Technical University, 2001. | ---- | ---- | ---- | ---- | ---- | ---- | ---- | ---- | ---- | ---- | ---- | ---- | ---- | ---- | ---- | ---- | ---- | ---- | ---- | ---- | ---- | -------- | ---- | ----
LiCl-NaCl-UCl4 | 96.8585 | 0.41-0.45-0.14 | 785 | 5* | MSTDB-TC | ---- | ---- | ---- | 2.85E+00 | 6.20E-04 | 884-1051 | 5 | Katyshev, Sergey Filippovich. Properties of molten mixtures of alkali metal halides, zirconium, hafnium and uranium. Ural State Technical University, 2001. | ---- | ---- | ---- | ---- | ---- | ---- | ---- | ---- | ---- | ---- | ---- | ---- | ---- | ---- | ---- | ---- | ---- | ---- | ---- | ---- | ---- | -------- | ---- | ----
LiCl-NaCl-UCl4 | 186.1051 | 0.43-0.15-0.42 | 827 | 5* | MSTDB-TC | ---- | ---- | ---- | 3.81E+00 | 9.63E-04 | 888-1031 | 5 | Katyshev, Sergey Filippovich. Properties of molten mixtures of alkali metal halides, zirconium, hafnium and uranium. Ural State Technical University, 2001. | ---- | ---- | ---- | ---- | ---- | ---- | ---- | ---- | ---- | ---- | ---- | ---- | ---- | ---- | ---- | ---- | ---- | ---- | ---- | ---- | ---- | -------- | ---- | ----
LiCl-NaCl-UCl4 | 104.5746 | 0.53-0.3-0.17 | 803 | 5* | MSTDB-TC | ---- | ---- | ---- | 2.98E+00 | 6.13E-04 | 865-1005 | 5 | Katyshev, Sergey Filippovich. Properties of molten mixtures of alkali metal halides, zirconium, hafnium and uranium. Ural State Technical University, 2001. | ---- | ---- | ---- | ---- | ---- | ---- | ---- | ---- | ---- | ---- | ---- | ---- | ---- | ---- | ---- | ---- | ---- | ---- | ---- | ---- | ---- | -------- | ---- | ----
LiCl-NaCl-UCl4 | 115.6652 | 0.64-0.15-0.21 | 812 | 5* | MSTDB-TC | ---- | ---- | ---- | 3.24E+00 | 7.86E-04 | 879-1025 | 5 | Katyshev, Sergey Filippovich. Properties of molten mixtures of alkali metal halides, zirconium, hafnium and uranium. Ural State Technical University, 2001. | ---- | ---- | ---- | ---- | ---- | ---- | ---- | ---- | ---- | ---- | ---- | ---- | ---- | ---- | ---- | ---- | ---- | ---- | ---- | ---- | ---- | -------- | ---- | ----
LiCl-UCl3 | 311.1686 | 0.11-0.89 | 1090 | 5* | MSTDB-TC | ---- | ---- | ---- | 5.63E+00 | 1.01E-03 | 1170-1253 | 5 | Katyshev, Sergey Filippovich. Properties of molten mixtures of alkali metal halides, zirconium, hafnium and uranium. Ural State Technical University, 2001. | ---- | ---- | -1.02 | 1.58E+03 | 0.00E+00 | 1104-1241 | 15* | Katyshev, Sergey Filippovich. Properties of molten mixtures of alkali metal halides, zirconium, hafnium and uranium. Ural State Technical University, 2001. | ---- | ---- | ---- | ---- | ---- | ---- | ---- | ---- | ---- | ---- | ---- | ---- | ---- | -------- | ---- | ----
LiCl-UCl3 | 296.0689 | 0.16-0.84 | 1079 | 5* | MSTDB-TC | ---- | ---- | ---- | 5.53E+00 | 9.92E-04 | 1132-1201 | 5 | Katyshev, Sergey Filippovich. Properties of molten mixtures of alkali metal halides, zirconium, hafnium and uranium. Ural State Technical University, 2001. | ---- | ---- | ---- | ---- | ---- | ---- | ---- | ---- | ---- | ---- | ---- | ---- | ---- | ---- | ---- | ---- | ---- | ---- | ---- | ---- | ---- | -------- | ---- | ----
LiCl-UCl3 | 277.9492 | 0.22-0.78 | 1064 | 5* | MSTDB-TC | ---- | ---- | ---- | ---- | ---- | ---- | ---- | ---- | ---- | ---- | -0.921 | 1.45E+03 | 0.00E+00 | 1073-1254 | 15* | Katyshev, Sergey Filippovich. Properties of molten mixtures of alkali metal halides, zirconium, hafnium and uranium. Ural State Technical University, 2001. | ---- | ---- | ---- | ---- | ---- | ---- | ---- | ---- | ---- | ---- | ---- | ---- | ---- | -------- | ---- | ----
LiCl-UCl3 | 268.8894 | 0.25-0.75 | 1056 | 5* | MSTDB-TC | ---- | ---- | ---- | 5.36E+00 | 9.74E-04 | 1118-1193 | 5 | Katyshev, Sergey Filippovich. Properties of molten mixtures of alkali metal halides, zirconium, hafnium and uranium. Ural State Technical University, 2001. | ---- | ---- | ---- | ---- | ---- | ---- | ---- | ---- | ---- | ---- | ---- | ---- | ---- | ---- | ---- | ---- | ---- | ---- | ---- | ---- | ---- | -------- | ---- | ----
LiCl-UCl3 | 247.7499 | 0.32-0.68 | 1035 | 5* | MSTDB-TC | ---- | ---- | ---- | 5.19E+00 | 9.52E-04 | 1027-1142 | 5 | Katyshev, Sergey Filippovich. Properties of molten mixtures of alkali metal halides, zirconium, hafnium and uranium. Ural State Technical University, 2001. | ---- | ---- | ---- | ---- | ---- | ---- | ---- | ---- | ---- | ---- | ---- | ---- | ---- | ---- | ---- | ---- | ---- | ---- | ---- | ---- | ---- | -------- | ---- | ----
LiCl-UCl3 | 241.71 | 0.34-0.66 | 1028 | 5* | MSTDB-TC | ---- | ---- | ---- | ---- | ---- | ---- | ---- | ---- | ---- | ---- | -0.563 | 1.03E+03 | 0.00E+00 | 1029-1252 | 15* | Katyshev, Sergey Filippovich. Properties of molten mixtures of alkali metal halides, zirconium, hafnium and uranium. Ural State Technical University, 2001. | ---- | ---- | ---- | ---- | ---- | ---- | ---- | ---- | ---- | ---- | ---- | ---- | ---- | -------- | ---- | ----
LiCl-UCl3 | 208.4907 | 0.45-0.55 | 984 | 5* | MSTDB-TC | ---- | ---- | ---- | ---- | ---- | ---- | ---- | ---- | ---- | ---- | -0.437 | 8.83E+02 | 0.00E+00 | 978-1255 | 15* | Katyshev, Sergey Filippovich. Properties of molten mixtures of alkali metal halides, zirconium, hafnium and uranium. Ural State Technical University, 2001. | ---- | ---- | ---- | ---- | ---- | ---- | ---- | ---- | ---- | ---- | ---- | ---- | ---- | -------- | ---- | ----
LiCl-UCl3 | 193.391 | 0.5-0.5 | 957 | 5* | MSTDB-TC | ---- | ---- | ---- | 4.63E+00 | 8.56E-04 | 966-1124 | 5 | Katyshev, Sergey Filippovich. Properties of molten mixtures of alkali metal halides, zirconium, hafnium and uranium. Ural State Technical University, 2001. | ---- | ---- | ---- | ---- | ---- | ---- | ---- | ---- | ---- | ---- | ---- | ---- | ---- | ---- | ---- | ---- | ---- | ---- | ---- | ---- | ---- | -------- | ---- | ----
LiCl-UCl3 | 178.2913 | 0.55-0.45 | 926 | 5* | MSTDB-TC | ---- | ---- | ---- | ---- | ---- | ---- | ---- | ---- | ---- | ---- | -0.708 | 1.11E+03 | 0.00E+00 | 934-1256 | 15* | Katyshev, Sergey Filippovich. Properties of molten mixtures of alkali metal halides, zirconium, hafnium and uranium. Ural State Technical University, 2001. | ---- | ---- | ---- | ---- | ---- | ---- | ---- | ---- | ---- | ---- | ---- | ---- | ---- | -------- | ---- | ----
LiCl-UCl3 | 166.2115 | 0.59-0.41 | 897 | 5* | MSTDB-TC | ---- | ---- | ---- | 4.44E+00 | 9.36E-04 | 898-1121 | 5 | Katyshev, Sergey Filippovich. Properties of molten mixtures of alkali metal halides, zirconium, hafnium and uranium. Ural State Technical University, 2001. | ---- | ---- | ---- | ---- | ---- | ---- | ---- | ---- | ---- | ---- | ---- | ---- | ---- | ---- | ---- | ---- | ---- | ---- | ---- | ---- | ---- | -------- | ---- | ----
LiCl-UCl3 | 139.0321 | 0.68-0.32 | 822 | 5* | MSTDB-TC | ---- | ---- | ---- | 4.10E+00 | 8.80E-04 | 869-1122 | 5 | Katyshev, Sergey Filippovich. Properties of molten mixtures of alkali metal halides, zirconium, hafnium and uranium. Ural State Technical University, 2001. | ---- | ---- | -1 | 1.29E+03 | 0.00E+00 | 873-1230 | 15* | Katyshev, Sergey Filippovich. Properties of molten mixtures of alkali metal halides, zirconium, hafnium and uranium. Ural State Technical University, 2001. | ---- | ---- | ---- | ---- | ---- | ---- | ---- | ---- | ---- | ---- | ---- | ---- | ---- | -------- | ---- | ----
LiCl-UCl3 | 117.8925 | 0.75-0.25 | 766 | 5* | MSTDB-TC | ---- | ---- | ---- | 3.56E+00 | 6.48E-04 | 847-1088 | 5 | Katyshev, Sergey Filippovich. Properties of molten mixtures of alkali metal halides, zirconium, hafnium and uranium. Ural State Technical University, 2001. | ---- | ---- | -1.01 | 1.25E+03 | 0.00E+00 | 821-1244 | 15* | Katyshev, Sergey Filippovich. Properties of molten mixtures of alkali metal halides, zirconium, hafnium and uranium. Ural State Technical University, 2001. | ---- | ---- | ---- | ---- | ---- | ---- | ---- | ---- | ---- | ---- | ---- | ---- | ---- | -------- | ---- | ----
LiCl-UCl3 | 93.733 | 0.83-0.17 | 813 | 5* | MSTDB-TC | ---- | ---- | ---- | 3.20E+00 | 6.44E-04 | 885-1126 | 5 | Katyshev, Sergey Filippovich. Properties of molten mixtures of alkali metal halides, zirconium, hafnium and uranium. Ural State Technical University, 2001. | ---- | ---- | -1.02 | 1.25E+03 | 0.00E+00 | 870-1246 | 15* | Katyshev, Sergey Filippovich. Properties of molten mixtures of alkali metal halides, zirconium, hafnium and uranium. Ural State Technical University, 2001. | ---- | ---- | ---- | ---- | ---- | ---- | ---- | ---- | ---- | ---- | ---- | ---- | ---- | -------- | ---- | ----
LiCl-UCl3 | 72.5934 | 0.9-0.1 | 846 | 5* | MSTDB-TC | ---- | ---- | ---- | 2.62E+00 | 5.04E-04 | 885-1125 | 5 | Katyshev, Sergey Filippovich. Properties of molten mixtures of alkali metal halides, zirconium, hafnium and uranium. Ural State Technical University, 2001. | ---- | ---- | -1.17 | 1.61E+03 | 0.00E+00 | 888-1250 | 15* | Katyshev, Sergey Filippovich. Properties of molten mixtures of alkali metal halides, zirconium, hafnium and uranium. Ural State Technical University, 2001. | ---- | ---- | ---- | ---- | ---- | ---- | ---- | ---- | ---- | ---- | ---- | ---- | ---- | -------- | ---- | ----
LiCl-UCl3-UCl4 | 306.679 | 0.2-0.16-0.64 | 821 | 5* | MSTDB-TC | ---- | ---- | ---- | 5.50E+00 | 2.09E-03 | 961-1061 | 5 | Katyshev, Sergey Filippovich. Properties of molten mixtures of alkali metal halides, zirconium, hafnium and uranium. Ural State Technical University, 2001. | ---- | ---- | ---- | ---- | ---- | ---- | ---- | ---- | ---- | ---- | ---- | ---- | ---- | ---- | ---- | ---- | ---- | ---- | ---- | ---- | ---- | -------- | ---- | ----
LiCl-UCl3-UCl4 | 294.9796 | 0.2-0.49-0.31 | 962 | 5* | MSTDB-TC | ---- | ---- | ---- | 5.56E+00 | 1.61E-03 | 1003-1098 | 5 | Katyshev, Sergey Filippovich. Properties of molten mixtures of alkali metal halides, zirconium, hafnium and uranium. Ural State Technical University, 2001. | ---- | ---- | ---- | ---- | ---- | ---- | ---- | ---- | ---- | ---- | ---- | ---- | ---- | ---- | ---- | ---- | ---- | ---- | ---- | ---- | ---- | -------- | ---- | ----
LiCl-UCl3-UCl4 | 289.6616 | 0.2-0.64-0.16 | 1023 | 5* | MSTDB-TC | ---- | ---- | ---- | 5.56E+00 | 1.34E-03 | 1064-1210 | 5 | Katyshev, Sergey Filippovich. Properties of molten mixtures of alkali metal halides, zirconium, hafnium and uranium. Ural State Technical University, 2001. | ---- | ---- | ---- | ---- | ---- | ---- | ---- | ---- | ---- | ---- | ---- | ---- | ---- | ---- | ---- | ---- | ---- | ---- | ---- | ---- | ---- | -------- | ---- | ----
LiCl-UCl3-UCl4 | 294.6122 | 0.22-0.31-0.47 | 849 | 5* | MSTDB-TC | ---- | ---- | ---- | 4.64E+00 | 9.33E-04 | 966-1082 | 5 | Katyshev, Sergey Filippovich. Properties of molten mixtures of alkali metal halides, zirconium, hafnium and uranium. Ural State Technical University, 2001. | ---- | ---- | ---- | ---- | ---- | ---- | ---- | ---- | ---- | ---- | ---- | ---- | ---- | ---- | ---- | ---- | ---- | ---- | ---- | ---- | ---- | -------- | ---- | ----
LiCl-UCl3-UCl4 | 257.1256 | 0.35-0.13-0.52 | 812 | 5* | MSTDB-TC | ---- | ---- | ---- | 5.14E+00 | 1.90E-03 | 887-995 | 5 | Katyshev, Sergey Filippovich. Properties of molten mixtures of alkali metal halides, zirconium, hafnium and uranium. Ural State Technical University, 2001. | ---- | ---- | ---- | ---- | ---- | ---- | ---- | ---- | ---- | ---- | ---- | ---- | ---- | ---- | ---- | ---- | ---- | ---- | ---- | ---- | ---- | -------- | ---- | ----
LiCl-UCl3-UCl4 | 247.5533 | 0.35-0.4-0.25 | 899 | 5* | MSTDB-TC | ---- | ---- | ---- | 5.24E+00 | 1.51E-03 | 964-1063 | 5 | Katyshev, Sergey Filippovich. Properties of molten mixtures of alkali metal halides, zirconium, hafnium and uranium. Ural State Technical University, 2001. | ---- | ---- | ---- | ---- | ---- | ---- | ---- | ---- | ---- | ---- | ---- | ---- | ---- | ---- | ---- | ---- | ---- | ---- | ---- | ---- | ---- | -------- | ---- | ----
LiCl-UCl3-UCl4 | 243.2989 | 0.35-0.52-0.13 | 970 | 5* | MSTDB-TC | ---- | ---- | ---- | 5.22E+00 | 1.27E-03 | 970-1205 | 5 | Katyshev, Sergey Filippovich. Properties of molten mixtures of alkali metal halides, zirconium, hafnium and uranium. Ural State Technical University, 2001. | ---- | ---- | ---- | ---- | ---- | ---- | ---- | ---- | ---- | ---- | ---- | ---- | ---- | ---- | ---- | ---- | ---- | ---- | ---- | ---- | ---- | -------- | ---- | ----
LiCl-UCl3-UCl4 | 246.1223 | 0.37-0.25-0.38 | 800 | 5* | MSTDB-TC | ---- | ---- | ---- | 4.68E+00 | 1.20E-03 | 953-1048 | 5 | Katyshev, Sergey Filippovich. Properties of molten mixtures of alkali metal halides, zirconium, hafnium and uranium. Ural State Technical University, 2001. | ---- | ---- | ---- | ---- | ---- | ---- | ---- | ---- | ---- | ---- | ---- | ---- | ---- | ---- | ---- | ---- | ---- | ---- | ---- | ---- | ---- | -------- | ---- | ----
LiCl-UCl3-UCl4 | 204.0269 | 0.5-0.2-0.3 | 823 | 5* | MSTDB-TC | ---- | ---- | ---- | 4.20E+00 | 9.29E-04 | 964-1053 | 5 | Katyshev, Sergey Filippovich. Properties of molten mixtures of alkali metal halides, zirconium, hafnium and uranium. Ural State Technical University, 2001. | ---- | ---- | ---- | ---- | ---- | ---- | ---- | ---- | ---- | ---- | ---- | ---- | ---- | ---- | ---- | ---- | ---- | ---- | ---- | ---- | ---- | -------- | ---- | ----
LiCl-UCl3-UCl4 | 196.9363 | 0.5-0.4-0.1 | 890 | 5* | MSTDB-TC | ---- | ---- | ---- | 4.44E+00 | 8.59E-04 | 905-1198 | 5 | Katyshev, Sergey Filippovich. Properties of molten mixtures of alkali metal halides, zirconium, hafnium and uranium. Ural State Technical University, 2001. | ---- | ---- | ---- | ---- | ---- | ---- | ---- | ---- | ---- | ---- | ---- | ---- | ---- | ---- | ---- | ---- | ---- | ---- | ---- | ---- | ---- | -------- | ---- | ----
LiCl-UCl3-UCl4 | 204.1977 | 0.51-0.1-0.39 | 837 | 5* | MSTDB-TC | ---- | ---- | ---- | 4.33E+00 | 1.29E-03 | 840-993 | 5 | Katyshev, Sergey Filippovich. Properties of molten mixtures of alkali metal halides, zirconium, hafnium and uranium. Ural State Technical University, 2001. | ---- | ---- | ---- | ---- | ---- | ---- | ---- | ---- | ---- | ---- | ---- | ---- | ---- | ---- | ---- | ---- | ---- | ---- | ---- | ---- | ---- | -------- | ---- | ----
LiCl-UCl3-UCl4 | 197.1071 | 0.51-0.3-0.19 | 810 | 5* | MSTDB-TC | ---- | ---- | ---- | 4.21E+00 | 8.40E-04 | 915-1005 | 5 | Katyshev, Sergey Filippovich. Properties of molten mixtures of alkali metal halides, zirconium, hafnium and uranium. Ural State Technical University, 2001. | ---- | ---- | ---- | ---- | ---- | ---- | ---- | ---- | ---- | ---- | ---- | ---- | ---- | ---- | ---- | ---- | ---- | ---- | ---- | ---- | ---- | -------- | ---- | ----
LiCl-UCl3-UCl4 | 166.0278 | 0.6-0.32-0.08 | 822 | 5* | MSTDB-TC | ---- | ---- | ---- | 4.39E+00 | 1.06E-03 | 823-1145 | 5 | Katyshev, Sergey Filippovich. Properties of molten mixtures of alkali metal halides, zirconium, hafnium and uranium. Ural State Technical University, 2001. | ---- | ---- | ---- | ---- | ---- | ---- | ---- | ---- | ---- | ---- | ---- | ---- | ---- | ---- | ---- | ---- | ---- | ---- | ---- | ---- | ---- | -------- | ---- | ----
LiCl-UCl3-UCl4 | 162.4696 | 0.62-0.23-0.15 | 815 | 5* | MSTDB-TC | ---- | ---- | ---- | 4.35E+00 | 1.17E-03 | 895-1007 | 5 | Katyshev, Sergey Filippovich. Properties of molten mixtures of alkali metal halides, zirconium, hafnium and uranium. Ural State Technical University, 2001. | ---- | ---- | ---- | ---- | ---- | ---- | ---- | ---- | ---- | ---- | ---- | ---- | ---- | ---- | ---- | ---- | ---- | ---- | ---- | ---- | ---- | -------- | ---- | ----
LiCl-UCl3-UCl4 | 158.0187 | 0.65-0.07-0.28 | 845 | 5* | MSTDB-TC | ---- | ---- | ---- | 4.06E+00 | 1.29E-03 | 864-992 | 5 | Katyshev, Sergey Filippovich. Properties of molten mixtures of alkali metal halides, zirconium, hafnium and uranium. Ural State Technical University, 2001. | ---- | ---- | ---- | ---- | ---- | ---- | ---- | ---- | ---- | ---- | ---- | ---- | ---- | ---- | ---- | ---- | ---- | ---- | ---- | ---- | ---- | -------- | ---- | ----
LiCl-UCl3-UCl4 | 149.1426 | 0.67-0.13-0.2 | 836 | 5* | MSTDB-TC | ---- | ---- | ---- | 3.58E+00 | 6.75E-04 | 908-1006 | 5 | Katyshev, Sergey Filippovich. Properties of molten mixtures of alkali metal halides, zirconium, hafnium and uranium. Ural State Technical University, 2001. | ---- | ---- | ---- | ---- | ---- | ---- | ---- | ---- | ---- | ---- | ---- | ---- | ---- | ---- | ---- | ---- | ---- | ---- | ---- | ---- | ---- | -------- | ---- | ----
LiCl-UCl3-UCl4 | 135.1194 | 0.7-0.24-0.06 | 784 | 5* | MSTDB-TC | ---- | ---- | ---- | 4.05E+00 | 1.04E-03 | 774-1132 | 5 | Katyshev, Sergey Filippovich. Properties of molten mixtures of alkali metal halides, zirconium, hafnium and uranium. Ural State Technical University, 2001. | ---- | ---- | ---- | ---- | ---- | ---- | ---- | ---- | ---- | ---- | ---- | ---- | ---- | ---- | ---- | ---- | ---- | ---- | ---- | ---- | ---- | -------- | ---- | ----
LiCl-UCl3-UCl4 | 108.649 | 0.79-0.13-0.08 | 812 | 5* | MSTDB-TC | ---- | ---- | ---- | 3.82E+00 | 1.24E-03 | 882-1003 | 5 | Katyshev, Sergey Filippovich. Properties of molten mixtures of alkali metal halides, zirconium, hafnium and uranium. Ural State Technical University, 2001. | ---- | ---- | ---- | ---- | ---- | ---- | ---- | ---- | ---- | ---- | ---- | ---- | ---- | ---- | ---- | ---- | ---- | ---- | ---- | ---- | ---- | -------- | ---- | ----
LiCl-UCl3-UCl4 | 108.4653 | 0.8-0.04-0.16 | 839 | 5* | MSTDB-TC | ---- | ---- | ---- | 3.17E+00 | 7.33E-04 | 848-990 | 5 | Katyshev, Sergey Filippovich. Properties of molten mixtures of alkali metal halides, zirconium, hafnium and uranium. Ural State Technical University, 2001. | ---- | ---- | ---- | ---- | ---- | ---- | ---- | ---- | ---- | ---- | ---- | ---- | ---- | ---- | ---- | ---- | ---- | ---- | ---- | ---- | ---- | -------- | ---- | ----
LiCl-UCl3-UCl4 | 90.8839 | 0.85-0.06-0.09 | 825 | 5* | MSTDB-TC | ---- | ---- | ---- | 2.84E+00 | 5.48E-04 | 900-1005 | 5 | Katyshev, Sergey Filippovich. Properties of molten mixtures of alkali metal halides, zirconium, hafnium and uranium. Ural State Technical University, 2001. | ---- | ---- | ---- | ---- | ---- | ---- | ---- | ---- | ---- | ---- | ---- | ---- | ---- | ---- | ---- | ---- | ---- | ---- | ---- | ---- | ---- | -------- | ---- | ----
LiCl-UCl3-UCl4 | 88.7567 | 0.85-0.12-0.03 | 824 | 5* | MSTDB-TC | ---- | ---- | ---- | 3.27E+00 | 8.89E-04 | 840-1127 | 5 | Katyshev, Sergey Filippovich. Properties of molten mixtures of alkali metal halides, zirconium, hafnium and uranium. Ural State Technical University, 2001. | ---- | ---- | ---- | ---- | ---- | ---- | ---- | ---- | ---- | ---- | ---- | ---- | ---- | ---- | ---- | ---- | ---- | ---- | ---- | ---- | ---- | -------- | ---- | ----
LiCl-UCl4 | 346.0962 | 0.1-0.9 | 850 | 5* | MSTDB-TC | ---- | ---- | ---- | ---- | ---- | ---- | ---- | ---- | ---- | ---- | -1.75 | 1.99E+03 | 0.00E+00 | 853-1004 | 15* | Katyshev, Sergey Filippovich. Properties of molten mixtures of alkali metal halides, zirconium, hafnium and uranium. Ural State Technical University, 2001. | ---- | ---- | ---- | ---- | ---- | ---- | ---- | ---- | ---- | ---- | ---- | ---- | ---- | -------- | ---- | ----
LiCl-UCl4 | 319.1005 | 0.18-0.82 | 839 | 5* | MSTDB-TC | ---- | ---- | ---- | 5.00E+00 | 1.83E-03 | 829-941 | 5 | Katyshev, Sergey Filippovich. Properties of molten mixtures of alkali metal halides, zirconium, hafnium and uranium. Ural State Technical University, 2001. | ---- | ---- | ---- | ---- | ---- | ---- | ---- | ---- | ---- | ---- | ---- | ---- | ---- | ---- | ---- | ---- | ---- | ---- | ---- | ---- | ---- | -------- | ---- | ----
LiCl-UCl4 | 295.4792 | 0.25-0.75 | 829 | 5* | MSTDB-TC | ---- | ---- | ---- | 4.78E+00 | 1.67E-03 | 817-962 | 5 | Katyshev, Sergey Filippovich. Properties of molten mixtures of alkali metal halides, zirconium, hafnium and uranium. Ural State Technical University, 2001. | ---- | ---- | ---- | ---- | ---- | ---- | ---- | ---- | ---- | ---- | ---- | ---- | ---- | ---- | ---- | ---- | ---- | ---- | ---- | ---- | ---- | -------- | ---- | ----
LiCl-UCl4 | 281.9813 | 0.29-0.71 | 822 | 5* | MSTDB-TC | ---- | ---- | ---- | ---- | ---- | ---- | ---- | ---- | ---- | ---- | -1.5 | 1.74E+03 | 0.00E+00 | 812-1008 | 15* | Katyshev, Sergey Filippovich. Properties of molten mixtures of alkali metal halides, zirconium, hafnium and uranium. Ural State Technical University, 2001. | ---- | ---- | ---- | ---- | ---- | ---- | ---- | ---- | ---- | ---- | ---- | ---- | ---- | -------- | ---- | ----
LiCl-UCl4 | 275.2324 | 0.31-0.69 | 819 | 5* | MSTDB-TC | ---- | ---- | ---- | 4.61E+00 | 1.54E-03 | 806-926 | 5 | Katyshev, Sergey Filippovich. Properties of molten mixtures of alkali metal halides, zirconium, hafnium and uranium. Ural State Technical University, 2001. | ---- | ---- | ---- | ---- | ---- | ---- | ---- | ---- | ---- | ---- | ---- | ---- | ---- | ---- | ---- | ---- | ---- | ---- | ---- | ---- | ---- | -------- | ---- | ----
LiCl-UCl4 | 254.9856 | 0.37-0.63 | 824 | 5* | MSTDB-TC | ---- | ---- | ---- | 4.48E+00 | 1.46E-03 | 778-904 | 5 | Katyshev, Sergey Filippovich. Properties of molten mixtures of alkali metal halides, zirconium, hafnium and uranium. Ural State Technical University, 2001. | ---- | ---- | ---- | ---- | ---- | ---- | ---- | ---- | ---- | ---- | ---- | ---- | ---- | ---- | ---- | ---- | ---- | ---- | ---- | ---- | ---- | -------- | ---- | ----
LiCl-UCl4 | 244.8621 | 0.4-0.6 | 830 | 5* | MSTDB-TC | ---- | ---- | ---- | ---- | ---- | ---- | ---- | ---- | ---- | ---- | -1.14 | 1.51E+03 | 0.00E+00 | 788-1003 | 15* | Katyshev, Sergey Filippovich. Properties of molten mixtures of alkali metal halides, zirconium, hafnium and uranium. Ural State Technical University, 2001. | ---- | ---- | ---- | ---- | ---- | ---- | ---- | ---- | ---- | ---- | ---- | ---- | ---- | -------- | ---- | ----
LiCl-UCl4 | 227.9898 | 0.45-0.55 | 837 | 5* | MSTDB-TC | ---- | ---- | ---- | 4.35E+00 | 1.40E-03 | 785-905 | 5 | Katyshev, Sergey Filippovich. Properties of molten mixtures of alkali metal halides, zirconium, hafnium and uranium. Ural State Technical University, 2001. | ---- | ---- | ---- | ---- | ---- | ---- | ---- | ---- | ---- | ---- | ---- | ---- | ---- | ---- | ---- | ---- | ---- | ---- | ---- | ---- | ---- | -------- | ---- | ----
LiCl-UCl4 | 217.8664 | 0.48-0.52 | 841 | 5* | MSTDB-TC | ---- | ---- | ---- | ---- | ---- | ---- | ---- | ---- | ---- | ---- | -0.874 | 1.28E+03 | 0.00E+00 | 753-1009 | 15* | Katyshev, Sergey Filippovich. Properties of molten mixtures of alkali metal halides, zirconium, hafnium and uranium. Ural State Technical University, 2001. | ---- | ---- | ---- | ---- | ---- | ---- | ---- | ---- | ---- | ---- | ---- | ---- | ---- | -------- | ---- | ----
LiCl-UCl4 | 211.1175 | 0.5-0.5 | 844 | 5* | MSTDB-TC | ---- | ---- | ---- | 4.23E+00 | 1.31E-03 | 783-956 | 5 | Katyshev, Sergey Filippovich. Properties of molten mixtures of alkali metal halides, zirconium, hafnium and uranium. Ural State Technical University, 2001. | ---- | ---- | ---- | ---- | ---- | ---- | ---- | ---- | ---- | ---- | ---- | ---- | ---- | ---- | ---- | ---- | ---- | ---- | ---- | ---- | ---- | -------- | ---- | ----
LiCl-UCl4 | 187.4962 | 0.57-0.43 | 850 | 5* | MSTDB-TC | ---- | ---- | ---- | 4.07E+00 | 1.21E-03 | 773-920 | 5 | Katyshev, Sergey Filippovich. Properties of molten mixtures of alkali metal halides, zirconium, hafnium and uranium. Ural State Technical University, 2001. | ---- | ---- | -0.582 | 9.78E+02 | 0.00E+00 | 757-1002 | 15* | Katyshev, Sergey Filippovich. Properties of molten mixtures of alkali metal halides, zirconium, hafnium and uranium. Ural State Technical University, 2001. | ---- | ---- | ---- | ---- | ---- | ---- | ---- | ---- | ---- | ---- | ---- | ---- | ---- | -------- | ---- | ----
LiCl-UCl4 | 157.5499 | 0.66-0.34 | 853 | 5* | MSTDB-TC | ---- | ---- | ---- | 4.01E+00 | 1.32E-03 | 795-895 | 5 | Katyshev, Sergey Filippovich. Properties of molten mixtures of alkali metal halides, zirconium, hafnium and uranium. Ural State Technical University, 2001. | ---- | ---- | ---- | ---- | ---- | ---- | ---- | ---- | ---- | ---- | ---- | ---- | ---- | ---- | ---- | ---- | ---- | ---- | ---- | ---- | ---- | -------- | ---- | ----
LiCl-UCl4 | 153.7515 | 0.67-0.33 | 853 | 5* | MSTDB-TC | ---- | ---- | ---- | 3.81E+00 | 1.12E-03 | 748-871 | 5 | Katyshev, Sergey Filippovich. Properties of molten mixtures of alkali metal halides, zirconium, hafnium and uranium. Ural State Technical University, 2001. | ---- | ---- | -0.831 | 1.14E+03 | 0.00E+00 | 730-1020 | 15* | Katyshev, Sergey Filippovich. Properties of molten mixtures of alkali metal halides, zirconium, hafnium and uranium. Ural State Technical University, 2001. | ---- | ---- | ---- | ---- | ---- | ---- | ---- | ---- | ---- | ---- | ---- | ---- | ---- | -------- | ---- | ----
LiCl-UCl4 | 126.7557 | 0.75-0.25 | 850 | 5* | MSTDB-TC | ---- | ---- | ---- | 3.51E+00 | 9.89E-04 | 780-975 | 5 | Katyshev, Sergey Filippovich. Properties of molten mixtures of alkali metal halides, zirconium, hafnium and uranium. Ural State Technical University, 2001. | ---- | ---- | ---- | ---- | ---- | ---- | ---- | ---- | ---- | ---- | ---- | ---- | ---- | ---- | ---- | ---- | ---- | ---- | ---- | ---- | ---- | -------- | ---- | ----
LiCl-UCl4 | 123.3813 | 0.76-0.24 | 849 | 5* | MSTDB-TC | ---- | ---- | ---- | 3.49E+00 | 9.85E-04 | 787-926 | 5 | Katyshev, Sergey Filippovich. Properties of molten mixtures of alkali metal halides, zirconium, hafnium and uranium. Ural State Technical University, 2001. | ---- | ---- | ---- | ---- | ---- | ---- | ---- | ---- | ---- | ---- | ---- | ---- | ---- | ---- | ---- | ---- | ---- | ---- | ---- | ---- | ---- | -------- | ---- | ----
LiCl-UCl4 | 113.2579 | 0.79-0.21 | 846 | 5* | MSTDB-TC | ---- | ---- | ---- | 3.35E+00 | 9.44E-04 | 812-908 | 5 | Katyshev, Sergey Filippovich. Properties of molten mixtures of alkali metal halides, zirconium, hafnium and uranium. Ural State Technical University, 2001. | ---- | ---- | -0.911 | 1.16E+03 | 0.00E+00 | 816-1080 | 15* | Katyshev, Sergey Filippovich. Properties of molten mixtures of alkali metal halides, zirconium, hafnium and uranium. Ural State Technical University, 2001. | ---- | ---- | ---- | ---- | ---- | ---- | ---- | ---- | ---- | ---- | ---- | ---- | ---- | -------- | ---- | ----
LiCl-UCl4 | 312.3515 | 0.8-0.2 | 845 | 5* | MSTDB-TC | ---- | ---- | ---- | ---- | ---- | ---- | ---- | ---- | ---- | ---- | -1.69 | 1.92E+03 | 0.00E+00 | 836-1001 | 15* | Katyshev, Sergey Filippovich. Properties of molten mixtures of alkali metal halides, zirconium, hafnium and uranium. Ural State Technical University, 2001. | ---- | ---- | ---- | ---- | ---- | ---- | ---- | ---- | ---- | ---- | ---- | ---- | ---- | -------- | ---- | ----
LiCl-UCl4 | 82.8876 | 0.88-0.12 | 843 | 5* | MSTDB-TC | ---- | ---- | ---- | 2.98E+00 | 8.92E-04 | 845-937 | 5 | Katyshev, Sergey Filippovich. Properties of molten mixtures of alkali metal halides, zirconium, hafnium and uranium. Ural State Technical University, 2001. | ---- | ---- | ---- | ---- | ---- | ---- | ---- | ---- | ---- | ---- | ---- | ---- | ---- | ---- | ---- | ---- | ---- | ---- | ---- | ---- | ---- | -------- | ---- | ----
LiCl-UCl4 | 76.1387 | 0.9-0.1 | 850 | 5* | MSTDB-TC | ---- | ---- | ---- | ---- | ---- | ---- | ---- | ---- | ---- | ---- | -1.21 | 1.27E+03 | 0.00E+00 | 883-1143 | 15* | Katyshev, Sergey Filippovich. Properties of molten mixtures of alkali metal halides, zirconium, hafnium and uranium. Ural State Technical University, 2001. | ---- | ---- | ---- | ---- | ---- | ---- | ---- | ---- | ---- | ---- | ---- | ---- | ---- | -------- | ---- | ----
LiCl-UCl4 | 59.2663 | 0.95-0.05 | 867 | 5* | MSTDB-TC | ---- | ---- | ---- | 2.34E+00 | 5.69E-04 | 885-989 | 5 | Katyshev, Sergey Filippovich. Properties of molten mixtures of alkali metal halides, zirconium, hafnium and uranium. Ural State Technical University, 2001. | ---- | ---- | ---- | ---- | ---- | ---- | ---- | ---- | ---- | ---- | ---- | ---- | ---- | ---- | ---- | ---- | ---- | ---- | ---- | ---- | ---- | -------- | ---- | ----
LiF | 25.9394 | Pure Salt | 1121.2 | 1 | Douglas, T. B.; Dever, J. L. Lithium Fluoride: Heat Content from 0 to 900, the Melting Point and Heat of Fusion 1. J. Am. Chem. Soc. 1954, 76 (19), 4826-4829. https://doi.org/10.1021/ja01648a016. | 1943 | ---- | Ruff, O.; Schmidt, G.; Mugdan, S. Arbeiten Aus Dem Gebiet Hoher Temperaturen. XV. Die Dampfdrucke Der Alkalifluoride. Zeitschrift for Anorg. und Allg. Chemie 1922, 123 (1), 83-88. https://doi.org/10.1002/zaac.19221230108. | 2.37E+00 | 5.00E-04 | 1123.6-1367.5 | 1 | Hill, D. G.; Cantor, S.; Ward, W. T. Molar Volumes in the LiF-ThF4 System. J. Inorg. Nucl. Chem. 1967, 29 (1), 241-243. https://doi.org/10.1016/0022-1902(67)80163-5. | 1.15E-01 | 2.70E+04 | ---- | ---- | ---- | 1133-1772 | 1 | Abe, Y.; Kosugiyama, O.; Nagashima, A. Viscosity of LiF-BeF2 Eutectic Mixture (XBeF2 = 0.328) and LiF Single Salt at Elevated Temperatures. J. Nucl. Mater. 1981, 99 (2-3), 173-183. https://doi.org/10.1016/0022-3115(81)90186-0. | 1.88E+00 | -0.000399 | 1118.5-1900 | 20 | Gheribi, A. E.; Torres, J. A.; Chartrand, P. Recommended Values for the Thermal Conductivity of Molten Salts between the Melting and Boiling Points. Sol. Energy Mater. Sol. Cells 2014, 126, 11-25. https://doi.org/10.1016/j.solmat.2014.03.028. | 64.18 | ---- | ---- | ---- | 3 | Chase, M. W.; Davies, C. A.; Downey, J. R.; Frurip, D. J.; McDonald, R. A.; Syverud, A. N. NIST-JANAF Thermodynamic Tables. J. Phys. Chem. Ref. Data Monogr. 1998, 9. | 342.7 | 0.1 | 2426 | 1.16 | S. Hara, K. Ogino, "The Densities and the Surface Tensions of Fluoride Melts", ISIJ International, vol. 29, no. 6, pp. 477-485 (1989)
LiF-NaF | 40.3833 | 0.1-0.9 | 1229 | 5* | Beilmann, Markus, O. Benes, R. J. M. Konings, and Th Fanghnel. "Thermodynamic investigation of the (LiF+ NaF+ CaF2+ LaF3) system." The Journal of Chemical Thermodynamics 43, no. 10 (2011): 1515-1524. | ---- | ---- | ---- | 2.92E+00 | 7.79E-04 | 1280-1320 | 1 | Janz, G. J.; Gardner, G. L.; Krebs, U. Molten Salts: Volume 4, Part 1, Fluorides and Mixtures Electrical Conductance, Density, Viscosity, and Surface Tension Data. J. Phys. Chem. Ref. Data. 1974, 3 (1). | ---- | ---- | ---- | ---- | ---- | ---- | ---- | ---- | ---- | ---- | ---- | ---- | ---- | ---- | ---- | ---- | ---- | ---- | ---- | ---- | ---- | -------- | ---- | ----
LiF-NaF | 38.7784 | 0.2-0.8 | 1184 | 5* | Beilmann, Markus, O. Benes, R. J. M. Konings, and Th Fanghnel. "Thermodynamic investigation of the (LiF+ NaF+ CaF2+ LaF3) system." The Journal of Chemical Thermodynamics 43, no. 10 (2011): 1515-1524. | ---- | ---- | ---- | 2.68E+00 | 6.04E-04 | 1280-1320 | 1 | Janz, G. J.; Gardner, G. L.; Krebs, U. Molten Salts: Volume 4, Part 1, Fluorides and Mixtures Electrical Conductance, Density, Viscosity, and Surface Tension Data. J. Phys. Chem. Ref. Data. 1974, 3 (1). | ---- | ---- | ---- | ---- | ---- | ---- | ---- | ---- | ---- | ---- | ---- | ---- | ---- | ---- | ---- | ---- | ---- | ---- | ---- | ---- | ---- | -------- | ---- | ----
LiF-NaF | 37.1735 | 0.3-0.7 | 1132 | 5* | Beilmann, Markus, O. Benes, R. J. M. Konings, and Th Fanghnel. "Thermodynamic investigation of the (LiF+ NaF+ CaF2+ LaF3) system." The Journal of Chemical Thermodynamics 43, no. 10 (2011): 1515-1524. | ---- | ---- | ---- | 2.58E+00 | 5.43E-04 | 1230-1320 | 1 | Janz, G. J.; Gardner, G. L.; Krebs, U. Molten Salts: Volume 4, Part 1, Fluorides and Mixtures Electrical Conductance, Density, Viscosity, and Surface Tension Data. J. Phys. Chem. Ref. Data. 1974, 3 (1). | ---- | ---- | ---- | ---- | ---- | ---- | ---- | ---- | ---- | ---- | ---- | ---- | ---- | ---- | ---- | ---- | ---- | ---- | ---- | ---- | ---- | -------- | ---- | ----
LiF-NaF | 35.5687 | 0.4-0.6 | 1074 | 5* | Beilmann, Markus, O. Benes, R. J. M. Konings, and Th Fanghnel. "Thermodynamic investigation of the (LiF+ NaF+ CaF2+ LaF3) system." The Journal of Chemical Thermodynamics 43, no. 10 (2011): 1515-1524. | ---- | ---- | ---- | 2.58E+00 | 5.58E-04 | 1130-1320 | 1 | Janz, G. J.; Gardner, G. L.; Krebs, U. Molten Salts: Volume 4, Part 1, Fluorides and Mixtures Electrical Conductance, Density, Viscosity, and Surface Tension Data. J. Phys. Chem. Ref. Data. 1974, 3 (1). | ---- | ---- | ---- | ---- | ---- | ---- | ---- | ---- | ---- | ---- | ---- | ---- | ---- | ---- | ---- | ---- | ---- | ---- | ---- | ---- | ---- | -------- | ---- | ----
LiF-NaF | 33.9638 | 0.5-0.5 | 1007 | 5* | Beilmann, Markus, O. Benes, R. J. M. Konings, and Th Fanghnel. "Thermodynamic investigation of the (LiF+ NaF+ CaF2+ LaF3) system." The Journal of Chemical Thermodynamics 43, no. 10 (2011): 1515-1524. | ---- | ---- | ---- | 2.56E+00 | 5.60E-04 | 1130-1320 | 1 | Janz, G. J.; Gardner, G. L.; Krebs, U. Molten Salts: Volume 4, Part 1, Fluorides and Mixtures Electrical Conductance, Density, Viscosity, and Surface Tension Data. J. Phys. Chem. Ref. Data. 1974, 3 (1). | ---- | ---- | ---- | ---- | ---- | ---- | ---- | ---- | ---- | ---- | ---- | ---- | ---- | ---- | ---- | ---- | ---- | ---- | ---- | ---- | ---- | -------- | ---- | ----
LiF-NaF | 32.3589 | 0.6-0.4 | 930 | 5* | Beilmann, Markus, O. Benes, R. J. M. Konings, and Th Fanghnel. "Thermodynamic investigation of the (LiF+ NaF+ CaF2+ LaF3) system." The Journal of Chemical Thermodynamics 43, no. 10 (2011): 1515-1524. | ---- | ---- | ---- | 2.53E+00 | 5.55E-04 | 1130-1320 | 1 | Janz, G. J.; Gardner, G. L.; Krebs, U. Molten Salts: Volume 4, Part 1, Fluorides and Mixtures Electrical Conductance, Density, Viscosity, and Surface Tension Data. J. Phys. Chem. Ref. Data. 1974, 3 (1). | 1.16E-01 | 2.68E+04 | ---- | ---- | ---- | 973-1073 | 10 | Cohen, S. I.; Jones, T. N. VISCOSITY MEASUREMENTS ON MOLTEN FLUORIDE MIXTURES ORNL-2278; Oak Ridge National Lab., Tenn.: Oak Ridge, TN (United States), 1957. https://doi.org/10.2172/4803933. | ---- | ---- | ---- | ---- | ---- | 125 | -0.07 | ---- | ---- | 10 | Powers, W. D.; Cohen, S. I.; Greene, N. D. Physical Properties of Molten Reactor Fuels and Coolants. Nucl. Sci. Eng. 1963, 17 (2), 200-211. https://doi.org/10.13182/NSE63-5. | 319.39 | 0.1 | 2189 | 6 | G.W. Mellors, S. Senderoff, "The Density and Surface Tension of Molten Fluorides" Proceedings of the First Australian Conference on Electrochemistry, pp. 578-598 (1965)
LiF-NaF | 30.754 | 0.7-0.3 | 982 | 5* | Beilmann, Markus, O. Benes, R. J. M. Konings, and Th Fanghnel. "Thermodynamic investigation of the (LiF+ NaF+ CaF2+ LaF3) system." The Journal of Chemical Thermodynamics 43, no. 10 (2011): 1515-1524. | ---- | ---- | ---- | 2.47E+00 | 5.28E-04 | 1130-1320 | 1 | Janz, G. J.; Gardner, G. L.; Krebs, U. Molten Salts: Volume 4, Part 1, Fluorides and Mixtures Electrical Conductance, Density, Viscosity, and Surface Tension Data. J. Phys. Chem. Ref. Data. 1974, 3 (1). | ---- | ---- | ---- | ---- | ---- | ---- | ---- | ---- | ---- | ---- | ---- | ---- | ---- | ---- | ---- | ---- | ---- | ---- | ---- | ---- | ---- | -------- | ---- | ----
LiF-NaF | 29.1492 | 0.8-0.2 | 1034 | 5* | Beilmann, Markus, O. Benes, R. J. M. Konings, and Th Fanghnel. "Thermodynamic investigation of the (LiF+ NaF+ CaF2+ LaF3) system." The Journal of Chemical Thermodynamics 43, no. 10 (2011): 1515-1524. | ---- | ---- | ---- | 2.43E+00 | 5.12E-04 | 1130-1320 | 1 | Janz, G. J.; Gardner, G. L.; Krebs, U. Molten Salts: Volume 4, Part 1, Fluorides and Mixtures Electrical Conductance, Density, Viscosity, and Surface Tension Data. J. Phys. Chem. Ref. Data. 1974, 3 (1). | ---- | ---- | ---- | ---- | ---- | ---- | ---- | ---- | ---- | ---- | ---- | ---- | ---- | ---- | ---- | ---- | ---- | ---- | ---- | ---- | ---- | -------- | ---- | ----
LiF-NaF | 27.5443 | 0.9-0.1 | 1080 | 5* | Beilmann, Markus, O. Benes, R. J. M. Konings, and Th Fanghnel. "Thermodynamic investigation of the (LiF+ NaF+ CaF2+ LaF3) system." The Journal of Chemical Thermodynamics 43, no. 10 (2011): 1515-1524. | ---- | ---- | ---- | 2.40E+00 | 5.10E-04 | 1130-1320 | 1 | Janz, G. J.; Gardner, G. L.; Krebs, U. Molten Salts: Volume 4, Part 1, Fluorides and Mixtures Electrical Conductance, Density, Viscosity, and Surface Tension Data. J. Phys. Chem. Ref. Data. 1974, 3 (1). | ---- | ---- | ---- | ---- | ---- | ---- | ---- | ---- | ---- | ---- | ---- | ---- | ---- | ---- | ---- | ---- | ---- | ---- | ---- | ---- | ---- | -------- | ---- | ----
LiF-NaF-UF4-ZrF4 | 83.569 | 0.35-0.32-0.04-0.29 | 1064 | 20 | MSTDB-TC | ---- | ---- | ---- | ---- | ---- | ---- | ---- | ---- | ---- | ---- | ---- | ---- | ---- | ---- | ---- | ---- | ---- | ---- | ---- | ---- | ---- | 101.44 | ---- | ---- | ---- | 25 | Powers, W. D.; Cohen, S. I.; Greene, N. D. Physical Properties of Molten Reactor Fuels and Coolants. Nucl. Sci. Eng. 1963, 17 (2), 200-211. https://doi.org/10.13182/NSE63-5. | ---- | ---- | -------- | ---- | ----
LiF-NaF-UF4-ZrF4 | 70.3409 | 0.55-0.2-0.04-0.21 | 818 | 5* | Cohen, S. I.; Jones, T. N. VISCOSITY MEASUREMENTS ON MOLTEN FLUORIDE MIXTURES ORNL-2278; Oak Ridge National Lab., Tenn.: Oak Ridge, TN (United States), 1957. https://doi.org/10.2172/4803933. | ---- | ---- | ---- | 3.72E+00 | 8.50E-04 | 818-1273 | 5 | Powers, W. D.; Cohen, S. I.; Greene, N. D. Physical Properties of Molten Reactor Fuels and Coolants. Nucl. Sci. Eng. 1963, 17 (2), 200-211. https://doi.org/10.13182/NSE63-5. | 5.85E-02 | 3.86E+04 | ---- | ---- | ---- | 873-1073 | 10 | Cohen, S. I.; Jones, T. N. VISCOSITY MEASUREMENTS ON MOLTEN FLUORIDE MIXTURES ORNL-2278; Oak Ridge National Lab., Tenn.: Oak Ridge, TN (United States), 1957. https://doi.org/10.2172/4803933. | ---- | ---- | ---- | ---- | ---- | 97.06 | ---- | ---- | ---- | 25 | Powers, W. D.; Cohen, S. I.; Greene, N. D. Physical Properties of Molten Reactor Fuels and Coolants. Nucl. Sci. Eng. 1963, 17 (2), 200-211. https://doi.org/10.13182/NSE63-5. | ---- | ---- | -------- | ---- | ----
LiF-NaF-ZrF4 | 126.3522 | 0.182-0.121-0.697 | 1081 | 20 | MSTDB-TC | ---- | ---- | ---- | 4.41E+00 | 8.92E-04 | 1023-1123 | 2 | Mellors, G. W.; Senderoff, S. The Density and Surface Tension of Molten Fluorides II. The System NaF-LiF-ZrF4. J. Electrochem. Soc. 1964, 111 (12), 1355-1357. | ---- | ---- | ---- | ---- | ---- | ---- | ---- | ---- | ---- | ---- | ---- | ---- | ---- | ---- | ---- | ---- | ---- | ---- | ---- | ---- | ---- | -------- | ---- | ----
LiF-NaF-ZrF4 | 112.8663 | 0.242-0.161-0.597 | 1153 | 20 | MSTDB-TC | ---- | ---- | ---- | 4.29E+00 | 8.92E-04 | 1023-1123 | 2 | Mellors, G. W.; Senderoff, S. The Density and Surface Tension of Molten Fluorides II. The System NaF-LiF-ZrF4. J. Electrochem. Soc. 1964, 111 (12), 1355-1357. | ---- | ---- | ---- | ---- | ---- | ---- | ---- | ---- | ---- | ---- | ---- | ---- | ---- | ---- | ---- | ---- | ---- | ---- | ---- | ---- | ---- | -------- | ---- | ----
LiF-NaF-ZrF4 | 86.3024 | 0.36-0.24-0.4 | 1228 | 20 | MSTDB-TC | ---- | ---- | ---- | 4.02E+00 | 8.92E-04 | 1023-1123 | 2 | Mellors, G. W.; Senderoff, S. The Density and Surface Tension of Molten Fluorides II. The System NaF-LiF-ZrF4. J. Electrochem. Soc. 1964, 111 (12), 1355-1357. | ---- | ---- | ---- | ---- | ---- | ---- | ---- | ---- | ---- | ---- | ---- | ---- | ---- | ---- | ---- | ---- | ---- | ---- | ---- | ---- | ---- | -------- | ---- | ----
LiF-NaF-ZrF4 | 82.4495 | 0.405-0.22-0.375 | 1213 | 20 | MSTDB-TC | ---- | ---- | ---- | 3.75E+00 | 8.60E-04 | 783-1273 | 5 | Powers, W. D.; Cohen, S. I.; Greene, N. D. Physical Properties of Molten Reactor Fuels and Coolants. Nucl. Sci. Eng. 1963, 17 (2), 200-211. https://doi.org/10.13182/NSE63-5. | 7.55E-02 | 3.56E+04 | ---- | ---- | ---- | 783-1273 | 10 | Powers, W. D.; Cohen, S. I.; Greene, N. D. Physical Properties of Molten Reactor Fuels and Coolants. Nucl. Sci. Eng. 1963, 17 (2), 200-211. https://doi.org/10.13182/NSE63-5. | ---- | ---- | ---- | ---- | ---- | 106.88 | ---- | ---- | ---- | 25 | Powers, W. D.; Cohen, S. I.; Greene, N. D. Physical Properties of Molten Reactor Fuels and Coolants. Nucl. Sci. Eng. 1963, 17 (2), 200-211. https://doi.org/10.13182/NSE63-5. | ---- | ---- | -------- | ---- | ----
LiF-NaF-ZrF4 | 72.8165 | 0.42-0.28-0.3 | 1196 | 20 | MSTDB-TC | ---- | ---- | ---- | 3.50E+00 | 5.95E-04 | 1023-1123 | 2 | Mellors, G. W.; Senderoff, S. The Density and Surface Tension of Molten Fluorides II. The System NaF-LiF-ZrF4. J. Electrochem. Soc. 1964, 111 (12), 1355-1357. | ---- | ---- | ---- | ---- | ---- | ---- | ---- | ---- | ---- | ---- | ---- | ---- | ---- | ---- | ---- | ---- | ---- | ---- | ---- | ---- | ---- | -------- | ---- | ----
LiF-NaF-ZrF4 | 56.6335 | 0.492-0.328-0.18 | 1147 | 20 | MSTDB-TC | ---- | ---- | ---- | 3.44E+00 | 7.93E-04 | 1023-1123 | 2 | Mellors, G. W.; Senderoff, S. The Density and Surface Tension of Molten Fluorides II. The System NaF-LiF-ZrF4. J. Electrochem. Soc. 1964, 111 (12), 1355-1357. | ---- | ---- | ---- | ---- | ---- | ---- | ---- | ---- | ---- | ---- | ---- | ---- | ---- | ---- | ---- | ---- | ---- | ---- | ---- | ---- | ---- | -------- | ---- | ----
LiF-NaF-ZrF4 | 49.4828 | 0.524-0.349-0.127 | 1113 | 20 | MSTDB-TC | ---- | ---- | ---- | 3.08E+00 | 5.95E-04 | 1023-1123 | 2 | Mellors, G. W.; Senderoff, S. The Density and Surface Tension of Molten Fluorides II. The System NaF-LiF-ZrF4. J. Electrochem. Soc. 1964, 111 (12), 1355-1357. | ---- | ---- | ---- | ---- | ---- | ---- | ---- | ---- | ---- | ---- | ---- | ---- | ---- | ---- | ---- | ---- | ---- | ---- | ---- | ---- | ---- | -------- | ---- | ----
LiF-NaF-ZrF4 | 46.5191 | 0.537-0.358-0.105 | 1088 | 20 | MSTDB-TC | ---- | ---- | ---- | 3.18E+00 | 7.43E-04 | 1023-1123 | 2 | Mellors, G. W.; Senderoff, S. The Density and Surface Tension of Molten Fluorides II. The System NaF-LiF-ZrF4. J. Electrochem. Soc. 1964, 111 (12), 1355-1357. | ---- | ---- | ---- | ---- | ---- | ---- | ---- | ---- | ---- | ---- | ---- | ---- | ---- | ---- | ---- | ---- | ---- | ---- | ---- | ---- | ---- | -------- | ---- | ----
LiF-NaF-ZrF4 | 61.9641 | 0.55-0.22-0.23 | 1149 | 20 | MSTDB-TC | ---- | ---- | ---- | ---- | ---- | ---- | ---- | ---- | ---- | ---- | ---- | ---- | ---- | ---- | ---- | ---- | 6.07E-01 | 0.00E+00 | 917-997 | 20 | Khokhlov, V., I. Korzun, V. Dokutovich, and E. Filatov. "Heat capacity and thermal conductivity of molten ternary lithium, sodium, potassium, and zirconium fluorides mixtures." Journal of Nuclear Materials 410, no. 1-3 (2011): 32-38. | 40.89 | 0.08 | ---- | ---- | 10 | Khokhlov, V., I. Korzun, V. Dokutovich, and E. Filatov. "Heat capacity and thermal conductivity of molten ternary lithium, sodium, potassium, and zirconium fluorides mixtures." Journal of Nuclear Materials 410, no. 1-3 (2011): 32-38. | ---- | ---- | -------- | ---- | ----
LiF-NaF-ZrF4 | 42.7398 | 0.554-0.369-0.077 | 1032 | 20 | MSTDB-TC | ---- | ---- | ---- | 2.91E+00 | 5.45E-04 | 1023-1123 | 2 | Mellors, G. W.; Senderoff, S. The Density and Surface Tension of Molten Fluorides II. The System NaF-LiF-ZrF4. J. Electrochem. Soc. 1964, 111 (12), 1355-1357. | ---- | ---- | ---- | ---- | ---- | ---- | ---- | ---- | ---- | ---- | ---- | ---- | ---- | ---- | ---- | ---- | ---- | ---- | ---- | ---- | ---- | -------- | ---- | ----
LiF-NaF-ZrF4 | 39.1018 | 0.57-0.38-0.05 | 966 | 20 | MSTDB-TC | ---- | ---- | ---- | 2.93E+00 | 6.94E-04 | 1023-1123 | 2 | Mellors, G. W.; Senderoff, S. The Density and Surface Tension of Molten Fluorides II. The System NaF-LiF-ZrF4. J. Electrochem. Soc. 1964, 111 (12), 1355-1357. | ---- | ---- | ---- | ---- | ---- | ---- | ---- | ---- | ---- | ---- | ---- | ---- | ---- | ---- | ---- | ---- | ---- | ---- | ---- | ---- | ---- | -------- | ---- | ----
LiF-NaF-ZrF4 | ---- | 0.583-0.388-0.029 | 923 | 20 | MSTDB-TC | ---- | ---- | ---- | ---- | ---- | ---- | ---- | ---- | ---- | ---- | ---- | ---- | ---- | ---- | ---- | ---- | ---- | ---- | ---- | ---- | ---- | ---- | ---- | ---- | ---- | ---- | ---- | 342.36 | 0.13 | 2135 | 5.1967 | G.W. Mellors, S. Senderoff, "The Density and Surface Tension of Molten Fluorides II. The System NaF-LiF-ZrF4" Journal of the Electrochemical Society, vol. 111, no. 12, pp. 1355-1357 (1964)
LiF-NaF-ZrF4 | ---- | 0.566-0.377-0.057 | 982 | 20 | MSTDB-TC | ---- | ---- | ---- | ---- | ---- | ---- | ---- | ---- | ---- | ---- | ---- | ---- | ---- | ---- | ---- | ---- | ---- | ---- | ---- | ---- | ---- | ---- | ---- | ---- | ---- | ---- | ---- | 322.68 | 0.12 | 2134 | 7.079199999999999 | G.W. Mellors, S. Senderoff, "The Density and Surface Tension of Molten Fluorides II. The System NaF-LiF-ZrF4" Journal of the Electrochemical Society, vol. 111, no. 12, pp. 1355-1357 (1964)
LiF-NaF-ZrF4 | ---- | 0.531-0.354-0.115 | 1101 | 20 | MSTDB-TC | ---- | ---- | ---- | ---- | ---- | ---- | ---- | ---- | ---- | ---- | ---- | ---- | ---- | ---- | ---- | ---- | ---- | ---- | ---- | ---- | ---- | ---- | ---- | ---- | ---- | ---- | ---- | 293.88 | 0.1 | 2137 | 5.4008 | G.W. Mellors, S. Senderoff, "The Density and Surface Tension of Molten Fluorides II. The System NaF-LiF-ZrF4" Journal of the Electrochemical Society, vol. 111, no. 12, pp. 1355-1357 (1964)
LiF-NaF-ZrF4 | ---- | 0.522-0.348-0.13 | 1116 | 20 | MSTDB-TC | ---- | ---- | ---- | ---- | ---- | ---- | ---- | ---- | ---- | ---- | ---- | ---- | ---- | ---- | ---- | ---- | ---- | ---- | ---- | ---- | ---- | ---- | ---- | ---- | ---- | ---- | ---- | 254.16 | 0.07 | 2143 | 8.517 | G.W. Mellors, S. Senderoff, "The Density and Surface Tension of Molten Fluorides II. The System NaF-LiF-ZrF4" Journal of the Electrochemical Society, vol. 111, no. 12, pp. 1355-1357 (1964)
LiF-NaF-ZrF4 | ---- | 0.493-0.329-0.178 | 1146 | 20 | MSTDB-TC | ---- | ---- | ---- | ---- | ---- | ---- | ---- | ---- | ---- | ---- | ---- | ---- | ---- | ---- | ---- | ---- | ---- | ---- | ---- | ---- | ---- | ---- | ---- | ---- | ---- | ---- | ---- | 272.3 | 0.1 | 2142 | 6.9218 | G.W. Mellors, S. Senderoff, "The Density and Surface Tension of Molten Fluorides II. The System NaF-LiF-ZrF4" Journal of the Electrochemical Society, vol. 111, no. 12, pp. 1355-1357 (1964)
LiF-NaF-ZrF4 | ---- | 0.48-0.32-0.2 | 1157 | 20 | MSTDB-TC | ---- | ---- | ---- | ---- | ---- | ---- | ---- | ---- | ---- | ---- | ---- | ---- | ---- | ---- | ---- | ---- | ---- | ---- | ---- | ---- | ---- | ---- | ---- | ---- | ---- | ---- | ---- | 269.63 | 0.11 | 2142 | 6.836 | G.W. Mellors, S. Senderoff, "The Density and Surface Tension of Molten Fluorides II. The System NaF-LiF-ZrF4" Journal of the Electrochemical Society, vol. 111, no. 12, pp. 1355-1357 (1964)
LiF-NaF-ZrF4 | ---- | 0.429-0.286-0.285 | 1190 | 20 | MSTDB-TC | ---- | ---- | ---- | ---- | ---- | ---- | ---- | ---- | ---- | ---- | ---- | ---- | ---- | ---- | ---- | ---- | ---- | ---- | ---- | ---- | ---- | ---- | ---- | ---- | ---- | ---- | ---- | 213.42 | 0.07 | 2142 | 6.0562 | G.W. Mellors, S. Senderoff, "The Density and Surface Tension of Molten Fluorides II. The System NaF-LiF-ZrF4" Journal of the Electrochemical Society, vol. 111, no. 12, pp. 1355-1357 (1964)
LiF-NaF-ZrF4 | ---- | 0.4-0.267-0.333 | 1207 | 20 | MSTDB-TC | ---- | ---- | ---- | ---- | ---- | ---- | ---- | ---- | ---- | ---- | ---- | ---- | ---- | ---- | ---- | ---- | ---- | ---- | ---- | ---- | ---- | ---- | ---- | ---- | ---- | ---- | ---- | 212.73 | 0.08 | 2142 | 9.7111 | G.W. Mellors, S. Senderoff, "The Density and Surface Tension of Molten Fluorides II. The System NaF-LiF-ZrF4" Journal of the Electrochemical Society, vol. 111, no. 12, pp. 1355-1357 (1964)
LiF-NaF-ZrF4 | ---- | 0.375-0.25-0.375 | 1221 | 20 | MSTDB-TC | ---- | ---- | ---- | ---- | ---- | ---- | ---- | ---- | ---- | ---- | ---- | ---- | ---- | ---- | ---- | ---- | ---- | ---- | ---- | ---- | ---- | ---- | ---- | ---- | ---- | ---- | ---- | 206.91 | 0.08 | 2151 | 5.021 | G.W. Mellors, S. Senderoff, "The Density and Surface Tension of Molten Fluorides II. The System NaF-LiF-ZrF4" Journal of the Electrochemical Society, vol. 111, no. 12, pp. 1355-1357 (1964)
LiF-NaF-ZrF4 | ---- | 0.3-0.2-0.5 | 1243 | 20 | MSTDB-TC | ---- | ---- | ---- | ---- | ---- | ---- | ---- | ---- | ---- | ---- | ---- | ---- | ---- | ---- | ---- | ---- | ---- | ---- | ---- | ---- | ---- | ---- | ---- | ---- | ---- | ---- | ---- | 199.31 | 0.08 | 2154 | 7.3001 | G.W. Mellors, S. Senderoff, "The Density and Surface Tension of Molten Fluorides II. The System NaF-LiF-ZrF4" Journal of the Electrochemical Society, vol. 111, no. 12, pp. 1355-1357 (1964)
LiF-NaF-ZrF4 | ---- | 0.24-0.16-0.6 | 1148 | 20 | MSTDB-TC | ---- | ---- | ---- | ---- | ---- | ---- | ---- | ---- | ---- | ---- | ---- | ---- | ---- | ---- | ---- | ---- | ---- | ---- | ---- | ---- | ---- | ---- | ---- | ---- | ---- | ---- | ---- | 195.8 | 0.08 | 2152 | 6.7935 | G.W. Mellors, S. Senderoff, "The Density and Surface Tension of Molten Fluorides II. The System NaF-LiF-ZrF4" Journal of the Electrochemical Society, vol. 111, no. 12, pp. 1355-1357 (1964)
LiF-ThF4 | 251.6133 | 0.2-0.8 | 1295 | 5* | Benes, O.; Beilmann, M.; Konings, R.J.M. Thermodynamic assessment of the LiF-NaF-ThF4-UF4 system. J. Nucl. Mater. 2010, 405 (2), 186-198. | ---- | ---- | ---- | 7.35E+00 | 1.04E-03 | 1320-1440 | 1 | Hill, D. G.; Cantor, S.; Ward, W. T. Molar Volumes in the LiF-ThF4 System. J. Inorg. Nucl. Chem. 1967, 29 (1), 241-243. https://doi.org/10.1016/0022-1902(67)80163-5. | ---- | ---- | ---- | ---- | ---- | ---- | ---- | ---- | ---- | ---- | ---- | ---- | ---- | ---- | ---- | ---- | ---- | ---- | ---- | ---- | ---- | -------- | ---- | ----
LiF-ThF4 | 195.1948 | 0.4-0.6 | 1165 | 5* | Benes, O.; Beilmann, M.; Konings, R.J.M. Thermodynamic assessment of the LiF-NaF-ThF4-UF4 system. J. Nucl. Mater. 2010, 405 (2), 186-198. | ---- | ---- | ---- | 6.93E+00 | 1.12E-03 | 1220-1360 | 1 | Hill, D. G.; Cantor, S.; Ward, W. T. Molar Volumes in the LiF-ThF4 System. J. Inorg. Nucl. Chem. 1967, 29 (1), 241-243. https://doi.org/10.1016/0022-1902(67)80163-5. | ---- | ---- | ---- | ---- | ---- | ---- | ---- | ---- | ---- | ---- | ---- | ---- | ---- | ---- | ---- | ---- | ---- | ---- | ---- | ---- | ---- | -------- | ---- | ----
LiF-ThF4 | 138.7763 | 0.6-0.4 | 1015 | 5* | Benes, O.; Beilmann, M.; Konings, R.J.M. Thermodynamic assessment of the LiF-NaF-ThF4-UF4 system. J. Nucl. Mater. 2010, 405 (2), 186-198. | ---- | ---- | ---- | 6.16E+00 | 1.04E-03 | 1080-1260 | 1 | Hill, D. G.; Cantor, S.; Ward, W. T. Molar Volumes in the LiF-ThF4 System. J. Inorg. Nucl. Chem. 1967, 29 (1), 241-243. https://doi.org/10.1016/0022-1902(67)80163-5. | ---- | ---- | ---- | ---- | ---- | ---- | ---- | ---- | ---- | ---- | ---- | ---- | ---- | ---- | ---- | ---- | ---- | ---- | ---- | 420.07 | 0.17 | 2251 | 1.8900000000000001 | K. Yajima, H. Moriyama, Y. Tominaga, T. Hara, J. Oishi, "Surface Tension of LiF-ThF4 Binary Melts and LiF-BeF2-ThF4 Ternary Melts", Journal of Chemical & Engineering Data, vol. 29, no. 2, pp. 122-124 (1982) https://doi.org/10.1021/je00036a005
LiF-ThF4 | 90.8206 | 0.77-0.23 | 855 | 5* | Benes, O.; Beilmann, M.; Konings, R.J.M. Thermodynamic assessment of the LiF-NaF-ThF4-UF4 system. J. Nucl. Mater. 2010, 405 (2), 186-198. | ---- | ---- | ---- | ---- | ---- | ---- | ---- | ---- | ---- | ---- | ---- | ---- | ---- | ---- | ---- | ---- | 5.50E-01 | 0.00E+00 | 1082-1084 | 15 | Khokhlov, V., I. Korzun, V. Dokutovich, and E. Filatov. "Heat capacity and thermal conductivity of molten ternary lithium, sodium, potassium, and zirconium fluorides mixtures." Journal of Nuclear Materials 410, no. 1-3 (2011): 32-38. | ---- | ---- | ---- | ---- | ---- | ---- | ---- | ---- | -------- | ---- | ----
LiF-ThF4 | 82.3579 | 0.8-0.2 | 911 | 5* | Benes, O.; Beilmann, M.; Konings, R.J.M. Thermodynamic assessment of the LiF-NaF-ThF4-UF4 system. J. Nucl. Mater. 2010, 405 (2), 186-198. | ---- | ---- | ---- | 4.79E+00 | 8.44E-04 | 1020-1220 | 1 | Hill, D. G.; Cantor, S.; Ward, W. T. Molar Volumes in the LiF-ThF4 System. J. Inorg. Nucl. Chem. 1967, 29 (1), 241-243. https://doi.org/10.1016/0022-1902(67)80163-5. | ---- | ---- | ---- | ---- | ---- | ---- | ---- | ---- | ---- | ---- | ---- | ---- | ---- | ---- | ---- | ---- | ---- | ---- | ---- | 398 | 0.13 | 2061 | 1.72 | K. Yajima, H. Moriyama, Y. Tominaga, T. Hara, J. Oishi, "Surface Tension of LiF-ThF4 Binary Melts and LiF-BeF2-ThF4 Ternary Melts", Journal of Chemical & Engineering Data, vol. 29, no. 2, pp. 122-124 (1982) https://doi.org/10.1021/je00036a005
LiF-ThF4 | 78.5214 | 0.8136-0.1864 | 930 | 5* | Benes, O.; Beilmann, M.; Konings, R.J.M. Thermodynamic assessment of the LiF-NaF-ThF4-UF4 system. J. Nucl. Mater. 2010, 405 (2), 186-198. | ---- | ---- | ---- | 4.89E+00 | 9.20E-04 | 1040-1220 | 1 | Hill, D. G.; Cantor, S.; Ward, W. T. Molar Volumes in the LiF-ThF4 System. J. Inorg. Nucl. Chem. 1967, 29 (1), 241-243. https://doi.org/10.1016/0022-1902(67)80163-5. | ---- | ---- | ---- | ---- | ---- | ---- | ---- | ---- | ---- | ---- | ---- | ---- | ---- | ---- | ---- | ---- | ---- | ---- | ---- | ---- | ---- | -------- | ---- | ----
LiF-ThF4 | ---- | 0.7-0.3 | 862 | 20 | MSTDB-TC | ---- | ---- | ---- | ---- | ---- | ---- | ---- | ---- | ---- | ---- | ---- | ---- | ---- | ---- | ---- | ---- | ---- | ---- | ---- | ---- | ---- | ---- | ---- | ---- | ---- | ---- | ---- | 410.55 | 0.15 | 2222 | 1.21 | K. Yajima, H. Moriyama, Y. Tominaga, T. Hara, J. Oishi, "Surface Tension of LiF-ThF4 Binary Melts and LiF-BeF2-ThF4 Ternary Melts", Journal of Chemical & Engineering Data, vol. 29, no. 2, pp. 122-124 (1982) https://doi.org/10.1021/je00036a005
LiF-ThF4 | ---- | 0.677-0.323 | 895 | 20 | MSTDB-TC | ---- | ---- | ---- | ---- | ---- | ---- | ---- | ---- | ---- | ---- | ---- | ---- | ---- | ---- | ---- | ---- | ---- | ---- | ---- | ---- | ---- | ---- | ---- | ---- | ---- | ---- | ---- | 406.47 | 0.15 | 2155 | 1.58 | K. Yajima, H. Moriyama, Y. Tominaga, T. Hara, J. Oishi, "Surface Tension of LiF-ThF4 Binary Melts and LiF-BeF2-ThF4 Ternary Melts", Journal of Chemical & Engineering Data, vol. 29, no. 2, pp. 122-124 (1982) https://doi.org/10.1021/je00036a005
LiF-ThF4 | ---- | 0.5-0.5 | 1095 | 20 | MSTDB-TC | ---- | ---- | ---- | ---- | ---- | ---- | ---- | ---- | ---- | ---- | ---- | ---- | ---- | ---- | ---- | ---- | ---- | ---- | ---- | ---- | ---- | ---- | ---- | ---- | ---- | ---- | ---- | 399.66 | 0.14 | 2387 | 1.67 | K. Yajima, H. Moriyama, Y. Tominaga, T. Hara, J. Oishi, "Surface Tension of LiF-ThF4 Binary Melts and LiF-BeF2-ThF4 Ternary Melts", Journal of Chemical & Engineering Data, vol. 29, no. 2, pp. 122-124 (1982) https://doi.org/10.1021/je00036a005
LiF-ThF4-UF4 | 89.5629 | 0.775-0.1995-0.0255 | 852 | 20 | MSTDB-TC | ---- | ---- | ---- | 5.17E+00 | 9.24E-04 | 873-1023 | 5 | Park, Jaewoo, Amanda Leong, and Jinsuo Zhang. "Density Measurements of Molten Salts." Journal of Chemical & Engineering Data 68, no. 8 (2023): 1892-1898. | ---- | ---- | ---- | ---- | ---- | ---- | ---- | ---- | ---- | ---- | ---- | ---- | ---- | ---- | ---- | ---- | ---- | ---- | ---- | ---- | ---- | -------- | ---- | ----
LiF-UF4 | 198.7893 | 0.4-0.6 | 1073 | 5* | Benes, O.; Beilmann, M.; Konings, R.J.M. Thermodynamic assessment of the LiF-NaF-ThF4-UF4 system. J. Nucl. Mater. 2010, 405 (2), 186-198. | ---- | ---- | ---- | 7.89E+00 | 1.69E-03 | 1100-1340 | 1 | Porter, B.; Meaker, R. E. Density and Molar Volumes of Binary Fluoride Mixtures. U.S. Dept. of the Interior, Bureau of Mines. 1966. | ---- | ---- | ---- | ---- | ---- | ---- | ---- | ---- | ---- | ---- | ---- | ---- | ---- | ---- | ---- | ---- | ---- | ---- | ---- | 358.2 | 0.13 | 2391 | 2 | A.A. Klimenkov, N.N. Kurbatov, S.P. Raspopin, Yu.F. Chervinskii, "Density and Surface Tension of Molten Mixtures of Uranium Tetrafluoride with Lithium and Sodium Fluorides" Atomnaya Energiya, vol. 56, no. 5, pp. 312-313 (1984)
LiF-UF4 | 169.981 | 0.5-0.5 | 999 | 5* | Benes, O.; Beilmann, M.; Konings, R.J.M. Thermodynamic assessment of the LiF-NaF-ThF4-UF4 system. J. Nucl. Mater. 2010, 405 (2), 186-198. | ---- | ---- | ---- | 6.96E+00 | 1.28E-03 | 1040-1340 | 1 | Porter, B.; Meaker, R. E. Density and Molar Volumes of Binary Fluoride Mixtures. U.S. Dept. of the Interior, Bureau of Mines. 1966. | ---- | ---- | ---- | ---- | ---- | ---- | ---- | ---- | ---- | ---- | ---- | ---- | ---- | ---- | ---- | ---- | ---- | ---- | ---- | 341.1 | 0.12 | 2293 | 2 | A.A. Klimenkov, N.N. Kurbatov, S.P. Raspopin, Yu.F. Chervinskii, "Density and Surface Tension of Molten Mixtures of Uranium Tetrafluoride with Lithium and Sodium Fluorides" Atomnaya Energiya, vol. 56, no. 5, pp. 312-313 (1984)
LiF-UF4 | 161.3385 | 0.53-0.47 | 971 | 5* | Benes, O.; Beilmann, M.; Konings, R.J.M. Thermodynamic assessment of the LiF-NaF-ThF4-UF4 system. J. Nucl. Mater. 2010, 405 (2), 186-198. | ---- | ---- | ---- | ---- | ---- | ---- | ---- | ---- | 7.90E-02 | 4.30E+04 | ---- | ---- | ---- | 973-1073 | 5 | Blanke, B.C.; Bousquet, E. N.; Curtis, M. L.; Murphy, E. L. Density and Viscosity of Fused Mixtures of Lithium, Beryllium, and Uranium Fluorides. Mound Laboratory. 1959. | ---- | ---- | ---- | ---- | ---- | ---- | ---- | ---- | ---- | ---- | ---- | ---- | ---- | -------- | ---- | ----
LiF-UF4 | 141.1727 | 0.6-0.4 | 884 | 5* | Benes, O.; Beilmann, M.; Konings, R.J.M. Thermodynamic assessment of the LiF-NaF-ThF4-UF4 system. J. Nucl. Mater. 2010, 405 (2), 186-198. | ---- | ---- | ---- | 6.39E+00 | 1.17E-03 | 980-1340 | 1 | Porter, B.; Meaker, R. E. Density and Molar Volumes of Binary Fluoride Mixtures. U.S. Dept. of the Interior, Bureau of Mines. 1966. | ---- | ---- | ---- | ---- | ---- | ---- | ---- | ---- | ---- | ---- | ---- | ---- | ---- | ---- | ---- | ---- | ---- | ---- | ---- | 337.6 | 0.11 | 2232 | 2 | A.A. Klimenkov, N.N. Kurbatov, S.P. Raspopin, Yu.F. Chervinskii, "Density and Surface Tension of Molten Mixtures of Uranium Tetrafluoride with Lithium and Sodium Fluorides" Atomnaya Energiya, vol. 56, no. 5, pp. 312-313 (1984)
LiF-UF4 | 126.7685 | 0.65-0.35 | 858 | 5* | Benes, O.; Beilmann, M.; Konings, R.J.M. Thermodynamic assessment of the LiF-NaF-ThF4-UF4 system. J. Nucl. Mater. 2010, 405 (2), 186-198. | ---- | ---- | ---- | ---- | ---- | ---- | ---- | ---- | 1.70E-01 | 3.64E+04 | ---- | ---- | ---- | 973-1073 | 5 | Blanke, B.C.; Bousquet, E. N.; Curtis, M. L.; Murphy, E. L. Density and Viscosity of Fused Mixtures of Lithium, Beryllium, and Uranium Fluorides. Mound Laboratory. 1959. | ---- | ---- | ---- | ---- | ---- | ---- | ---- | ---- | ---- | ---- | ---- | ---- | ---- | -------- | ---- | ----
LiF-UF4 | 105.1623 | 0.725-0.275 | 771 | 5* | Benes, O.; Beilmann, M.; Konings, R.J.M. Thermodynamic assessment of the LiF-NaF-ThF4-UF4 system. J. Nucl. Mater. 2010, 405 (2), 186-198. | ---- | ---- | ---- | 6.11E+00 | 1.27E-03 | 980-1340 | 1 | Porter, B.; Meaker, R. E. Density and Molar Volumes of Binary Fluoride Mixtures. U.S. Dept. of the Interior, Bureau of Mines. 1966. | ---- | ---- | ---- | ---- | ---- | ---- | ---- | ---- | ---- | ---- | ---- | ---- | ---- | ---- | ---- | ---- | ---- | ---- | ---- | ---- | ---- | -------- | ---- | ----
LiF-UF4 | 83.556 | 0.8-0.2 | 908 | 5* | Benes, O.; Beilmann, M.; Konings, R.J.M. Thermodynamic assessment of the LiF-NaF-ThF4-UF4 system. J. Nucl. Mater. 2010, 405 (2), 186-198. | ---- | ---- | ---- | ---- | ---- | ---- | ---- | ---- | 4.41E-02 | 4.29E+04 | ---- | ---- | ---- | 973-1073 | 5 | Blanke, B.C.; Bousquet, E. N.; Curtis, M. L.; Murphy, E. L. Density and Viscosity of Fused Mixtures of Lithium, Beryllium, and Uranium Fluorides. Mound Laboratory. 1959. | ---- | ---- | ---- | ---- | ---- | ---- | ---- | ---- | ---- | ---- | ---- | 336.7 | 0.11 | 2245 | 2 | A.A. Klimenkov, N.N. Kurbatov, S.P. Raspopin, Yu.F. Chervinskii, "Density and Surface Tension of Molten Mixtures of Uranium Tetrafluoride with Lithium and Sodium Fluorides" Atomnaya Energiya, vol. 56, no. 5, pp. 312-313 (1984)
LiF-UF4 | 69.1519 | 0.85-0.15 | 996 | 5* | Benes, O.; Beilmann, M.; Konings, R.J.M. Thermodynamic assessment of the LiF-NaF-ThF4-UF4 system. J. Nucl. Mater. 2010, 405 (2), 186-198. | ---- | ---- | ---- | 4.46E+00 | 7.29E-04 | 1020-1340 | 1 | Porter, B.; Meaker, R. E. Density and Molar Volumes of Binary Fluoride Mixtures. U.S. Dept. of the Interior, Bureau of Mines. 1966. | ---- | ---- | ---- | ---- | ---- | ---- | ---- | ---- | ---- | ---- | ---- | ---- | ---- | ---- | ---- | ---- | ---- | ---- | ---- | 336 | 0.1 | 2260 | 2 | A.A. Klimenkov, N.N. Kurbatov, S.P. Raspopin, Yu.F. Chervinskii, "Density and Surface Tension of Molten Mixtures of Uranium Tetrafluoride with Lithium and Sodium Fluorides" Atomnaya Energiya, vol. 56, no. 5, pp. 312-313 (1984)
LiF-UF4 | ---- | 0.9-0.1 | 1062 | 20 | MSTDB-TC | ---- | ---- | ---- | ---- | ---- | ---- | ---- | ---- | ---- | ---- | ---- | ---- | ---- | ---- | ---- | ---- | ---- | ---- | ---- | ---- | ---- | ---- | ---- | ---- | ---- | ---- | ---- | 334.6 | 0.1 | 2335 | 2 | A.A. Klimenkov, N.N. Kurbatov, S.P. Raspopin, Yu.F. Chervinskii, "Density and Surface Tension of Molten Mixtures of Uranium Tetrafluoride with Lithium and Sodium Fluorides" Atomnaya Energiya, vol. 56, no. 5, pp. 312-313 (1984)
LiF-UF4 | ---- | 0.75-0.25 | 801 | 20 | MSTDB-TC | ---- | ---- | ---- | ---- | ---- | ---- | ---- | ---- | ---- | ---- | ---- | ---- | ---- | ---- | ---- | ---- | ---- | ---- | ---- | ---- | ---- | ---- | ---- | ---- | ---- | ---- | ---- | 337.2 | 0.11 | 2200 | 2 | A.A. Klimenkov, N.N. Kurbatov, S.P. Raspopin, Yu.F. Chervinskii, "Density and Surface Tension of Molten Mixtures of Uranium Tetrafluoride with Lithium and Sodium Fluorides" Atomnaya Energiya, vol. 56, no. 5, pp. 312-313 (1984)
LiF-UF4 | ---- | 0.7-0.3 | 804 | 20 | MSTDB-TC | ---- | ---- | ---- | ---- | ---- | ---- | ---- | ---- | ---- | ---- | ---- | ---- | ---- | ---- | ---- | ---- | ---- | ---- | ---- | ---- | ---- | ---- | ---- | ---- | ---- | ---- | ---- | 337.1 | 0.11 | 2212 | 2 | A.A. Klimenkov, N.N. Kurbatov, S.P. Raspopin, Yu.F. Chervinskii, "Density and Surface Tension of Molten Mixtures of Uranium Tetrafluoride with Lithium and Sodium Fluorides" Atomnaya Energiya, vol. 56, no. 5, pp. 312-313 (1984)
LiF-UF4 | ---- | 0.55-0.45 | 932 | 20 | MSTDB-TC | ---- | ---- | ---- | ---- | ---- | ---- | ---- | ---- | ---- | ---- | ---- | ---- | ---- | ---- | ---- | ---- | ---- | ---- | ---- | ---- | ---- | ---- | ---- | ---- | ---- | ---- | ---- | 339.6 | 0.12 | 2244 | 2 | A.A. Klimenkov, N.N. Kurbatov, S.P. Raspopin, Yu.F. Chervinskii, "Density and Surface Tension of Molten Mixtures of Uranium Tetrafluoride with Lithium and Sodium Fluorides" Atomnaya Energiya, vol. 56, no. 5, pp. 312-313 (1984)
LiF-UF4 | ---- | 0.45-0.55 | 1026 | 20 | MSTDB-TC | ---- | ---- | ---- | ---- | ---- | ---- | ---- | ---- | ---- | ---- | ---- | ---- | ---- | ---- | ---- | ---- | ---- | ---- | ---- | ---- | ---- | ---- | ---- | ---- | ---- | ---- | ---- | 344.1 | 0.12 | 2396 | 2 | A.A. Klimenkov, N.N. Kurbatov, S.P. Raspopin, Yu.F. Chervinskii, "Density and Surface Tension of Molten Mixtures of Uranium Tetrafluoride with Lithium and Sodium Fluorides" Atomnaya Energiya, vol. 56, no. 5, pp. 312-313 (1984)
LiF-UF4 | ---- | 0.3-0.7 | 1148 | 20 | MSTDB-TC | ---- | ---- | ---- | ---- | ---- | ---- | ---- | ---- | ---- | ---- | ---- | ---- | ---- | ---- | ---- | ---- | ---- | ---- | ---- | ---- | ---- | ---- | ---- | ---- | ---- | ---- | ---- | 368.4 | 0.14 | 2540 | 2 | A.A. Klimenkov, N.N. Kurbatov, S.P. Raspopin, Yu.F. Chervinskii, "Density and Surface Tension of Molten Mixtures of Uranium Tetrafluoride with Lithium and Sodium Fluorides" Atomnaya Energiya, vol. 56, no. 5, pp. 312-313 (1984)
LiF-UF4 | ---- | 0.2-0.8 | 1222 | 20 | MSTDB-TC | ---- | ---- | ---- | ---- | ---- | ---- | ---- | ---- | ---- | ---- | ---- | ---- | ---- | ---- | ---- | ---- | ---- | ---- | ---- | ---- | ---- | ---- | ---- | ---- | ---- | ---- | ---- | 372.2 | 0.14 | 2676 | 2 | A.A. Klimenkov, N.N. Kurbatov, S.P. Raspopin, Yu.F. Chervinskii, "Density and Surface Tension of Molten Mixtures of Uranium Tetrafluoride with Lithium and Sodium Fluorides" Atomnaya Energiya, vol. 56, no. 5, pp. 312-313 (1984)
LiF-ZrF4 | 124.8341 | 0.3-0.7 | 996 | 5* | Thoma, R. E.; Insley, H.; Friedman, H. A.; Weaver, C. F. Phase Equilibria in the Systems BeF2-ThF4 and LiF-BeF2-ThF4. J. Phys. Chem. 1960, 64(7), 865-870. https://doi.org/10.1021/j100836a010. | ---- | ---- | ---- | 4.74E+00 | 1.32E-03 | 1053-1133 | 1 | Katyshev, S. F.; Artemov, V. V; Desyatnik, V. N. Density and surface tension of melts of zirconium and hafnium fluorides with lithium fluoride. Sov. At. Energy. 1987, 63, 929-930. | ---- | ---- | ---- | ---- | ---- | ---- | ---- | ---- | ---- | ---- | ---- | ---- | ---- | ---- | ---- | ---- | ---- | ---- | ---- | ---- | ---- | -------- | ---- | ----
LiF-ZrF4 | 110.7063 | 0.4-0.6 | 911 | 5* | Thoma, R. E.; Insley, H.; Friedman, H. A.; Weaver, C. F. Phase Equilibria in the Systems BeF2-ThF4 and LiF-BeF2-ThF4. J. Phys. Chem. 1960, 64(7), 865-870. https://doi.org/10.1021/j100836a010. | ---- | ---- | ---- | 4.49E+00 | 1.25E-03 | 1003-1133 | 1 | Katyshev, S. F.; Artemov, V. V; Desyatnik, V. N. Density and surface tension of melts of zirconium and hafnium fluorides with lithium fluoride. Sov. At. Energy. 1987, 63, 929-930. | ---- | ---- | ---- | ---- | ---- | ---- | ---- | ---- | ---- | ---- | ---- | ---- | ---- | ---- | ---- | ---- | ---- | ---- | ---- | ---- | ---- | -------- | ---- | ----
LiF-ZrF4 | 96.5785 | 0.5-0.5 | 787 | 5* | Thoma, R. E.; Insley, H.; Friedman, H. A.; Weaver, C. F. Phase Equilibria in the Systems BeF2-ThF4 and LiF-BeF2-ThF4. J. Phys. Chem. 1960, 64(7), 865-870. https://doi.org/10.1021/j100836a010. | ---- | ---- | ---- | 4.42E+00 | 1.30E-03 | 943-1073 | 1 | Katyshev, S. F.; Artemov, V. V; Desyatnik, V. N. Density and surface tension of melts of zirconium and hafnium fluorides with lithium fluoride. Sov. At. Energy. 1987, 63, 929-930. | ---- | ---- | ---- | ---- | ---- | ---- | ---- | ---- | ---- | ---- | ---- | ---- | ---- | ---- | ---- | ---- | ---- | ---- | ---- | ---- | ---- | -------- | ---- | ----
LiF-ZrF4 | 82.4507 | 0.6-0.4 | 848 | 5* | Thoma, R. E.; Insley, H.; Friedman, H. A.; Weaver, C. F. Phase Equilibria in the Systems BeF2-ThF4 and LiF-BeF2-ThF4. J. Phys. Chem. 1960, 64(7), 865-870. https://doi.org/10.1021/j100836a010. | ---- | ---- | ---- | 3.88E+00 | 9.12E-04 | 993-1103 | 1 | Katyshev, S. F.; Artemov, V. V; Desyatnik, V. N. Density and surface tension of melts of zirconium and hafnium fluorides with lithium fluoride. Sov. At. Energy. 1987, 63, 929-930. | ---- | ---- | ---- | ---- | ---- | ---- | ---- | ---- | ---- | ---- | ---- | ---- | ---- | ---- | ---- | ---- | ---- | ---- | ---- | ---- | ---- | -------- | ---- | ----
LiF-ZrF4 | 68.3229 | 0.7-0.3 | 846 | 5* | Thoma, R. E.; Insley, H.; Friedman, H. A.; Weaver, C. F. Phase Equilibria in the Systems BeF2-ThF4 and LiF-BeF2-ThF4. J. Phys. Chem. 1960, 64(7), 865-870. https://doi.org/10.1021/j100836a010. | ---- | ---- | ---- | 3.82E+00 | 1.01E-03 | 973-1133 | 1 | Katyshev, S. F.; Artemov, V. V; Desyatnik, V. N. Density and surface tension of melts of zirconium and hafnium fluorides with lithium fluoride. Sov. At. Energy. 1987, 63, 929-930. | ---- | ---- | ---- | ---- | ---- | ---- | ---- | ---- | ---- | ---- | ---- | ---- | ---- | ---- | ---- | ---- | ---- | ---- | ---- | ---- | ---- | -------- | ---- | ----
LiF-ZrF4 | 61.259 | 0.75-0.25 | 930 | 5* | Thoma, R. E.; Insley, H.; Friedman, H. A.; Weaver, C. F. Phase Equilibria in the Systems BeF2-ThF4 and LiF-BeF2-ThF4. J. Phys. Chem. 1960, 64(7), 865-870. https://doi.org/10.1021/j100836a010. | ---- | ---- | ---- | 3.68E+00 | 9.00E-04 | 1013-1083 | 1 | Katyshev, S. F.; Artemov, V. V; Desyatnik, V. N. Density and surface tension of melts of zirconium and hafnium fluorides with lithium fluoride. Sov. At. Energy. 1987, 63, 929-930. | ---- | ---- | ---- | ---- | ---- | ---- | ---- | ---- | ---- | ---- | ---- | ---- | ---- | ---- | ---- | ---- | ---- | ---- | ---- | ---- | ---- | -------- | ---- | ----
LiF-ZrF4 | 57.5857 | 0.776-0.224 | 910 | 5* | Thoma, R. E.; Insley, H.; Friedman, H. A.; Weaver, C. F. Phase Equilibria in the Systems BeF2-ThF4 and LiF-BeF2-ThF4. J. Phys. Chem. 1960, 64(7), 865-870. https://doi.org/10.1021/j100836a010. | ---- | ---- | ---- | 3.21E+00 | 5.62E-04 | 1055-1145 | 1 | Katyshev, S. F.; Artemov, V. V; Desyatnik, V. N. Density and surface tension of melts of zirconium and hafnium fluorides with lithium fluoride. Sov. At. Energy. 1987, 63, 929-930. | ---- | ---- | ---- | ---- | ---- | ---- | ---- | ---- | ---- | ---- | ---- | ---- | ---- | ---- | ---- | ---- | ---- | ---- | ---- | ---- | ---- | -------- | ---- | ----
LiF-ZrF4 | 54.195 | 0.8-0.2 | 891 | 5* | Thoma, R. E.; Insley, H.; Friedman, H. A.; Weaver, C. F. Phase Equilibria in the Systems BeF2-ThF4 and LiF-BeF2-ThF4. J. Phys. Chem. 1960, 64(7), 865-870. https://doi.org/10.1021/j100836a010. | ---- | ---- | ---- | 3.19E+00 | 6.00E-04 | 1073-1153 | 1 | Katyshev, S. F.; Artemov, V. V; Desyatnik, V. N. Density and surface tension of melts of zirconium and hafnium fluorides with lithium fluoride. Sov. At. Energy. 1987, 63, 929-930. | ---- | ---- | ---- | ---- | ---- | ---- | ---- | ---- | ---- | ---- | ---- | ---- | ---- | ---- | ---- | ---- | ---- | ---- | ---- | ---- | ---- | -------- | ---- | ----
LiF-ZrF4 | 52.641 | 0.811-0.189 | 909 | 5* | Thoma, R. E.; Insley, H.; Friedman, H. A.; Weaver, C. F. Phase Equilibria in the Systems BeF2-ThF4 and LiF-BeF2-ThF4. J. Phys. Chem. 1960, 64(7), 865-870. https://doi.org/10.1021/j100836a010. | ---- | ---- | ---- | 3.25E+00 | 6.83E-04 | 1045-1135 | 1 | Katyshev, S. F.; Artemov, V. V; Desyatnik, V. N. Density and surface tension of melts of zirconium and hafnium fluorides with lithium fluoride. Sov. At. Energy. 1987, 63, 929-930. | ---- | ---- | ---- | ---- | ---- | ---- | ---- | ---- | ---- | ---- | ---- | ---- | ---- | ---- | ---- | ---- | ---- | ---- | ---- | ---- | ---- | -------- | ---- | ----
LiF-ZrF4 | 48.4026 | 0.841-0.159 | 957 | 5* | Thoma, R. E.; Insley, H.; Friedman, H. A.; Weaver, C. F. Phase Equilibria in the Systems BeF2-ThF4 and LiF-BeF2-ThF4. J. Phys. Chem. 1960, 64(7), 865-870. https://doi.org/10.1021/j100836a010. | ---- | ---- | ---- | 3.29E+00 | 7.75E-04 | 1051-1140 | 1 | Katyshev, S. F.; Artemov, V. V; Desyatnik, V. N. Density and surface tension of melts of zirconium and hafnium fluorides with lithium fluoride. Sov. At. Energy. 1987, 63, 929-930. | ---- | ---- | ---- | ---- | ---- | ---- | ---- | ---- | ---- | ---- | ---- | ---- | ---- | ---- | ---- | ---- | ---- | ---- | ---- | ---- | ---- | -------- | ---- | ----
LiF-ZrF4 | 47.1311 | 0.85-0.15 | 971 | 5* | Thoma, R. E.; Insley, H.; Friedman, H. A.; Weaver, C. F. Phase Equilibria in the Systems BeF2-ThF4 and LiF-BeF2-ThF4. J. Phys. Chem. 1960, 64(7), 865-870. https://doi.org/10.1021/j100836a010. | ---- | ---- | ---- | 3.25E+00 | 7.50E-04 | 1043-1133 | 1 | Katyshev, S. F.; Artemov, V. V; Desyatnik, V. N. Density and surface tension of melts of zirconium and hafnium fluorides with lithium fluoride. Sov. At. Energy. 1987, 63, 929-930. | ---- | ---- | ---- | ---- | ---- | ---- | ---- | ---- | ---- | ---- | ---- | ---- | ---- | ---- | ---- | ---- | ---- | ---- | ---- | ---- | ---- | -------- | ---- | ----
LiF-ZrF4 | 44.8707 | 0.866-0.134 | 991 | 5* | Thoma, R. E.; Insley, H.; Friedman, H. A.; Weaver, C. F. Phase Equilibria in the Systems BeF2-ThF4 and LiF-BeF2-ThF4. J. Phys. Chem. 1960, 64(7), 865-870. https://doi.org/10.1021/j100836a010. | ---- | ---- | ---- | 3.23E+00 | 7.55E-04 | 1070-1162 | 1 | Katyshev, S. F.; Artemov, V. V; Desyatnik, V. N. Density and surface tension of melts of zirconium and hafnium fluorides with lithium fluoride. Sov. At. Energy. 1987, 63, 929-930. | ---- | ---- | ---- | ---- | ---- | ---- | ---- | ---- | ---- | ---- | ---- | ---- | ---- | ---- | ---- | ---- | ---- | ---- | ---- | ---- | ---- | -------- | ---- | ----
LiF-ZrF4 | 41.9038 | 0.887-0.113 | 1016 | 5* | Thoma, R. E.; Insley, H.; Friedman, H. A.; Weaver, C. F. Phase Equilibria in the Systems BeF2-ThF4 and LiF-BeF2-ThF4. J. Phys. Chem. 1960, 64(7), 865-870. https://doi.org/10.1021/j100836a010. | ---- | ---- | ---- | 3.18E+00 | 7.98E-04 | 1070-1158 | 1 | Katyshev, S. F.; Artemov, V. V; Desyatnik, V. N. Density and surface tension of melts of zirconium and hafnium fluorides with lithium fluoride. Sov. At. Energy. 1987, 63, 929-930. | ---- | ---- | ---- | ---- | ---- | ---- | ---- | ---- | ---- | ---- | ---- | ---- | ---- | ---- | ---- | ---- | ---- | ---- | ---- | ---- | ---- | -------- | ---- | ----
LiF-ZrF4 | 40.0672 | 0.9-0.1 | 1031 | 5* | Thoma, R. E.; Insley, H.; Friedman, H. A.; Weaver, C. F. Phase Equilibria in the Systems BeF2-ThF4 and LiF-BeF2-ThF4. J. Phys. Chem. 1960, 64(7), 865-870. https://doi.org/10.1021/j100836a010. | ---- | ---- | ---- | 3.00E+00 | 6.35E-04 | 1063-1143 | 1 | Katyshev, S. F.; Artemov, V. V; Desyatnik, V. N. Density and surface tension of melts of zirconium and hafnium fluorides with lithium fluoride. Sov. At. Energy. 1987, 63, 929-930. | ---- | ---- | ---- | ---- | ---- | ---- | ---- | ---- | ---- | ---- | ---- | ---- | ---- | ---- | ---- | ---- | ---- | ---- | ---- | ---- | ---- | -------- | ---- | ----
LiF-ZrF4 | 39.2196 | 0.906-0.094 | 1037 | 5* | Thoma, R. E.; Insley, H.; Friedman, H. A.; Weaver, C. F. Phase Equilibria in the Systems BeF2-ThF4 and LiF-BeF2-ThF4. J. Phys. Chem. 1960, 64(7), 865-870. https://doi.org/10.1021/j100836a010. | ---- | ---- | ---- | 2.88E+00 | 5.67E-04 | 1091-1185 | 1 | Katyshev, S. F.; Artemov, V. V; Desyatnik, V. N. Density and surface tension of melts of zirconium and hafnium fluorides with lithium fluoride. Sov. At. Energy. 1987, 63, 929-930. | ---- | ---- | ---- | ---- | ---- | ---- | ---- | ---- | ---- | ---- | ---- | ---- | ---- | ---- | ---- | ---- | ---- | ---- | ---- | ---- | ---- | -------- | ---- | ----
LiF-ZrF4 | 36.8178 | 0.923-0.077 | 1057 | 5* | Thoma, R. E.; Insley, H.; Friedman, H. A.; Weaver, C. F. Phase Equilibria in the Systems BeF2-ThF4 and LiF-BeF2-ThF4. J. Phys. Chem. 1960, 64(7), 865-870. https://doi.org/10.1021/j100836a010. | ---- | ---- | ---- | 3.34E+00 | 1.03E-03 | 1103-1200 | 1 | Katyshev, S. F.; Artemov, V. V; Desyatnik, V. N. Density and surface tension of melts of zirconium and hafnium fluorides with lithium fluoride. Sov. At. Energy. 1987, 63, 929-930. | ---- | ---- | ---- | ---- | ---- | ---- | ---- | ---- | ---- | ---- | ---- | ---- | ---- | ---- | ---- | ---- | ---- | ---- | ---- | ---- | ---- | -------- | ---- | ----
LiF-ZrF4 | 34.6987 | 0.938-0.062 | 1069 | 5* | Thoma, R. E.; Insley, H.; Friedman, H. A.; Weaver, C. F. Phase Equilibria in the Systems BeF2-ThF4 and LiF-BeF2-ThF4. J. Phys. Chem. 1960, 64(7), 865-870. https://doi.org/10.1021/j100836a010. | ---- | ---- | ---- | 3.32E+00 | 1.08E-03 | 1097-1203 | 1 | Katyshev, S. F.; Artemov, V. V; Desyatnik, V. N. Density and surface tension of melts of zirconium and hafnium fluorides with lithium fluoride. Sov. At. Energy. 1987, 63, 929-930. | ---- | ---- | ---- | ---- | ---- | ---- | ---- | ---- | ---- | ---- | ---- | ---- | ---- | ---- | ---- | ---- | ---- | ---- | ---- | ---- | ---- | -------- | ---- | ----
LiF-ZrF4 | 32.862 | 0.951-0.049 | 1079 | 5* | Thoma, R. E.; Insley, H.; Friedman, H. A.; Weaver, C. F. Phase Equilibria in the Systems BeF2-ThF4 and LiF-BeF2-ThF4. J. Phys. Chem. 1960, 64(7), 865-870. https://doi.org/10.1021/j100836a010. | ---- | ---- | ---- | 3.02E+00 | 8.81E-04 | 1103-1213 | 1 | Katyshev, S. F.; Artemov, V. V; Desyatnik, V. N. Density and surface tension of melts of zirconium and hafnium fluorides with lithium fluoride. Sov. At. Energy. 1987, 63, 929-930. | ---- | ---- | ---- | ---- | ---- | ---- | ---- | ---- | ---- | ---- | ---- | ---- | ---- | ---- | ---- | ---- | ---- | ---- | ---- | ---- | ---- | -------- | ---- | ----
LiF-ZrF4 | 31.1667 | 0.963-0.037 | 1089 | 5* | Thoma, R. E.; Insley, H.; Friedman, H. A.; Weaver, C. F. Phase Equilibria in the Systems BeF2-ThF4 and LiF-BeF2-ThF4. J. Phys. Chem. 1960, 64(7), 865-870. https://doi.org/10.1021/j100836a010. | ---- | ---- | ---- | 3.30E+00 | 1.16E-03 | 1100-1207 | 1 | Katyshev, S. F.; Artemov, V. V; Desyatnik, V. N. Density and surface tension of melts of zirconium and hafnium fluorides with lithium fluoride. Sov. At. Energy. 1987, 63, 929-930. | ---- | ---- | ---- | ---- | ---- | ---- | ---- | ---- | ---- | ---- | ---- | ---- | ---- | ---- | ---- | ---- | ---- | ---- | ---- | ---- | ---- | -------- | ---- | ----
LiF-ZrF4 | 28.3411 | 0.983-0.017 | 1102 | 5* | Thoma, R. E.; Insley, H.; Friedman, H. A.; Weaver, C. F. Phase Equilibria in the Systems BeF2-ThF4 and LiF-BeF2-ThF4. J. Phys. Chem. 1960, 64(7), 865-870. https://doi.org/10.1021/j100836a010. | ---- | ---- | ---- | 3.44E+00 | 1.38E-03 | 1130-1185 | 1 | Katyshev, S. F.; Artemov, V. V; Desyatnik, V. N. Density and surface tension of melts of zirconium and hafnium fluorides with lithium fluoride. Sov. At. Energy. 1987, 63, 929-930. | ---- | ---- | ---- | ---- | ---- | ---- | ---- | ---- | ---- | ---- | ---- | ---- | ---- | ---- | ---- | ---- | ---- | ---- | ---- | ---- | ---- | -------- | ---- | ----
MgCl2 | 95.211 | Pure Salt | 987 | 1 | Moore, G. E. Heat Contents at High Temperatures of the Anhydrous Chlorides of Calcium, Iron, Magnesium and Manganese. J. Am. Chem. Soc. 1943, 65 (9), 1700-1703. https://doi.org/10.1021/ja01249a014. | 1640 | 20 | Glushko, V. P.; Medvedev, V. A.; Bergman, G. A.; Vasilev, B. P.; Gurvich, L. V; Alekseev, V. I.; Kolesov, V. P.; Yungman, V. S.; Ioffe, N. T.; Vorabev, A. F. Thermicheskie Konstanty Veshchestv. Russia 1972. | 1.97E+00 | 2.88E-04 | 987-1300 | 1 | Parker, S. S.; Long, A.; Lhermitte, C.; Vogel, S.; Monreal, M.; Jackson, J.M. Thermophysical properties of liquid chlorides from 600 to 1600 K: Melt point, enthalpy of fusion, and volumetric expansion. J. Mol. Liq. 2022, 346, 118147. | 1.80E-01 | 2.05E+04 | ---- | ---- | ---- | 993-1173 | 1 | Toerklep, K.; Oeye, H. A. Viscosity of Molten Alkaline-Earth Chlorides. J. Chem. Eng. Data 1982, 27(4), 387-391. https://doi.org/10.1021/je00030a006. | 2.24E-01 | -2e-05 | 987.15-1700 | 20 | Gheribi, A. E.; Torres, J. A.; Chartrand, P. Recommended Values for the Thermal Conductivity of Molten Salts between the Melting and Boiling Points. Sol. Energy Mater. Sol. Cells 2014, 126, 11-25. https://doi.org/10.1016/j.solmat.2014.03.028. | 92.05 | ---- | ---- | ---- | 10 | Moore, G. E. Heat Contents at High Temperatures of the Anhydrous Chlorides of Calcium, Iron, Magnesium and Manganese. J. Am. Chem. Soc. 1943, 65 (9), 1700-1703. https://doi.org/10.1021/ja01249a014. | 76.73 | 0.01 | 2223 | 0.8 | Desyatnikov, O.G., "Surface Tension of Melt System KCl-NaCl-MgCl2" Russian Journal of Applied Chemistry, No. 6 (1956)
MgCl2-NaCl | 60.2812 | 0.05-0.95 | 1055 | 5* | Chartrand, P.; Pelton, A. D. Thermodynamic evaluation and optimization of the LiCl-NaCl-KCl-RbCl-CsCl-MgCl2-CaCl2 system using the modified quasi-chemical model. Metall. Mater. Trans. A. 2001, 32, 1361-1383. | ---- | ---- | ---- | 2.14E+00 | 5.39E-04 | 1030-1120 | 1 | Lillebuen, B., Ph.D. Thesis, The Technical University of Norway, Trondheim, Norway, (1969) | ---- | ---- | ---- | ---- | ---- | ---- | ---- | ---- | ---- | ---- | ---- | ---- | ---- | ---- | ---- | ---- | ---- | ---- | ---- | ---- | ---- | -------- | ---- | ----
MgCl2-NaCl | 62.4873 | 0.11-0.89 | 1026 | 5* | Chartrand, P.; Pelton, A. D. Thermodynamic evaluation and optimization of the LiCl-NaCl-KCl-RbCl-CsCl-MgCl2-CaCl2 system using the modified quasi-chemical model. Metall. Mater. Trans. A. 2001, 32, 1361-1383. | ---- | ---- | ---- | 2.14E+00 | 5.31E-04 | 1080-1120 | 1 | Lillebuen, B., Ph.D. Thesis, The Technical University of Norway, Trondheim, Norway, (1969) | ---- | ---- | ---- | ---- | ---- | ---- | ---- | ---- | ---- | ---- | ---- | ---- | ---- | ---- | ---- | ---- | ---- | ---- | ---- | ---- | ---- | -------- | ---- | ----
MgCl2-NaCl | 65.7964 | 0.2-0.8 | 962 | 5* | Chartrand, P.; Pelton, A. D. Thermodynamic evaluation and optimization of the LiCl-NaCl-KCl-RbCl-CsCl-MgCl2-CaCl2 system using the modified quasi-chemical model. Metall. Mater. Trans. A. 2001, 32, 1361-1383. | ---- | ---- | ---- | ---- | ---- | ---- | ---- | ---- | 1.36E-01 | 1.93E+04 | ---- | ---- | ---- | 973-1073 | 15 | Bondarenko, N. V.; Strelets, Kh. L. J. Appl. Chem. (USSR). 1965, 38, 1254. | ---- | ---- | ---- | ---- | ---- | ---- | ---- | ---- | ---- | ---- | ---- | ---- | ---- | -------- | ---- | ----
MgCl2-NaCl | 67.1201 | 0.236-0.764 | 928 | 5* | Chartrand, P.; Pelton, A. D. Thermodynamic evaluation and optimization of the LiCl-NaCl-KCl-RbCl-CsCl-MgCl2-CaCl2 system using the modified quasi-chemical model. Metall. Mater. Trans. A. 2001, 32, 1361-1383. | ---- | ---- | ---- | 2.05E+00 | 4.29E-04 | 1050-1090 | 1 | Lillebuen, B., Ph.D. Thesis, The Technical University of Norway, Trondheim, Norway, (1969) | ---- | ---- | ---- | ---- | ---- | ---- | ---- | ---- | ---- | ---- | ---- | ---- | ---- | ---- | ---- | ---- | ---- | ---- | ---- | ---- | ---- | -------- | ---- | ----
MgCl2-NaCl | 69.0688 | 0.289-0.711 | 865 | 5* | Chartrand, P.; Pelton, A. D. Thermodynamic evaluation and optimization of the LiCl-NaCl-KCl-RbCl-CsCl-MgCl2-CaCl2 system using the modified quasi-chemical model. Metall. Mater. Trans. A. 2001, 32, 1361-1383. | ---- | ---- | ---- | 2.04E+00 | 4.19E-04 | 1040-1100 | 1 | Lillebuen, B., Ph.D. Thesis, The Technical University of Norway, Trondheim, Norway, (1969) | ---- | ---- | ---- | ---- | ---- | ---- | ---- | ---- | ---- | ---- | ---- | ---- | ---- | ---- | ---- | ---- | ---- | ---- | ---- | ---- | ---- | -------- | ---- | ----
MgCl2-NaCl | 69.4732 | 0.3-0.7 | 849 | 5* | Chartrand, P.; Pelton, A. D. Thermodynamic evaluation and optimization of the LiCl-NaCl-KCl-RbCl-CsCl-MgCl2-CaCl2 system using the modified quasi-chemical model. Metall. Mater. Trans. A. 2001, 32, 1361-1383. | ---- | ---- | ---- | ---- | ---- | ---- | ---- | ---- | 1.01E-01 | 2.12E+04 | ---- | ---- | ---- | 973-1073 | 15 | Bondarenko, N. V.; Strelets, Kh. L. J. Appl. Chem. (USSR). 1965, 38, 1254. | ---- | ---- | ---- | ---- | ---- | ---- | ---- | ---- | ---- | ---- | ---- | ---- | ---- | -------- | ---- | ----
MgCl2-NaCl | 70.8337 | 0.337-0.663 | 797 | 5* | Chartrand, P.; Pelton, A. D. Thermodynamic evaluation and optimization of the LiCl-NaCl-KCl-RbCl-CsCl-MgCl2-CaCl2 system using the modified quasi-chemical model. Metall. Mater. Trans. A. 2001, 32, 1361-1383. | ---- | ---- | ---- | 2.12E+00 | 4.82E-04 | 1050-1110 | 1 | Lillebuen, B., Ph.D. Thesis, The Technical University of Norway, Trondheim, Norway, (1969) | ---- | ---- | ---- | ---- | ---- | ---- | ---- | ---- | ---- | ---- | ---- | ---- | ---- | ---- | ---- | ---- | ---- | ---- | ---- | ---- | ---- | -------- | ---- | ----
MgCl2-NaCl | 73.1501 | 0.4-0.6 | 741 | 5* | Chartrand, P.; Pelton, A. D. Thermodynamic evaluation and optimization of the LiCl-NaCl-KCl-RbCl-CsCl-MgCl2-CaCl2 system using the modified quasi-chemical model. Metall. Mater. Trans. A. 2001, 32, 1361-1383. | ---- | ---- | ---- | ---- | ---- | ---- | ---- | ---- | 8.28E-02 | 2.17E+04 | ---- | ---- | ---- | 973-1073 | 15 | Bondarenko, N. V.; Strelets, Kh. L. J. Appl. Chem. (USSR). 1965, 38, 1254. | ---- | ---- | ---- | ---- | ---- | ---- | ---- | ---- | ---- | ---- | ---- | ---- | ---- | -------- | ---- | ----
MgCl2-NaCl | 73.8119 | 0.418-0.582 | 736 | 5* | Chartrand, P.; Pelton, A. D. Thermodynamic evaluation and optimization of the LiCl-NaCl-KCl-RbCl-CsCl-MgCl2-CaCl2 system using the modified quasi-chemical model. Metall. Mater. Trans. A. 2001, 32, 1361-1383. | ---- | ---- | ---- | 2.13E+00 | 4.74E-04 | 1030-1100 | 1 | Lillebuen, B., Ph.D. Thesis, The Technical University of Norway, Trondheim, Norway, (1969) | ---- | ---- | ---- | ---- | ---- | ---- | ---- | ---- | ---- | ---- | ---- | ---- | ---- | ---- | ---- | ---- | ---- | ---- | ---- | ---- | ---- | -------- | ---- | ----
MgCl2-NaCl | 76.8269 | 0.5-0.5 | 755 | 5* | Chartrand, P.; Pelton, A. D. Thermodynamic evaluation and optimization of the LiCl-NaCl-KCl-RbCl-CsCl-MgCl2-CaCl2 system using the modified quasi-chemical model. Metall. Mater. Trans. A. 2001, 32, 1361-1383. | ---- | ---- | ---- | ---- | ---- | ---- | ---- | ---- | 8.64E-02 | 2.25E+04 | ---- | ---- | ---- | 973-1073 | 15 | Bondarenko, N. V.; Strelets, Kh. L. J. Appl. Chem. (USSR). 1965, 38, 1254. | ---- | ---- | ---- | ---- | ---- | ---- | ---- | ---- | ---- | ---- | ---- | ---- | ---- | -------- | ---- | ----
MgCl2-NaCl | 77.3784 | 0.515-0.485 | 770 | 5* | Chartrand, P.; Pelton, A. D. Thermodynamic evaluation and optimization of the LiCl-NaCl-KCl-RbCl-CsCl-MgCl2-CaCl2 system using the modified quasi-chemical model. Metall. Mater. Trans. A. 2001, 32, 1361-1383. | ---- | ---- | ---- | 2.20E+00 | 5.27E-04 | 1040-1120 | 1 | Lillebuen, B., Ph.D. Thesis, The Technical University of Norway, Trondheim, Norway, (1969) | ---- | ---- | ---- | ---- | ---- | ---- | ---- | ---- | ---- | ---- | ---- | ---- | ---- | ---- | ---- | ---- | ---- | ---- | ---- | ---- | ---- | -------- | ---- | ----
MgCl2-NaCl | 80.5037 | 0.6-0.4 | 834 | 5* | Chartrand, P.; Pelton, A. D. Thermodynamic evaluation and optimization of the LiCl-NaCl-KCl-RbCl-CsCl-MgCl2-CaCl2 system using the modified quasi-chemical model. Metall. Mater. Trans. A. 2001, 32, 1361-1383. | ---- | ---- | ---- | ---- | ---- | ---- | ---- | ---- | 1.03E-01 | 2.22E+04 | ---- | ---- | ---- | 973-1073 | 15 | Bondarenko, N. V.; Strelets, Kh. L. J. Appl. Chem. (USSR). 1965, 38, 1254. | ---- | ---- | ---- | ---- | ---- | ---- | ---- | ---- | ---- | ---- | ---- | ---- | ---- | -------- | ---- | ----
MgCl2-NaCl | 81.3494 | 0.623-0.377 | 850 | 5* | Chartrand, P.; Pelton, A. D. Thermodynamic evaluation and optimization of the LiCl-NaCl-KCl-RbCl-CsCl-MgCl2-CaCl2 system using the modified quasi-chemical model. Metall. Mater. Trans. A. 2001, 32, 1361-1383. | ---- | ---- | ---- | 2.20E+00 | 5.14E-04 | 1030-1120 | 1 | Lillebuen, B., Ph.D. Thesis, The Technical University of Norway, Trondheim, Norway, (1969) | ---- | ---- | ---- | ---- | ---- | ---- | ---- | ---- | ---- | ---- | ---- | ---- | ---- | ---- | ---- | ---- | ---- | ---- | ---- | ---- | ---- | -------- | ---- | ----
MgCl2-NaCl | 84.1805 | 0.7-0.3 | 892 | 5* | Chartrand, P.; Pelton, A. D. Thermodynamic evaluation and optimization of the LiCl-NaCl-KCl-RbCl-CsCl-MgCl2-CaCl2 system using the modified quasi-chemical model. Metall. Mater. Trans. A. 2001, 32, 1361-1383. | ---- | ---- | ---- | ---- | ---- | ---- | ---- | ---- | 1.19E-01 | 2.19E+04 | ---- | ---- | ---- | 973-1073 | 15 | Bondarenko, N. V.; Strelets, Kh. L. J. Appl. Chem. (USSR). 1965, 38, 1254. | ---- | ---- | ---- | ---- | ---- | ---- | ---- | ---- | ---- | ---- | ---- | ---- | ---- | -------- | ---- | ----
MgCl2-NaCl | 85.7983 | 0.744-0.256 | 913 | 5* | Chartrand, P.; Pelton, A. D. Thermodynamic evaluation and optimization of the LiCl-NaCl-KCl-RbCl-CsCl-MgCl2-CaCl2 system using the modified quasi-chemical model. Metall. Mater. Trans. A. 2001, 32, 1361-1383. | ---- | ---- | ---- | 2.14E+00 | 4.34E-04 | 1050-1120 | 1 | Lillebuen, B., Ph.D. Thesis, The Technical University of Norway, Trondheim, Norway, (1969) | ---- | ---- | ---- | ---- | ---- | ---- | ---- | ---- | ---- | ---- | ---- | ---- | ---- | ---- | ---- | ---- | ---- | ---- | ---- | ---- | ---- | -------- | ---- | ----
MgCl2-NaCl | 87.8574 | 0.8-0.2 | 934 | 5* | Chartrand, P.; Pelton, A. D. Thermodynamic evaluation and optimization of the LiCl-NaCl-KCl-RbCl-CsCl-MgCl2-CaCl2 system using the modified quasi-chemical model. Metall. Mater. Trans. A. 2001, 32, 1361-1383. | ---- | ---- | ---- | ---- | ---- | ---- | ---- | ---- | 1.09E-01 | 2.35E+04 | ---- | ---- | ---- | 973-1073 | 15 | Bondarenko, N. V.; Strelets, Kh. L. J. Appl. Chem. (USSR). 1965, 38, 1254. | ---- | ---- | ---- | ---- | ---- | ---- | ---- | ---- | ---- | ---- | ---- | ---- | ---- | -------- | ---- | ----
MgCl2-NaCl | 88.703 | 0.823-0.177 | 942 | 5* | Chartrand, P.; Pelton, A. D. Thermodynamic evaluation and optimization of the LiCl-NaCl-KCl-RbCl-CsCl-MgCl2-CaCl2 system using the modified quasi-chemical model. Metall. Mater. Trans. A. 2001, 32, 1361-1383. | ---- | ---- | ---- | 2.15E+00 | 4.44E-04 | 1020-1110 | 1 | Lillebuen, B., Ph.D. Thesis, The Technical University of Norway, Trondheim, Norway, (1969) | ---- | ---- | ---- | ---- | ---- | ---- | ---- | ---- | ---- | ---- | ---- | ---- | ---- | ---- | ---- | ---- | ---- | ---- | ---- | ---- | ---- | -------- | ---- | ----
MgCl2-NaCl | 91.5342 | 0.9-0.1 | 966 | 5* | Chartrand, P.; Pelton, A. D. Thermodynamic evaluation and optimization of the LiCl-NaCl-KCl-RbCl-CsCl-MgCl2-CaCl2 system using the modified quasi-chemical model. Metall. Mater. Trans. A. 2001, 32, 1361-1383. | ---- | ---- | ---- | ---- | ---- | ---- | ---- | ---- | 1.45E-01 | 2.17E+04 | ---- | ---- | ---- | 1023-1073 | 15 | Bondarenko, N. V.; Strelets, Kh. L. J. Appl. Chem. (USSR). 1965, 38, 1254. | ---- | ---- | ---- | ---- | ---- | ---- | ---- | ---- | ---- | ---- | ---- | ---- | ---- | -------- | ---- | ----
MgF2 | 62.3018 | Pure Salt | 1534.2 | 2 | Kojima, H.; Whiteway, S. G.; Masson, C. R. Melting Points of Inorganic Fluorides. Can. J. Chem. 1968, 46 (18), 2968-2971. https://doi.org/10.1139/v68-494. | 2512 | ---- | Ruff, O. Fortschritte in Der Chemie Des Fluors. Zeitschrift for Angew. Chemie 1928, 41 (27), 737-740. https://doi.org/10.1002/ange.19280412703. | 3.24E+00 | 5.24E-04 | 1650-2100 | 3 | Kirshenbaum, A. D.; Cahill, J. A.; Stokes, C. S. The Density of Molten Metal Fluorides in the Range of 1600-2500K. J. Inorg. Nucl. Chem. 1960, 15 (3-4), 297-304. https://doi.org/10.1016/0022-1902(60)80057-7. | 1.87E-01 | 3.21E+04 | ---- | ---- | ---- | 1514.7-1853.2 | 3 | Takeda, O.; Hoshino, Y.; Anbo, Y.; Yanagase, K.; Aono, M.; Sato, Y. Viscosity of Molten Alkaline-Earth Fluorides. Int. J. Thermophys. 2015, 36(4), 648-657. https://doi.org/10.1007/s10765-014-1828-5. | 8.67E-01 | -0.000141 | 1536-2400 | 20 | Gheribi, A. E.; Torres, J. A.; Chartrand, P. Recommended Values for the Thermal Conductivity of Molten Salts between the Melting and Boiling Points. Sol. Energy Mater. Sol. Cells 2014, 126, 11-25. https://doi.org/10.1016/j.solmat.2014.03.028. | ---- | ---- | ---- | ---- | ---- | ---- | 304.5 | 0.05 | 3539 | 1.16 | S. Hara, K. Ogino, ISIJ International, vol. 29, no. 6, pp. 477-485 (1989)
NaCl | 58.4428 | Pure Salt | 1073.8 | 1 | Dawson, R.; Brackett, E. B.; Brackett, T. E. A HIGH TEMPERATURE CALORIMETER; THE ENTHALPIES OF ALUMINUM OXIDE AND SODIUM CHLORIDE. J. Phys. Chem. 1963, 67 (8), 1669-1671. https://doi.org/10.1021/j100802a021. | 1715 | ---- | Ruff, O.; Mugdan, S. Arbeiten Aus Dem Gebiet Hoher Temperaturen XIII. Die Messung von Dampfdrucken Bei Hohen Temperaturen Und Die Dampfdrucke Der Alkalihalogenide. Zeitschrift for Anorg. und Allg. Chemie 1921, 117 (1), 147-171. https://doi.org/10.1002/zaac.19211170111. | 2.14E+00 | 5.43E-04 | 1076.2-1303.2 | 1 | Van Artsdalen, E. R.; Yaffe, I. S. Electrical Conductance and Density of Molten Salt Systems: KCl-LiCl, KCl-NaCl and KCl-KI. J. Phys. Chem. 1955, 59(2), 118-127. https://doi.org/10.1021/j150524a007. | 8.93E-02 | 2.20E+04 | ---- | ---- | ---- | 1083.2-1203.2 | 1 | Torklep, K.; Oye, H. A. An Absolute Oscillating-Cylinder (or Cup) Viscometer for High Temperatures. J. Phys. E. 1979, 12(9), 875-885. https://doi.org/10.1088/0022-3735/12/9/021. | 7.12E-01 | -0.00018 | 1170-1441 | 8 | Nagasaka, Y.; Nakazawa, N.; Nagashima, A. Experimental Determination of the Thermal Diffusivity of Molten Alkali Halides by the Forced Rayleigh Scattering Method. I. Molten LiCl, NaCl, KCl, RbCl, and CsCl. Int. J. Thermophys. 1992, 13 (4), 555-574. https://doi.org/10.1007/BF00501941. | 77.76 | -0.01 | ---- | ---- | 10 | Barin, I.; Knacke, O.; Kubaschewski, O. Thermochemical Properties of Inorganic Substances; Springer Berlin Heidelberg: Berlin, Heidelberg, 1977. https://doi.org/10.1007/978-3-662-02293-1. | 189.45 | 0.07 | 2271 | 0.8 | Sato, Yuzuru; Ejima, Tatsuhiko; Fukasawa, Mikio; Abe, Kenji; "Surface Tensions of Molten Alkali-Metal Halides", J. Phys. Chem., 94(5), pp. 1991-1996 (1990)
NaCl-NaF | 43.6336 | 0.1-0.9 | ---- | ---- | ---- | ---- | ---- | ---- | 2.56E+00 | 5.51E-04 | 1213-1333 | 5 | Katyshev, Sergey Filippovich. Properties of molten mixtures of alkali metal halides, zirconium, hafnium and uranium. Ural State Technical University, 2001. | ---- | ---- | ---- | ---- | ---- | ---- | ---- | ---- | ---- | ---- | ---- | ---- | ---- | ---- | ---- | ---- | ---- | ---- | ---- | ---- | ---- | -------- | ---- | ----
NaCl-NaF | 45.2791 | 0.2-0.8 | ---- | ---- | ---- | ---- | ---- | ---- | 2.52E+00 | 5.90E-04 | 1203-1313 | 5 | Katyshev, Sergey Filippovich. Properties of molten mixtures of alkali metal halides, zirconium, hafnium and uranium. Ural State Technical University, 2001. | ---- | ---- | ---- | ---- | ---- | ---- | ---- | ---- | ---- | ---- | ---- | ---- | ---- | ---- | ---- | ---- | ---- | ---- | ---- | ---- | ---- | -------- | ---- | ----
NaCl-NaF | 46.9246 | 0.3-0.7 | ---- | ---- | ---- | ---- | ---- | ---- | 2.43E+00 | 5.69E-04 | 1203-1313 | 5 | Katyshev, Sergey Filippovich. Properties of molten mixtures of alkali metal halides, zirconium, hafnium and uranium. Ural State Technical University, 2001. | ---- | ---- | ---- | ---- | ---- | ---- | ---- | ---- | ---- | ---- | ---- | ---- | ---- | ---- | ---- | ---- | ---- | ---- | ---- | ---- | ---- | -------- | ---- | ----
NaCl-NaF | 48.57 | 0.4-0.6 | ---- | ---- | ---- | ---- | ---- | ---- | 2.36E+00 | 5.58E-04 | 1193-1293 | 5 | Katyshev, Sergey Filippovich. Properties of molten mixtures of alkali metal halides, zirconium, hafnium and uranium. Ural State Technical University, 2001. | ---- | ---- | ---- | ---- | ---- | ---- | ---- | ---- | ---- | ---- | ---- | ---- | ---- | ---- | ---- | ---- | ---- | ---- | ---- | ---- | ---- | -------- | ---- | ----
NaCl-NaF | 50.2155 | 0.5-0.5 | ---- | ---- | ---- | ---- | ---- | ---- | 2.32E+00 | 5.61E-04 | 1173-1293 | 5 | Katyshev, Sergey Filippovich. Properties of molten mixtures of alkali metal halides, zirconium, hafnium and uranium. Ural State Technical University, 2001. | ---- | ---- | ---- | ---- | ---- | ---- | ---- | ---- | ---- | ---- | ---- | ---- | ---- | ---- | ---- | ---- | ---- | ---- | ---- | ---- | ---- | -------- | ---- | ----
NaCl-NaF | 51.8609 | 0.6-0.4 | ---- | ---- | ---- | ---- | ---- | ---- | 2.28E+00 | 5.66E-04 | 1173-1293 | 5 | Katyshev, Sergey Filippovich. Properties of molten mixtures of alkali metal halides, zirconium, hafnium and uranium. Ural State Technical University, 2001. | ---- | ---- | ---- | ---- | ---- | ---- | ---- | ---- | ---- | ---- | ---- | ---- | ---- | ---- | ---- | ---- | ---- | ---- | ---- | ---- | ---- | -------- | ---- | ----
NaCl-NaF | 53.5064 | 0.7-0.3 | ---- | ---- | ---- | ---- | ---- | ---- | 2.23E+00 | 5.59E-04 | 1113-1253 | 5 | Katyshev, Sergey Filippovich. Properties of molten mixtures of alkali metal halides, zirconium, hafnium and uranium. Ural State Technical University, 2001. | ---- | ---- | ---- | ---- | ---- | ---- | ---- | ---- | ---- | ---- | ---- | ---- | ---- | ---- | ---- | ---- | ---- | ---- | ---- | ---- | ---- | -------- | ---- | ----
NaCl-NaF | 55.1519 | 0.8-0.2 | ---- | ---- | ---- | ---- | ---- | ---- | 2.21E+00 | 5.69E-04 | 1113-1233 | 5 | Katyshev, Sergey Filippovich. Properties of molten mixtures of alkali metal halides, zirconium, hafnium and uranium. Ural State Technical University, 2001. | ---- | ---- | ---- | ---- | ---- | ---- | ---- | ---- | ---- | ---- | ---- | ---- | ---- | ---- | ---- | ---- | ---- | ---- | ---- | ---- | ---- | -------- | ---- | ----
NaCl-NaF | 56.7973 | 0.9-0.1 | ---- | ---- | ---- | ---- | ---- | ---- | 2.16E+00 | 5.41E-04 | 1073-1193 | 5 | Katyshev, Sergey Filippovich. Properties of molten mixtures of alkali metal halides, zirconium, hafnium and uranium. Ural State Technical University, 2001. | ---- | ---- | ---- | ---- | ---- | ---- | ---- | ---- | ---- | ---- | ---- | ---- | ---- | ---- | ---- | ---- | ---- | ---- | ---- | ---- | ---- | -------- | ---- | ----
NaCl-PuCl3 | 163.5326 | 0.64-0.36 | 723 | 5 | Karlsson, T.; Nguyen, M.T.; Middlemas, S.; Woods, M.; Tolman, K.; Glezakou, V.; Johnson, R.; Reddish, S.; Warmann, S. Synthesis and Thermophysical Property Determination of NaCl-PuCl3 Salts. INL/RPT-22-69181. 2022. | ---- | ---- | ---- | 4.12E+00 | 9.53E-04 | 823-1073 | 1.5 | Karlsson, T.; Nguyen, M.T.; Middlemas, S.; Woods, M.; Tolman, K.; Glezakou, V.; Johnson, R.; Reddish, S.; Warmann, S. Synthesis and Thermophysical Property Determination of NaCl-PuCl3 Salts. INL/RPT-22-69181. 2022. | ---- | ---- | ---- | ---- | ---- | ---- | ---- | ---- | ---- | ---- | ---- | ---- | ---- | 104.6 | ---- | ---- | ---- | 11 | Karlsson, Toni Y., Scott C. Middlemas, Manh-Thuong Nguyen, Michael E. Woods, Kevin R. Tolman, Vassiliki-Alexandra Glezakou, Steven D. Herrmann et al. "Synthesis and thermophysical property determination of NaCl-PuCl3 salts." Journal of Molecular Liquids 387 (2023): 122636. | ---- | ---- | -------- | ---- | ----
NaCl-PuCl3 | 131.4218 | 0.75-0.25 | 872 | 5 | Karlsson, T.; Nguyen, M.T.; Middlemas, S.; Woods, M.; Tolman, K.; Glezakou, V.; Johnson, R.; Reddish, S.; Warmann, S. Synthesis and Thermophysical Property Determination of NaCl-PuCl3 Salts. INL/RPT-22-69181. 2022. | ---- | ---- | ---- | 3.63E+00 | 8.46E-04 | 923-1073 | 1.5 | Karlsson, T.; Nguyen, M.T.; Middlemas, S.; Woods, M.; Tolman, K.; Glezakou, V.; Johnson, R.; Reddish, S.; Warmann, S. Synthesis and Thermophysical Property Determination of NaCl-PuCl3 Salts. INL/RPT-22-69181. 2022. | ---- | ---- | ---- | ---- | ---- | ---- | ---- | ---- | ---- | ---- | ---- | ---- | ---- | ---- | ---- | ---- | ---- | ---- | ---- | ---- | ---- | -------- | ---- | ----
NaCl-ThCl4 | 304.4605 | 0.22-0.78 | 935 | 5* | Oyamada, R. Phase Diagrams of ThCl4 Systems Containing NaCl, KCl and LiCl and the Limitation of the Congruently Melting Compounds Formation. Denki Kagaku. 1971, 39 (1), 2-5. | ---- | ---- | ---- | 4.29E+00 | 1.07E-03 | 960-1120 | 1.5 | Oyamada, R.; Yoshida, S.; Kuroda, T. Denki Kagaku Oyobi Kogyo Butsuri Kagaku, 1969, 37, 417. | ---- | ---- | ---- | ---- | ---- | ---- | ---- | ---- | ---- | ---- | ---- | ---- | ---- | ---- | ---- | ---- | ---- | ---- | ---- | ---- | ---- | -------- | ---- | ----
NaCl-ThCl4 | 247.6872 | 0.4-0.6 | 812 | 5* | Oyamada, R. Phase Diagrams of ThCl4 Systems Containing NaCl, KCl and LiCl and the Limitation of the Congruently Melting Compounds Formation. Denki Kagaku. 1971, 39 (1), 2-5. | ---- | ---- | ---- | 4.13E+00 | 1.04E-03 | 820-1070 | 1.5 | Oyamada, R.; Yoshida, S.; Kuroda, T. Denki Kagaku Oyobi Kogyo Butsuri Kagaku, 1969, 37, 417. | ---- | ---- | ---- | ---- | ---- | ---- | ---- | ---- | ---- | ---- | ---- | ---- | ---- | ---- | ---- | ---- | ---- | ---- | ---- | ---- | ---- | -------- | ---- | ----
NaCl-ThCl4 | 225.6087 | 0.47-0.53 | 730 | 5* | Oyamada, R. Phase Diagrams of ThCl4 Systems Containing NaCl, KCl and LiCl and the Limitation of the Congruently Melting Compounds Formation. Denki Kagaku. 1971, 39 (1), 2-5. | ---- | ---- | ---- | 4.02E+00 | 1.01E-03 | 740-1070 | 1.5 | Oyamada, R.; Yoshida, S.; Kuroda, T. Denki Kagaku Oyobi Kogyo Butsuri Kagaku, 1969, 37, 417. | ---- | ---- | ---- | ---- | ---- | ---- | ---- | ---- | ---- | ---- | ---- | ---- | ---- | ---- | ---- | ---- | ---- | ---- | ---- | ---- | ---- | -------- | ---- | ----
NaCl-ThCl4 | 200.3761 | 0.55-0.45 | 678 | 5* | Oyamada, R. Phase Diagrams of ThCl4 Systems Containing NaCl, KCl and LiCl and the Limitation of the Congruently Melting Compounds Formation. Denki Kagaku. 1971, 39 (1), 2-5. | ---- | ---- | ---- | 3.91E+00 | 1.01E-03 | 680-1070 | 1.5 | Oyamada, R.; Yoshida, S.; Kuroda, T. Denki Kagaku Oyobi Kogyo Butsuri Kagaku, 1969, 37, 417. | ---- | ---- | ---- | ---- | ---- | ---- | ---- | ---- | ---- | ---- | ---- | ---- | ---- | ---- | ---- | ---- | ---- | ---- | ---- | ---- | ---- | -------- | ---- | ----
NaCl-ThCl4 | 184.6057 | 0.6-0.4 | 695 | 5* | Oyamada, R. Phase Diagrams of ThCl4 Systems Containing NaCl, KCl and LiCl and the Limitation of the Congruently Melting Compounds Formation. Denki Kagaku. 1971, 39 (1), 2-5. | ---- | ---- | ---- | 3.83E+00 | 9.90E-04 | 690-1070 | 1.5 | Oyamada, R.; Yoshida, S.; Kuroda, T. Denki Kagaku Oyobi Kogyo Butsuri Kagaku, 1969, 37, 417. | ---- | ---- | ---- | ---- | ---- | ---- | ---- | ---- | ---- | ---- | ---- | ---- | ---- | ---- | ---- | ---- | ---- | ---- | ---- | ---- | ---- | -------- | ---- | ----
NaCl-ThCl4 | 171.9894 | 0.64-0.36 | 701 | 5* | Oyamada, R. Phase Diagrams of ThCl4 Systems Containing NaCl, KCl and LiCl and the Limitation of the Congruently Melting Compounds Formation. Denki Kagaku. 1971, 39 (1), 2-5. | ---- | ---- | ---- | 3.77E+00 | 9.80E-04 | 710-1070 | 1.5 | Oyamada, R.; Yoshida, S.; Kuroda, T. Denki Kagaku Oyobi Kogyo Butsuri Kagaku, 1969, 37, 417. | ---- | ---- | ---- | ---- | ---- | ---- | ---- | ---- | ---- | ---- | ---- | ---- | ---- | ---- | ---- | ---- | ---- | ---- | ---- | ---- | ---- | -------- | ---- | ----
NaCl-ThCl4 | 162.5272 | 0.67-0.33 | 701 | 5* | Oyamada, R. Phase Diagrams of ThCl4 Systems Containing NaCl, KCl and LiCl and the Limitation of the Congruently Melting Compounds Formation. Denki Kagaku. 1971, 39 (1), 2-5. | ---- | ---- | ---- | 3.69E+00 | 9.80E-04 | 710-1070 | 1.5 | Oyamada, R.; Yoshida, S.; Kuroda, T. Denki Kagaku Oyobi Kogyo Butsuri Kagaku, 1969, 37, 417. | ---- | ---- | ---- | ---- | ---- | ---- | ---- | ---- | ---- | ---- | ---- | ---- | ---- | ---- | ---- | ---- | ---- | ---- | ---- | ---- | ---- | -------- | ---- | ----
NaCl-ThCl4 | 153.065 | 0.7-0.3 | 688 | 5* | Oyamada, R. Phase Diagrams of ThCl4 Systems Containing NaCl, KCl and LiCl and the Limitation of the Congruently Melting Compounds Formation. Denki Kagaku. 1971, 39 (1), 2-5. | ---- | ---- | ---- | 3.64E+00 | 9.70E-04 | 720-1070 | 1.5 | Oyamada, R.; Yoshida, S.; Kuroda, T. Denki Kagaku Oyobi Kogyo Butsuri Kagaku, 1969, 37, 417. | ---- | ---- | ---- | ---- | ---- | ---- | ---- | ---- | ---- | ---- | ---- | ---- | ---- | ---- | ---- | ---- | ---- | ---- | ---- | ---- | ---- | -------- | ---- | ----
NaCl-ThCl4 | 143.6027 | 0.73-0.27 | 660 | 5* | Oyamada, R. Phase Diagrams of ThCl4 Systems Containing NaCl, KCl and LiCl and the Limitation of the Congruently Melting Compounds Formation. Denki Kagaku. 1971, 39 (1), 2-5. | ---- | ---- | ---- | 3.59E+00 | 9.70E-04 | 670-1070 | 1.5 | Oyamada, R.; Yoshida, S.; Kuroda, T. Denki Kagaku Oyobi Kogyo Butsuri Kagaku, 1969, 37, 417. | ---- | ---- | ---- | ---- | ---- | ---- | ---- | ---- | ---- | ---- | ---- | ---- | ---- | ---- | ---- | ---- | ---- | ---- | ---- | ---- | ---- | -------- | ---- | ----
NaCl-ThCl4 | 134.1405 | 0.76-0.24 | 722 | 5* | Oyamada, R. Phase Diagrams of ThCl4 Systems Containing NaCl, KCl and LiCl and the Limitation of the Congruently Melting Compounds Formation. Denki Kagaku. 1971, 39 (1), 2-5. | ---- | ---- | ---- | 3.47E+00 | 9.20E-04 | 790-1070 | 1.5 | Oyamada, R.; Yoshida, S.; Kuroda, T. Denki Kagaku Oyobi Kogyo Butsuri Kagaku, 1969, 37, 417. | ---- | ---- | ---- | ---- | ---- | ---- | ---- | ---- | ---- | ---- | ---- | ---- | ---- | ---- | ---- | ---- | ---- | ---- | ---- | ---- | ---- | -------- | ---- | ----
NaCl-ThCl4 | 121.5242 | 0.8-0.2 | 855 | 5* | Oyamada, R. Phase Diagrams of ThCl4 Systems Containing NaCl, KCl and LiCl and the Limitation of the Congruently Melting Compounds Formation. Denki Kagaku. 1971, 39 (1), 2-5. | ---- | ---- | ---- | 3.23E+00 | 8.60E-04 | 880-1120 | 1.5 | Oyamada, R.; Yoshida, S.; Kuroda, T. Denki Kagaku Oyobi Kogyo Butsuri Kagaku, 1969, 37, 417. | ---- | ---- | ---- | ---- | ---- | ---- | ---- | ---- | ---- | ---- | ---- | ---- | ---- | ---- | ---- | ---- | ---- | ---- | ---- | ---- | ---- | -------- | ---- | ----
NaCl-ThCl4 | 108.9079 | 0.84-0.16 | 922 | 5* | Oyamada, R. Phase Diagrams of ThCl4 Systems Containing NaCl, KCl and LiCl and the Limitation of the Congruently Melting Compounds Formation. Denki Kagaku. 1971, 39 (1), 2-5. | ---- | ---- | ---- | 3.16E+00 | 8.50E-04 | 940-1120 | 1.5 | Oyamada, R.; Yoshida, S.; Kuroda, T. Denki Kagaku Oyobi Kogyo Butsuri Kagaku, 1969, 37, 417. | ---- | ---- | ---- | ---- | ---- | ---- | ---- | ---- | ---- | ---- | ---- | ---- | ---- | ---- | ---- | ---- | ---- | ---- | ---- | ---- | ---- | -------- | ---- | ----
NaCl-ThCl4 | 93.1376 | 0.89-0.11 | 992 | 5* | Oyamada, R. Phase Diagrams of ThCl4 Systems Containing NaCl, KCl and LiCl and the Limitation of the Congruently Melting Compounds Formation. Denki Kagaku. 1971, 39 (1), 2-5. | ---- | ---- | ---- | 2.82E+00 | 7.50E-04 | 1010-1170 | 1.5 | Oyamada, R.; Yoshida, S.; Kuroda, T. Denki Kagaku Oyobi Kogyo Butsuri Kagaku, 1969, 37, 417. | ---- | ---- | ---- | ---- | ---- | ---- | ---- | ---- | ---- | ---- | ---- | ---- | ---- | ---- | ---- | ---- | ---- | ---- | ---- | ---- | ---- | -------- | ---- | ----
NaCl-UCl3 | 315.7934 | 0.1-0.9 | 1091 | 5* | MSTDB-TC | ---- | ---- | ---- | ---- | ---- | ---- | ---- | ---- | ---- | ---- | -1.2 | 1.88E+03 | 0.00E+00 | 1114-1252 | 15* | Katyshev, Sergey Filippovich. Properties of molten mixtures of alkali metal halides, zirconium, hafnium and uranium. Ural State Technical University, 2001. | ---- | ---- | ---- | ---- | ---- | ---- | ---- | ---- | ---- | ---- | ---- | ---- | ---- | -------- | ---- | ----
NaCl-UCl3 | 287.1989 | 0.2-0.8 | 1062 | 5* | MSTDB-TC | ---- | ---- | ---- | ---- | ---- | ---- | ---- | ---- | ---- | ---- | -1.35 | 2.02E+03 | 0.00E+00 | 1072-1252 | 15* | Katyshev, Sergey Filippovich. Properties of molten mixtures of alkali metal halides, zirconium, hafnium and uranium. Ural State Technical University, 2001. | ---- | ---- | ---- | ---- | ---- | ---- | ---- | ---- | ---- | ---- | ---- | ---- | ---- | -------- | ---- | ----
NaCl-UCl3 | 258.6044 | 0.3-0.7 | 1025 | 5* | MSTDB-TC | ---- | ---- | ---- | ---- | ---- | ---- | ---- | ---- | ---- | ---- | -1.31 | 1.94E+03 | 0.00E+00 | 1030-1254 | 15* | Katyshev, Sergey Filippovich. Properties of molten mixtures of alkali metal halides, zirconium, hafnium and uranium. Ural State Technical University, 2001. | ---- | ---- | ---- | ---- | ---- | ---- | ---- | ---- | ---- | ---- | ---- | ---- | ---- | -------- | ---- | ----
NaCl-UCl3 | 230.0099 | 0.4-0.6 | 976 | 5* | MSTDB-TC | ---- | ---- | ---- | ---- | ---- | ---- | ---- | ---- | ---- | ---- | -1.31 | 1.87E+03 | 0.00E+00 | 991-1258 | 15* | Katyshev, Sergey Filippovich. Properties of molten mixtures of alkali metal halides, zirconium, hafnium and uranium. Ural State Technical University, 2001. | ---- | ---- | ---- | ---- | ---- | ---- | ---- | ---- | ---- | ---- | ---- | ---- | ---- | -------- | ---- | ----
NaCl-UCl3 | 201.4153 | 0.5-0.5 | 914 | 5* | MSTDB-TC | ---- | ---- | ---- | ---- | ---- | ---- | ---- | ---- | ---- | ---- | -1.31 | 1.82E+03 | 0.00E+00 | 945-1251 | 15* | Katyshev, Sergey Filippovich. Properties of molten mixtures of alkali metal halides, zirconium, hafnium and uranium. Ural State Technical University, 2001. | ---- | ---- | ---- | ---- | ---- | ---- | ---- | ---- | ---- | ---- | ---- | ---- | ---- | -------- | ---- | ----
NaCl-UCl3 | 173.9646 | 0.596-0.404 | 807 | 10 | Yingling, J. A., et al. "Thermodynamic measurements and assessments for LiCl-NaCl-KCl-UCl3 systems." The Journal of Chemical Thermodynamics 179 (2023): 106974. https://doi.org/10.1016/j.jct.2022.106974. | ---- | ---- | ---- | 4.54E+00 | 1.13E-03 | 863-1300 | 1 | Parker, S. S.; Long, A.; Lhermitte, C.; Vogel, S.; Monreal, M.; Jackson, J.M. Thermophysical properties of liquid chlorides from 600 to 1600 K: Melt point, enthalpy of fusion, and volumetric expansion. J. Mol. Liq. 2022, 346, 118147. | ---- | ---- | -1.27 | 1.70E+03 | 0.00E+00 | 888-1254 | 15* | Katyshev, Sergey Filippovich. Properties of molten mixtures of alkali metal halides, zirconium, hafnium and uranium. Ural State Technical University, 2001. | ---- | ---- | ---- | ---- | ---- | ---- | ---- | ---- | ---- | ---- | ---- | ---- | ---- | -------- | ---- | ----
NaCl-UCl3 | 164.24 | 0.63-0.37 | 830 | 10 | Yingling, J. A., et al. "Thermodynamic measurements and assessments for LiCl-NaCl-KCl-UCl3 systems." The Journal of Chemical Thermodynamics 179 (2023): 106974. https://doi.org/10.1016/j.jct.2022.106974. | ---- | ---- | ---- | ---- | ---- | ---- | ---- | ---- | ---- | ---- | ---- | ---- | ---- | ---- | ---- | ---- | 4.13E-01 | -0.000217 | 809-1021 | 25 | Termini, N., Birri, T., Smith, B., Chesser, R., Numbers, J., Garland, K., ... & Glezakou, V. (2024). FY24 Progress Report on Viscosity and Thermal Conductivity Measurements of Nuclear Industry Relevant Chloride Salts: An Experimental and Computational Study (No. ORNL/TM-2024/3650). Oak Ridge National Laboratory (ORNL), Oak Ridge, TN (United States). | ---- | ---- | ---- | ---- | ---- | ---- | ---- | ---- | -------- | ---- | ----
NaCl-UCl3 | 156.2 | 0.658-0.342 | 784 | 1.5 | Rose, M. A., Gardner, L. D., Lichtenstein, T. T., Thomas, S. A., & Wu, E. (2023). Property Measurements of NaCl-UCl3 and NaCl-KCl-UCl3 Molten Salts (Rev. 1) (No. ANL/CFCT-22/45-Rev. 1). Argonne National Laboratory (ANL), Argonne, IL (United States). | ---- | ---- | ---- | ---- | ---- | ---- | ---- | ---- | ---- | ---- | ---- | ---- | ---- | ---- | ---- | ---- | ---- | ---- | ---- | ---- | ---- | 92.16 | ---- | ---- | ---- | 10 | Rose, M. A., Gardner, L. D., Lichtenstein, T. T., Thomas, S. A., & Wu, E. (2023). Property Measurements of NaCl-UCl3 and NaCl-KCl-UCl3 Molten Salts (Rev. 1) (No. ANL/CFCT-22/45-Rev. 1). Argonne National Laboratory (ANL), Argonne, IL (United States). | ---- | ---- | -------- | ---- | ----
NaCl-UCl3 | 153.6625 | 0.667-0.333 | 829 | 10 | Yingling, J. A., et al. "Thermodynamic measurements and assessments for LiCl-NaCl-KCl-UCl3 systems." The Journal of Chemical Thermodynamics 179 (2023): 106974. https://doi.org/10.1016/j.jct.2022.106974. | ---- | ---- | ---- | 4.22E+00 | 1.03E-03 | 796-1300 | 1 | Parker, S. S.; Long, A.; Lhermitte, C.; Vogel, S.; Monreal, M.; Jackson, J.M. Thermophysical properties of liquid chlorides from 600 to 1600 K: Melt point, enthalpy of fusion, and volumetric expansion. J. Mol. Liq. 2022, 346, 118147. | ---- | ---- | ---- | ---- | ---- | ---- | ---- | ---- | ---- | ---- | ---- | ---- | ---- | ---- | ---- | ---- | ---- | ---- | ---- | ---- | ---- | -------- | ---- | ----
NaCl-UCl3 | 144.2263 | 0.7-0.3 | 827 | 5* | MSTDB-TC | ---- | ---- | ---- | ---- | ---- | ---- | ---- | ---- | ---- | ---- | -1.22 | 1.56E+03 | 0.00E+00 | 894-1249 | 15* | Katyshev, Sergey Filippovich. Properties of molten mixtures of alkali metal halides, zirconium, hafnium and uranium. Ural State Technical University, 2001. | ---- | ---- | ---- | ---- | ---- | ---- | ---- | ---- | ---- | ---- | ---- | ---- | ---- | -------- | ---- | ----
NaCl-UCl3 | 139.6512 | 0.716-0.284 | 846 | 10 | Yingling, J. A., et al. "Thermodynamic measurements and assessments for LiCl-NaCl-KCl-UCl3 systems." The Journal of Chemical Thermodynamics 179 (2023): 106974. https://doi.org/10.1016/j.jct.2022.106974. | ---- | ---- | ---- | 3.85E+00 | 8.85E-04 | 825-1300 | 1 | Parker, S. S.; Long, A.; Lhermitte, C.; Vogel, S.; Monreal, M.; Jackson, J.M. Thermophysical properties of liquid chlorides from 600 to 1600 K: Melt point, enthalpy of fusion, and volumetric expansion. J. Mol. Liq. 2022, 346, 118147. | ---- | ---- | ---- | ---- | ---- | ---- | ---- | ---- | ---- | ---- | ---- | ---- | ---- | ---- | ---- | ---- | ---- | ---- | ---- | ---- | ---- | -------- | ---- | ----
NaCl-UCl3 | 115.6318 | 0.8-0.2 | 944 | 5* | MSTDB-TC | ---- | ---- | ---- | ---- | ---- | ---- | ---- | ---- | ---- | ---- | -1.16 | 1.35E+03 | 0.00E+00 | 960-1238 | 15* | Katyshev, Sergey Filippovich. Properties of molten mixtures of alkali metal halides, zirconium, hafnium and uranium. Ural State Technical University, 2001. | ---- | ---- | ---- | ---- | ---- | ---- | ---- | ---- | ---- | ---- | ---- | ---- | ---- | -------- | ---- | ----
NaCl-UCl3 | 99.9048 | 0.855-0.145 | 1004 | 10 | Yingling, J. A., et al. "Thermodynamic measurements and assessments for LiCl-NaCl-KCl-UCl3 systems." The Journal of Chemical Thermodynamics 179 (2023): 106974. https://doi.org/10.1016/j.jct.2022.106974. | ---- | ---- | ---- | 3.17E+00 | 7.85E-04 | 974-1300 | 1 | Parker, S. S.; Long, A.; Lhermitte, C.; Vogel, S.; Monreal, M.; Jackson, J.M. Thermophysical properties of liquid chlorides from 600 to 1600 K: Melt point, enthalpy of fusion, and volumetric expansion. J. Mol. Liq. 2022, 346, 118147. | ---- | ---- | ---- | ---- | ---- | ---- | ---- | ---- | ---- | ---- | ---- | ---- | ---- | ---- | ---- | ---- | ---- | ---- | ---- | ---- | ---- | -------- | ---- | ----
NaCl-UCl3 | 87.0373 | 0.9-0.1 | 1034 | 5* | MSTDB-TC | ---- | ---- | ---- | ---- | ---- | ---- | ---- | ---- | ---- | ---- | -1.09 | 1.28E+03 | 0.00E+00 | 1052-1248 | 15* | Katyshev, Sergey Filippovich. Properties of molten mixtures of alkali metal halides, zirconium, hafnium and uranium. Ural State Technical University, 2001. | ---- | ---- | ---- | ---- | ---- | ---- | ---- | ---- | ---- | ---- | ---- | ---- | ---- | -------- | ---- | ----
NaCl-UCl3 | 67.736 | 0.9675-0.0325 | 1063 | 10 | Yingling, J. A., et al. "Thermodynamic measurements and assessments for LiCl-NaCl-KCl-UCl3 systems." The Journal of Chemical Thermodynamics 179 (2023): 106974. https://doi.org/10.1016/j.jct.2022.106974. | ---- | ---- | ---- | 2.37E+00 | 5.82E-04 | 1048-1300 | 1 | Parker, S. S.; Long, A.; Lhermitte, C.; Vogel, S.; Monreal, M.; Jackson, J.M. Thermophysical properties of liquid chlorides from 600 to 1600 K: Melt point, enthalpy of fusion, and volumetric expansion. J. Mol. Liq. 2022, 346, 118147. | ---- | ---- | ---- | ---- | ---- | ---- | ---- | ---- | ---- | ---- | ---- | ---- | ---- | ---- | ---- | ---- | ---- | ---- | ---- | ---- | ---- | -------- | ---- | ----
NaCl-UCl3 | 65.477 | 0.9754-0.0246 | 1070 | 10 | Yingling, J. A., et al. "Thermodynamic measurements and assessments for LiCl-NaCl-KCl-UCl3 systems." The Journal of Chemical Thermodynamics 179 (2023): 106974. https://doi.org/10.1016/j.jct.2022.106974. | ---- | ---- | ---- | 2.34E+00 | 5.98E-04 | 1056-1300 | 1 | Parker, S. S.; Long, A.; Lhermitte, C.; Vogel, S.; Monreal, M.; Jackson, J.M. Thermophysical properties of liquid chlorides from 600 to 1600 K: Melt point, enthalpy of fusion, and volumetric expansion. J. Mol. Liq. 2022, 346, 118147. | ---- | ---- | ---- | ---- | ---- | ---- | ---- | ---- | ---- | ---- | ---- | ---- | ---- | ---- | ---- | ---- | ---- | ---- | ---- | ---- | ---- | -------- | ---- | ----
NaCl-UCl3 | 61.674 | 0.9887-0.0113 | 1071 | 10 | Yingling, J. A., et al. "Thermodynamic measurements and assessments for LiCl-NaCl-KCl-UCl3 systems." The Journal of Chemical Thermodynamics 179 (2023): 106974. https://doi.org/10.1016/j.jct.2022.106974. | ---- | ---- | ---- | 2.23E+00 | 5.92E-04 | 1066-1300 | 1 | Parker, S. S.; Long, A.; Lhermitte, C.; Vogel, S.; Monreal, M.; Jackson, J.M. Thermophysical properties of liquid chlorides from 600 to 1600 K: Melt point, enthalpy of fusion, and volumetric expansion. J. Mol. Liq. 2022, 346, 118147. | ---- | ---- | ---- | ---- | ---- | ---- | ---- | ---- | ---- | ---- | ---- | ---- | ---- | ---- | ---- | ---- | ---- | ---- | ---- | ---- | ---- | -------- | ---- | ----
NaCl-UCl3 | 60.0441 | 0.9944-0.0056 | 1072 | 10 | Yingling, J. A., et al. "Thermodynamic measurements and assessments for LiCl-NaCl-KCl-UCl3 systems." The Journal of Chemical Thermodynamics 179 (2023): 106974. https://doi.org/10.1016/j.jct.2022.106974. | ---- | ---- | ---- | 2.18E+00 | 5.56E-04 | 1074-1300 | 1 | Parker, S. S.; Long, A.; Lhermitte, C.; Vogel, S.; Monreal, M.; Jackson, J.M. Thermophysical properties of liquid chlorides from 600 to 1600 K: Melt point, enthalpy of fusion, and volumetric expansion. J. Mol. Liq. 2022, 346, 118147. | ---- | ---- | ---- | ---- | ---- | ---- | ---- | ---- | ---- | ---- | ---- | ---- | ---- | ---- | ---- | ---- | ---- | ---- | ---- | ---- | ---- | -------- | ---- | ----
NaCl-UCl3-UCl4 | 308.9413 | 0.15-0.64-0.21 | 1035 | 5* | MSTDB-TC | ---- | ---- | ---- | 6.31E+00 | 1.98E-03 | 1055-1136 | 5 | Katyshev, Sergey Filippovich. Properties of molten mixtures of alkali metal halides, zirconium, hafnium and uranium. Ural State Technical University, 2001. | ---- | ---- | ---- | ---- | ---- | ---- | ---- | ---- | ---- | ---- | ---- | ---- | ---- | ---- | ---- | ---- | ---- | ---- | ---- | ---- | ---- | -------- | ---- | ----
NaCl-UCl3-UCl4 | 303.2224 | 0.17-0.62-0.21 | 1029 | 5* | MSTDB-TC | ---- | ---- | ---- | ---- | ---- | ---- | ---- | ---- | ---- | ---- | -1.04 | 1.80E+03 | 0.00E+00 | 1069-1140 | 15 | Katyshev, Sergey Filippovich. Properties of molten mixtures of alkali metal halides, zirconium, hafnium and uranium. Ural State Technical University, 2001. | ---- | ---- | ---- | ---- | ---- | ---- | ---- | ---- | ---- | ---- | ---- | ---- | ---- | -------- | ---- | ----
NaCl-UCl3-UCl4 | 311.3069 | 0.2-0.12-0.68 | 844 | 5* | MSTDB-TC | ---- | ---- | ---- | 4.95E+00 | 1.66E-03 | 859-950 | 5 | Katyshev, Sergey Filippovich. Properties of molten mixtures of alkali metal halides, zirconium, hafnium and uranium. Ural State Technical University, 2001. | ---- | ---- | -1.12 | 1.59E+03 | 0.00E+00 | 907-1078 | 15 | Katyshev, Sergey Filippovich. Properties of molten mixtures of alkali metal halides, zirconium, hafnium and uranium. Ural State Technical University, 2001. | ---- | ---- | ---- | ---- | ---- | ---- | ---- | ---- | ---- | ---- | ---- | ---- | ---- | -------- | ---- | ----
NaCl-UCl3-UCl4 | 307.0526 | 0.2-0.24-0.56 | 945 | 5* | MSTDB-TC | ---- | ---- | ---- | 5.40E+00 | 1.86E-03 | 934-1018 | 5 | Katyshev, Sergey Filippovich. Properties of molten mixtures of alkali metal halides, zirconium, hafnium and uranium. Ural State Technical University, 2001. | ---- | ---- | -1.51 | 2.06E+03 | 0.00E+00 | 990-1132 | 15 | Katyshev, Sergey Filippovich. Properties of molten mixtures of alkali metal halides, zirconium, hafnium and uranium. Ural State Technical University, 2001. | ---- | ---- | ---- | ---- | ---- | ---- | ---- | ---- | ---- | ---- | ---- | ---- | ---- | -------- | ---- | ----
NaCl-UCl3-UCl4 | 302.7982 | 0.2-0.36-0.44 | 984 | 5* | MSTDB-TC | ---- | ---- | ---- | ---- | ---- | ---- | ---- | ---- | ---- | ---- | -1.34 | 1.97E+03 | 0.00E+00 | 1002-1086 | 15 | Katyshev, Sergey Filippovich. Properties of molten mixtures of alkali metal halides, zirconium, hafnium and uranium. Ural State Technical University, 2001. | ---- | ---- | ---- | ---- | ---- | ---- | ---- | ---- | ---- | ---- | ---- | ---- | ---- | -------- | ---- | ----
NaCl-UCl3-UCl4 | 301.3801 | 0.2-0.4-0.4 | 990 | 5* | MSTDB-TC | ---- | ---- | ---- | 5.83E+00 | 2.02E-03 | 975-1073 | 5 | Katyshev, Sergey Filippovich. Properties of molten mixtures of alkali metal halides, zirconium, hafnium and uranium. Ural State Technical University, 2001. | ---- | ---- | -1.28 | 1.91E+03 | 0.00E+00 | 1018-1133 | 15 | Katyshev, Sergey Filippovich. Properties of molten mixtures of alkali metal halides, zirconium, hafnium and uranium. Ural State Technical University, 2001. | ---- | ---- | ---- | ---- | ---- | ---- | ---- | ---- | ---- | ---- | ---- | ---- | ---- | -------- | ---- | ----
NaCl-UCl3-UCl4 | 298.5438 | 0.2-0.48-0.32 | 1002 | 5* | MSTDB-TC | ---- | ---- | ---- | ---- | ---- | ---- | ---- | ---- | ---- | ---- | -1.33 | 2.09E+03 | 0.00E+00 | 1022-1156 | 15 | Katyshev, Sergey Filippovich. Properties of molten mixtures of alkali metal halides, zirconium, hafnium and uranium. Ural State Technical University, 2001. | ---- | ---- | ---- | ---- | ---- | ---- | ---- | ---- | ---- | ---- | ---- | ---- | ---- | -------- | ---- | ----
NaCl-UCl3-UCl4 | 292.8714 | 0.2-0.64-0.16 | 1030 | 5* | MSTDB-TC | ---- | ---- | ---- | ---- | ---- | ---- | ---- | ---- | ---- | ---- | -1.6 | 2.33E+03 | 0.00E+00 | 1073-1179 | 15 | Katyshev, Sergey Filippovich. Properties of molten mixtures of alkali metal halides, zirconium, hafnium and uranium. Ural State Technical University, 2001. | ---- | ---- | ---- | ---- | ---- | ---- | ---- | ---- | ---- | ---- | ---- | ---- | ---- | -------- | ---- | ----
NaCl-UCl3-UCl4 | 275.9763 | 0.3-0.21-0.49 | 980 | 5* | MSTDB-TC | ---- | ---- | ---- | 4.94E+00 | 1.53E-03 | 934-1020 | 5 | Katyshev, Sergey Filippovich. Properties of molten mixtures of alkali metal halides, zirconium, hafnium and uranium. Ural State Technical University, 2001. | ---- | ---- | -1.3 | 1.73E+03 | 0.00E+00 | 983-1131 | 15 | Katyshev, Sergey Filippovich. Properties of molten mixtures of alkali metal halides, zirconium, hafnium and uranium. Ural State Technical University, 2001. | ---- | ---- | ---- | ---- | ---- | ---- | ---- | ---- | ---- | ---- | ---- | ---- | ---- | -------- | ---- | ----
NaCl-UCl3-UCl4 | 268.5312 | 0.3-0.42-0.28 | 997 | 5* | MSTDB-TC | ---- | ---- | ---- | ---- | ---- | ---- | ---- | ---- | ---- | ---- | -1.09 | 1.79E+03 | 0.00E+00 | 1025-1198 | 15 | Katyshev, Sergey Filippovich. Properties of molten mixtures of alkali metal halides, zirconium, hafnium and uranium. Ural State Technical University, 2001. | ---- | ---- | ---- | ---- | ---- | ---- | ---- | ---- | ---- | ---- | ---- | ---- | ---- | -------- | ---- | ----
NaCl-UCl3-UCl4 | 264.6314 | 0.3-0.53-0.17 | 996 | 5* | MSTDB-TC | ---- | ---- | ---- | 5.39E+00 | 1.38E-03 | 1034-1125 | 5 | Katyshev, Sergey Filippovich. Properties of molten mixtures of alkali metal halides, zirconium, hafnium and uranium. Ural State Technical University, 2001. | ---- | ---- | ---- | ---- | ---- | ---- | ---- | ---- | ---- | ---- | ---- | ---- | ---- | ---- | ---- | ---- | ---- | ---- | ---- | ---- | ---- | -------- | ---- | ----
NaCl-UCl3-UCl4 | 253.1936 | 0.34-0.49-0.17 | 988 | 5* | MSTDB-TC | ---- | ---- | ---- | ---- | ---- | ---- | ---- | ---- | ---- | ---- | -1.24 | 1.92E+03 | 0.00E+00 | 1004-1134 | 15 | Katyshev, Sergey Filippovich. Properties of molten mixtures of alkali metal halides, zirconium, hafnium and uranium. Ural State Technical University, 2001. | ---- | ---- | ---- | ---- | ---- | ---- | ---- | ---- | ---- | ---- | ---- | ---- | ---- | -------- | ---- | ----
NaCl-UCl3-UCl4 | 257.0702 | 0.35-0.29-0.36 | 997 | 5* | MSTDB-TC | ---- | ---- | ---- | ---- | ---- | ---- | ---- | ---- | ---- | ---- | -1.22 | 1.78E+03 | 0.00E+00 | 957-1157 | 15 | Katyshev, Sergey Filippovich. Properties of molten mixtures of alkali metal halides, zirconium, hafnium and uranium. Ural State Technical University, 2001. | ---- | ---- | ---- | ---- | ---- | ---- | ---- | ---- | ---- | ---- | ---- | ---- | ---- | -------- | ---- | ----
NaCl-UCl3-UCl4 | 259.4505 | 0.35-0.33-0.32 | 997 | 5* | MSTDB-TC | ---- | ---- | ---- | 4.85E+00 | 1.28E-03 | 938-1029 | 5 | Katyshev, Sergey Filippovich. Properties of molten mixtures of alkali metal halides, zirconium, hafnium and uranium. Ural State Technical University, 2001. | ---- | ---- | -1.05 | 1.54E+03 | 0.00E+00 | 951-1132 | 15 | Katyshev, Sergey Filippovich. Properties of molten mixtures of alkali metal halides, zirconium, hafnium and uranium. Ural State Technical University, 2001. | ---- | ---- | ---- | ---- | ---- | ---- | ---- | ---- | ---- | ---- | ---- | ---- | ---- | -------- | ---- | ----
NaCl-UCl3-UCl4 | 251.3049 | 0.39-0.09-0.52 | 962 | 5* | MSTDB-TC | ---- | ---- | ---- | ---- | ---- | ---- | ---- | ---- | ---- | ---- | -1.32 | 1.73E+03 | 0.00E+00 | 888-1111 | 15 | Katyshev, Sergey Filippovich. Properties of molten mixtures of alkali metal halides, zirconium, hafnium and uranium. Ural State Technical University, 2001. | ---- | ---- | ---- | ---- | ---- | ---- | ---- | ---- | ---- | ---- | ---- | ---- | ---- | -------- | ---- | ----
NaCl-UCl3-UCl4 | 248.0909 | 0.4-0.09-0.51 | 969 | 5* | MSTDB-TC | ---- | ---- | ---- | 4.55E+00 | 1.45E-03 | 838-955 | 5 | Katyshev, Sergey Filippovich. Properties of molten mixtures of alkali metal halides, zirconium, hafnium and uranium. Ural State Technical University, 2001. | ---- | ---- | -0.932 | 1.28E+03 | 0.00E+00 | 932-1109 | 15 | Katyshev, Sergey Filippovich. Properties of molten mixtures of alkali metal halides, zirconium, hafnium and uranium. Ural State Technical University, 2001. | ---- | ---- | ---- | ---- | ---- | ---- | ---- | ---- | ---- | ---- | ---- | ---- | ---- | -------- | ---- | ----
NaCl-UCl3-UCl4 | 244.9001 | 0.4-0.18-0.42 | 996 | 5* | MSTDB-TC | ---- | ---- | ---- | ---- | ---- | ---- | ---- | ---- | ---- | ---- | -1.56 | 1.95E+03 | 0.00E+00 | 941-1131 | 15 | Katyshev, Sergey Filippovich. Properties of molten mixtures of alkali metal halides, zirconium, hafnium and uranium. Ural State Technical University, 2001. | ---- | ---- | ---- | ---- | ---- | ---- | ---- | ---- | ---- | ---- | ---- | ---- | ---- | -------- | ---- | ----
NaCl-UCl3-UCl4 | 234.2642 | 0.4-0.48-0.12 | 968 | 5* | MSTDB-TC | ---- | ---- | ---- | ---- | ---- | ---- | ---- | ---- | ---- | ---- | -1.35 | 1.74E+03 | 0.00E+00 | 990-1173 | 15 | Katyshev, Sergey Filippovich. Properties of molten mixtures of alkali metal halides, zirconium, hafnium and uranium. Ural State Technical University, 2001. | ---- | ---- | ---- | ---- | ---- | ---- | ---- | ---- | ---- | ---- | ---- | ---- | ---- | -------- | ---- | ----
NaCl-UCl3-UCl4 | 232.9831 | 0.44-0.17-0.39 | 997 | 5* | MSTDB-TC | ---- | ---- | ---- | 4.24E+00 | 1.03E-03 | 939-1029 | 5 | Katyshev, Sergey Filippovich. Properties of molten mixtures of alkali metal halides, zirconium, hafnium and uranium. Ural State Technical University, 2001. | ---- | ---- | -1.16 | 1.53E+03 | 0.00E+00 | 966-1132 | 15 | Katyshev, Sergey Filippovich. Properties of molten mixtures of alkali metal halides, zirconium, hafnium and uranium. Ural State Technical University, 2001. | ---- | ---- | ---- | ---- | ---- | ---- | ---- | ---- | ---- | ---- | ---- | ---- | ---- | -------- | ---- | ----
NaCl-UCl3-UCl4 | 220.676 | 0.45-0.41-0.14 | 958 | 5* | MSTDB-TC | ---- | ---- | ---- | 4.62E+00 | 9.96E-04 | 957-1077 | 5 | Katyshev, Sergey Filippovich. Properties of molten mixtures of alkali metal halides, zirconium, hafnium and uranium. Ural State Technical University, 2001. | ---- | ---- | ---- | ---- | ---- | ---- | ---- | ---- | ---- | ---- | ---- | ---- | ---- | ---- | ---- | ---- | ---- | ---- | ---- | ---- | ---- | -------- | ---- | ----
NaCl-UCl3-UCl4 | 216.6601 | 0.5-0.07-0.43 | 993 | 5* | MSTDB-TC | ---- | ---- | ---- | ---- | ---- | ---- | ---- | ---- | ---- | ---- | -1.5 | 1.96E+03 | 0.00E+00 | 817-1130 | 15 | Katyshev, Sergey Filippovich. Properties of molten mixtures of alkali metal halides, zirconium, hafnium and uranium. Ural State Technical University, 2001. | ---- | ---- | ---- | ---- | ---- | ---- | ---- | ---- | ---- | ---- | ---- | ---- | ---- | -------- | ---- | ----
NaCl-UCl3-UCl4 | 214.7861 | 0.5-0.23-0.27 | 974 | 5* | MSTDB-TC | ---- | ---- | ---- | ---- | ---- | ---- | ---- | ---- | ---- | ---- | -1.37 | 1.82E+03 | 0.00E+00 | 912-1147 | 15 | Katyshev, Sergey Filippovich. Properties of molten mixtures of alkali metal halides, zirconium, hafnium and uranium. Ural State Technical University, 2001. | ---- | ---- | ---- | ---- | ---- | ---- | ---- | ---- | ---- | ---- | ---- | ---- | ---- | -------- | ---- | ----
NaCl-UCl3-UCl4 | 210.2786 | 0.5-0.25-0.25 | 969 | 5* | MSTDB-TC | ---- | ---- | ---- | 4.25E+00 | 9.97E-04 | 885-1019 | 5 | Katyshev, Sergey Filippovich. Properties of molten mixtures of alkali metal halides, zirconium, hafnium and uranium. Ural State Technical University, 2001. | ---- | ---- | -1.08 | 1.54E+03 | 0.00E+00 | 904-1139 | 15 | Katyshev, Sergey Filippovich. Properties of molten mixtures of alkali metal halides, zirconium, hafnium and uranium. Ural State Technical University, 2001. | ---- | ---- | ---- | ---- | ---- | ---- | ---- | ---- | ---- | ---- | ---- | ---- | ---- | -------- | ---- | ----
NaCl-UCl3-UCl4 | 208.5059 | 0.5-0.3-0.2 | 956 | 5* | MSTDB-TC | ---- | ---- | ---- | ---- | ---- | ---- | ---- | ---- | ---- | ---- | -1.24 | 1.75E+03 | 0.00E+00 | 875-1103 | 15 | Katyshev, Sergey Filippovich. Properties of molten mixtures of alkali metal halides, zirconium, hafnium and uranium. Ural State Technical University, 2001. | ---- | ---- | ---- | ---- | ---- | ---- | ---- | ---- | ---- | ---- | ---- | ---- | ---- | -------- | ---- | ----
NaCl-UCl3-UCl4 | 197.0913 | 0.53-0.35-0.12 | 918 | 5* | MSTDB-TC | ---- | ---- | ---- | ---- | ---- | ---- | ---- | ---- | ---- | ---- | -1.22 | 1.73E+03 | 0.00E+00 | 909-1133 | 15 | Katyshev, Sergey Filippovich. Properties of molten mixtures of alkali metal halides, zirconium, hafnium and uranium. Ural State Technical University, 2001. | ---- | ---- | ---- | ---- | ---- | ---- | ---- | ---- | ---- | ---- | ---- | ---- | ---- | -------- | ---- | ----
NaCl-UCl3-UCl4 | 200.5902 | 0.55-0.07-0.38 | 984 | 5* | MSTDB-TC | ---- | ---- | ---- | 3.92E+00 | 1.04E-03 | 797-944 | 5 | Katyshev, Sergey Filippovich. Properties of molten mixtures of alkali metal halides, zirconium, hafnium and uranium. Ural State Technical University, 2001. | ---- | ---- | -0.953 | 1.35E+03 | 0.00E+00 | 821-1131 | 15 | Katyshev, Sergey Filippovich. Properties of molten mixtures of alkali metal halides, zirconium, hafnium and uranium. Ural State Technical University, 2001. | ---- | ---- | ---- | ---- | ---- | ---- | ---- | ---- | ---- | ---- | ---- | ---- | ---- | -------- | ---- | ----
NaCl-UCl3-UCl4 | 190.3089 | 0.55-0.36-0.09 | 897 | 5* | MSTDB-TC | ---- | ---- | ---- | ---- | ---- | ---- | ---- | ---- | ---- | ---- | -1.12 | 1.46E+03 | 0.00E+00 | 874-1166 | 15 | Katyshev, Sergey Filippovich. Properties of molten mixtures of alkali metal halides, zirconium, hafnium and uranium. Ural State Technical University, 2001. | ---- | ---- | ---- | ---- | ---- | ---- | ---- | ---- | ---- | ---- | ---- | ---- | ---- | -------- | ---- | ----
NaCl-UCl3-UCl4 | 182.7477 | 0.6-0.12-0.28 | 941 | 5* | MSTDB-TC | ---- | ---- | ---- | 3.82E+00 | 8.77E-04 | 872-1037 | 5 | Katyshev, Sergey Filippovich. Properties of molten mixtures of alkali metal halides, zirconium, hafnium and uranium. Ural State Technical University, 2001. | ---- | ---- | -1.04 | 1.41E+03 | 0.00E+00 | 912-1141 | 15 | Katyshev, Sergey Filippovich. Properties of molten mixtures of alkali metal halides, zirconium, hafnium and uranium. Ural State Technical University, 2001. | ---- | ---- | ---- | ---- | ---- | ---- | ---- | ---- | ---- | ---- | ---- | ---- | ---- | -------- | ---- | ----
NaCl-UCl3-UCl4 | 180.6205 | 0.6-0.18-0.22 | 920 | 5* | MSTDB-TC | ---- | ---- | ---- | ---- | ---- | ---- | ---- | ---- | ---- | ---- | -1.48 | 1.87E+03 | 0.00E+00 | 873-1127 | 15 | Katyshev, Sergey Filippovich. Properties of molten mixtures of alkali metal halides, zirconium, hafnium and uranium. Ural State Technical University, 2001. | ---- | ---- | ---- | ---- | ---- | ---- | ---- | ---- | ---- | ---- | ---- | ---- | ---- | -------- | ---- | ----
NaCl-UCl3-UCl4 | 178.4933 | 0.6-0.24-0.16 | 898 | 5* | MSTDB-TC | ---- | ---- | ---- | ---- | ---- | ---- | ---- | ---- | ---- | ---- | -1.43 | 1.84E+03 | 0.00E+00 | 864-1187 | 15 | Katyshev, Sergey Filippovich. Properties of molten mixtures of alkali metal halides, zirconium, hafnium and uranium. Ural State Technical University, 2001. | ---- | ---- | ---- | ---- | ---- | ---- | ---- | ---- | ---- | ---- | ---- | ---- | ---- | -------- | ---- | ----
NaCl-UCl3-UCl4 | 176.3661 | 0.6-0.3-0.1 | 882 | 5* | MSTDB-TC | ---- | ---- | ---- | 4.04E+00 | 8.67E-04 | 860-1008 | 5 | Katyshev, Sergey Filippovich. Properties of molten mixtures of alkali metal halides, zirconium, hafnium and uranium. Ural State Technical University, 2001. | ---- | ---- | ---- | ---- | ---- | ---- | ---- | ---- | ---- | ---- | ---- | ---- | ---- | ---- | ---- | ---- | ---- | ---- | ---- | ---- | ---- | -------- | ---- | ----
NaCl-UCl3-UCl4 | 161.1067 | 0.65-0.17-0.18 | 886 | 5* | MSTDB-TC | ---- | ---- | ---- | 3.72E+00 | 8.32E-04 | 911-1031 | 5 | Katyshev, Sergey Filippovich. Properties of molten mixtures of alkali metal halides, zirconium, hafnium and uranium. Ural State Technical University, 2001. | ---- | ---- | -1.16 | 1.54E+03 | 0.00E+00 | 898-1147 | 15 | Katyshev, Sergey Filippovich. Properties of molten mixtures of alkali metal halides, zirconium, hafnium and uranium. Ural State Technical University, 2001. | ---- | ---- | ---- | ---- | ---- | ---- | ---- | ---- | ---- | ---- | ---- | ---- | ---- | -------- | ---- | ----
NaCl-UCl3-UCl4 | 153.4441 | 0.7-0.04-0.26 | 744 | 5* | MSTDB-TC | ---- | ---- | ---- | 3.38E+00 | 7.63E-04 | 866-1048 | 5 | Katyshev, Sergey Filippovich. Properties of molten mixtures of alkali metal halides, zirconium, hafnium and uranium. Ural State Technical University, 2001. | ---- | ---- | -0.947 | 1.41E+03 | 0.00E+00 | 887-1169 | 15 | Katyshev, Sergey Filippovich. Properties of molten mixtures of alkali metal halides, zirconium, hafnium and uranium. Ural State Technical University, 2001. | ---- | ---- | ---- | ---- | ---- | ---- | ---- | ---- | ---- | ---- | ---- | ---- | ---- | -------- | ---- | ----
NaCl-UCl3-UCl4 | 153.6972 | 0.7-0.14-0.16 | 755 | 5* | MSTDB-TC | ---- | ---- | ---- | ---- | ---- | ---- | ---- | ---- | ---- | ---- | -1.4 | 1.79E+03 | 0.00E+00 | 950-1146 | 15 | Katyshev, Sergey Filippovich. Properties of molten mixtures of alkali metal halides, zirconium, hafnium and uranium. Ural State Technical University, 2001. | ---- | ---- | ---- | ---- | ---- | ---- | ---- | ---- | ---- | ---- | ---- | ---- | ---- | -------- | ---- | ----
NaCl-UCl3-UCl4 | 146.708 | 0.7-0.23-0.07 | 777 | 5* | MSTDB-TC | ---- | ---- | ---- | ---- | ---- | ---- | ---- | ---- | ---- | ---- | -1.07 | 1.50E+03 | 0.00E+00 | 899-1134 | 15 | Katyshev, Sergey Filippovich. Properties of molten mixtures of alkali metal halides, zirconium, hafnium and uranium. Ural State Technical University, 2001. | ---- | ---- | ---- | ---- | ---- | ---- | ---- | ---- | ---- | ---- | ---- | ---- | ---- | -------- | ---- | ----
NaCl-UCl3-UCl4 | 146.3535 | 0.7-0.24-0.06 | 779 | 5* | MSTDB-TC | ---- | ---- | ---- | ---- | ---- | ---- | ---- | ---- | ---- | ---- | -1.26 | 1.51E+03 | 0.00E+00 | 968-1150 | 15 | Katyshev, Sergey Filippovich. Properties of molten mixtures of alkali metal halides, zirconium, hafnium and uranium. Ural State Technical University, 2001. | ---- | ---- | ---- | ---- | ---- | ---- | ---- | ---- | ---- | ---- | ---- | ---- | ---- | -------- | ---- | ----
NaCl-UCl3-UCl4 | 132.0562 | 0.75-0.19-0.06 | 852 | 5* | MSTDB-TC | ---- | ---- | ---- | 3.34E+00 | 6.42E-04 | 937-1042 | 5 | Katyshev, Sergey Filippovich. Properties of molten mixtures of alkali metal halides, zirconium, hafnium and uranium. Ural State Technical University, 2001. | ---- | ---- | ---- | ---- | ---- | ---- | ---- | ---- | ---- | ---- | ---- | ---- | ---- | ---- | ---- | ---- | ---- | ---- | ---- | ---- | ---- | -------- | ---- | ----
NaCl-UCl3-UCl4 | 132.5122 | 0.76-0.07-0.17 | 872 | 5* | MSTDB-TC | ---- | ---- | ---- | ---- | ---- | ---- | ---- | ---- | ---- | ---- | -1.32 | 1.78E+03 | 0.00E+00 | 954-1141 | 15 | Katyshev, Sergey Filippovich. Properties of molten mixtures of alkali metal halides, zirconium, hafnium and uranium. Ural State Technical University, 2001. | ---- | ---- | ---- | ---- | ---- | ---- | ---- | ---- | ---- | ---- | ---- | ---- | ---- | -------- | ---- | ----
NaCl-UCl3-UCl4 | 120.5952 | 0.8-0.06-0.14 | 936 | 5* | MSTDB-TC | ---- | ---- | ---- | 3.24E+00 | 8.01E-04 | 985-1119 | 5 | Katyshev, Sergey Filippovich. Properties of molten mixtures of alkali metal halides, zirconium, hafnium and uranium. Ural State Technical University, 2001. | ---- | ---- | -0.991 | 1.29E+03 | 0.00E+00 | 1041-1192 | 15 | Katyshev, Sergey Filippovich. Properties of molten mixtures of alkali metal halides, zirconium, hafnium and uranium. Ural State Technical University, 2001. | ---- | ---- | ---- | ---- | ---- | ---- | ---- | ---- | ---- | ---- | ---- | ---- | ---- | -------- | ---- | ----
NaCl-UCl3-UCl4 | 119.5316 | 0.8-0.09-0.11 | 935 | 5* | MSTDB-TC | ---- | ---- | ---- | ---- | ---- | ---- | ---- | ---- | ---- | ---- | -1.31 | 1.69E+03 | 0.00E+00 | 978-1186 | 15 | Katyshev, Sergey Filippovich. Properties of molten mixtures of alkali metal halides, zirconium, hafnium and uranium. Ural State Technical University, 2001. | ---- | ---- | ---- | ---- | ---- | ---- | ---- | ---- | ---- | ---- | ---- | ---- | ---- | -------- | ---- | ----
NaCl-UCl3-UCl4 | 119.1771 | 0.8-0.1-0.1 | 934 | 5* | MSTDB-TC | ---- | ---- | ---- | 3.34E+00 | 8.69E-04 | 963-1080 | 5 | Katyshev, Sergey Filippovich. Properties of molten mixtures of alkali metal halides, zirconium, hafnium and uranium. Ural State Technical University, 2001. | ---- | ---- | -1.14 | 1.45E+03 | 0.00E+00 | 1002-1188 | 15 | Katyshev, Sergey Filippovich. Properties of molten mixtures of alkali metal halides, zirconium, hafnium and uranium. Ural State Technical University, 2001. | ---- | ---- | ---- | ---- | ---- | ---- | ---- | ---- | ---- | ---- | ---- | ---- | ---- | -------- | ---- | ----
NaCl-UCl3-UCl4 | 102.3981 | 0.85-0.12-0.03 | 995 | 5* | MSTDB-TC | ---- | ---- | ---- | ---- | ---- | ---- | ---- | ---- | ---- | ---- | -1.2 | 1.36E+03 | 0.00E+00 | 1000-1150 | 15 | Katyshev, Sergey Filippovich. Properties of molten mixtures of alkali metal halides, zirconium, hafnium and uranium. Ural State Technical University, 2001. | ---- | ---- | ---- | ---- | ---- | ---- | ---- | ---- | ---- | ---- | ---- | ---- | ---- | -------- | ---- | ----
NaCl-UCl3-UCl4 | 101.436 | 0.86-0.04-0.1 | 999 | 5* | MSTDB-TC | ---- | ---- | ---- | ---- | ---- | ---- | ---- | ---- | ---- | ---- | -1.44 | 1.72E+03 | 0.00E+00 | 1018-1138 | 15 | Katyshev, Sergey Filippovich. Properties of molten mixtures of alkali metal halides, zirconium, hafnium and uranium. Ural State Technical University, 2001. | ---- | ---- | ---- | ---- | ---- | ---- | ---- | ---- | ---- | ---- | ---- | ---- | ---- | -------- | ---- | ----
NaCl-UCl3-UCl4 | 99.8932 | 0.86-0.1-0.04 | 1003 | 5* | MSTDB-TC | ---- | ---- | ---- | ---- | ---- | ---- | ---- | ---- | ---- | ---- | -1.16 | 1.50E+03 | 0.00E+00 | 996-1169 | 15 | Katyshev, Sergey Filippovich. Properties of molten mixtures of alkali metal halides, zirconium, hafnium and uranium. Ural State Technical University, 2001. | ---- | ---- | ---- | ---- | ---- | ---- | ---- | ---- | ---- | ---- | ---- | ---- | ---- | -------- | ---- | ----
NaCl-UCl3-UCl4 | 90.2281 | 0.9-0.01-0.09 | 1027 | 5* | MSTDB-TC | ---- | ---- | ---- | 2.62E+00 | 5.61E-04 | 1050-1168 | 5 | Katyshev, Sergey Filippovich. Properties of molten mixtures of alkali metal halides, zirconium, hafnium and uranium. Ural State Technical University, 2001. | ---- | ---- | -1.15 | 1.42E+03 | 0.00E+00 | 1073-1189 | 15 | Katyshev, Sergey Filippovich. Properties of molten mixtures of alkali metal halides, zirconium, hafnium and uranium. Ural State Technical University, 2001. | ---- | ---- | ---- | ---- | ---- | ---- | ---- | ---- | ---- | ---- | ---- | ---- | ---- | -------- | ---- | ----
NaCl-UCl3-UCl4 | 88.1009 | 0.9-0.07-0.03 | 1031 | 5* | MSTDB-TC | ---- | ---- | ---- | 2.68E+00 | 5.68E-04 | 1062-1165 | 5 | Katyshev, Sergey Filippovich. Properties of molten mixtures of alkali metal halides, zirconium, hafnium and uranium. Ural State Technical University, 2001. | ---- | ---- | ---- | ---- | ---- | ---- | ---- | ---- | ---- | ---- | ---- | ---- | ---- | ---- | ---- | ---- | ---- | ---- | ---- | ---- | ---- | -------- | ---- | ----
NaCl-UCl4 | 368.8812 | 0.0341-0.9659 | 859 | 10 | Yingling, J. A., et al. "Thermodynamic measurements and assessments for LiCl-NaCl-KCl-UCl3 systems." The Journal of Chemical Thermodynamics 179 (2023): 106974. https://doi.org/10.1016/j.jct.2022.106974. | ---- | ---- | ---- | 4.93E+00 | 1.62E-03 | 870-930 | 1.5 | Ziolek, B.; Bogacz, A. Roczniki Chem. 1970, 44, 665. | ---- | ---- | ---- | ---- | ---- | ---- | ---- | ---- | ---- | ---- | ---- | ---- | ---- | ---- | ---- | ---- | ---- | ---- | ---- | ---- | ---- | -------- | ---- | ----
NaCl-UCl4 | 357.2145 | 0.0704-0.9296 | 854 | 10 | Yingling, J. A., et al. "Thermodynamic measurements and assessments for LiCl-NaCl-KCl-UCl3 systems." The Journal of Chemical Thermodynamics 179 (2023): 106974. https://doi.org/10.1016/j.jct.2022.106974. | ---- | ---- | ---- | 4.86E+00 | 1.56E-03 | 860-920 | 1.5 | Ziolek, B.; Bogacz, A. Roczniki Chem. 1970, 44, 665. | ---- | ---- | ---- | ---- | ---- | ---- | ---- | ---- | ---- | ---- | ---- | ---- | ---- | ---- | ---- | ---- | ---- | ---- | ---- | ---- | ---- | -------- | ---- | ----
NaCl-UCl4 | 347.7011 | 0.1-0.9 | 850 | 10 | Yingling, J. A., et al. "Thermodynamic measurements and assessments for LiCl-NaCl-KCl-UCl3 systems." The Journal of Chemical Thermodynamics 179 (2023): 106974. https://doi.org/10.1016/j.jct.2022.106974. | ---- | ---- | ---- | ---- | ---- | ---- | ---- | ---- | ---- | ---- | -1.8 | 1.95E+03 | 0.00E+00 | 851-1002 | 15* | Katyshev, Sergey Filippovich. Properties of molten mixtures of alkali metal halides, zirconium, hafnium and uranium. Ural State Technical University, 2001. | ---- | ---- | ---- | ---- | ---- | ---- | ---- | ---- | ---- | ---- | ---- | ---- | ---- | -------- | ---- | ----
NaCl-UCl4 | 341.691 | 0.1187-0.8813 | 846 | 10 | Yingling, J. A., et al. "Thermodynamic measurements and assessments for LiCl-NaCl-KCl-UCl3 systems." The Journal of Chemical Thermodynamics 179 (2023): 106974. https://doi.org/10.1016/j.jct.2022.106974. | ---- | ---- | ---- | 4.72E+00 | 1.44E-03 | 850-910 | 1.5 | Ziolek, B.; Bogacz, A. Roczniki Chem. 1970, 44, 665. | ---- | ---- | ---- | ---- | ---- | ---- | ---- | ---- | ---- | ---- | ---- | ---- | ---- | ---- | ---- | ---- | ---- | ---- | ---- | ---- | ---- | -------- | ---- | ----
NaCl-UCl4 | 318.5181 | 0.1908-0.8092 | 831 | 10 | Yingling, J. A., et al. "Thermodynamic measurements and assessments for LiCl-NaCl-KCl-UCl3 systems." The Journal of Chemical Thermodynamics 179 (2023): 106974. https://doi.org/10.1016/j.jct.2022.106974. | ---- | ---- | ---- | 4.69E+00 | 1.48E-03 | 830-920 | 1.5 | Ziolek, B.; Bogacz, A. Roczniki Chem. 1970, 44, 665. | ---- | ---- | ---- | ---- | ---- | ---- | ---- | ---- | ---- | ---- | ---- | ---- | ---- | ---- | ---- | ---- | ---- | ---- | ---- | ---- | ---- | -------- | ---- | ----
NaCl-UCl4 | 315.5613 | 0.2-0.8 | 830 | 10 | Yingling, J. A., et al. "Thermodynamic measurements and assessments for LiCl-NaCl-KCl-UCl3 systems." The Journal of Chemical Thermodynamics 179 (2023): 106974. https://doi.org/10.1016/j.jct.2022.106974. | ---- | ---- | ---- | ---- | ---- | ---- | ---- | ---- | ---- | ---- | -1.64 | 1.85E+03 | 0.00E+00 | 823-1006 | 15* | Katyshev, Sergey Filippovich. Properties of molten mixtures of alkali metal halides, zirconium, hafnium and uranium. Ural State Technical University, 2001. | ---- | ---- | ---- | ---- | ---- | ---- | ---- | ---- | ---- | ---- | ---- | ---- | ---- | -------- | ---- | ----
NaCl-UCl4 | 280.2075 | 0.31-0.69 | 800 | 10 | Yingling, J. A., et al. "Thermodynamic measurements and assessments for LiCl-NaCl-KCl-UCl3 systems." The Journal of Chemical Thermodynamics 179 (2023): 106974. https://doi.org/10.1016/j.jct.2022.106974. | ---- | ---- | ---- | ---- | ---- | ---- | ---- | ---- | ---- | ---- | -1.31 | 1.52E+03 | 0.00E+00 | 782-1017 | 15* | Katyshev, Sergey Filippovich. Properties of molten mixtures of alkali metal halides, zirconium, hafnium and uranium. Ural State Technical University, 2001. | ---- | ---- | ---- | ---- | ---- | ---- | ---- | ---- | ---- | ---- | ---- | ---- | ---- | -------- | ---- | ----
NaCl-UCl4 | 254.9777 | 0.3885-0.6115 | 760 | 10 | Yingling, J. A., et al. "Thermodynamic measurements and assessments for LiCl-NaCl-KCl-UCl3 systems." The Journal of Chemical Thermodynamics 179 (2023): 106974. https://doi.org/10.1016/j.jct.2022.106974. | ---- | ---- | ---- | 4.45E+00 | 1.43E-03 | 790-920 | 1.5 | Ziolek, B.; Bogacz, A. Roczniki Chem. 1970, 44, 665. | ---- | ---- | ---- | ---- | ---- | ---- | ---- | ---- | ---- | ---- | ---- | ---- | ---- | ---- | ---- | ---- | ---- | ---- | ---- | ---- | ---- | -------- | ---- | ----
NaCl-UCl4 | 251.2817 | 0.4-0.6 | 751 | 10 | Yingling, J. A., et al. "Thermodynamic measurements and assessments for LiCl-NaCl-KCl-UCl3 systems." The Journal of Chemical Thermodynamics 179 (2023): 106974. https://doi.org/10.1016/j.jct.2022.106974. | ---- | ---- | ---- | ---- | ---- | ---- | ---- | ---- | ---- | ---- | -1.16 | 1.38E+03 | 0.00E+00 | 734-1011 | 15* | Katyshev, Sergey Filippovich. Properties of molten mixtures of alkali metal halides, zirconium, hafnium and uranium. Ural State Technical University, 2001. | ---- | ---- | ---- | ---- | ---- | ---- | ---- | ---- | ---- | ---- | ---- | ---- | ---- | -------- | ---- | ----
NaCl-UCl4 | 223.1272 | 0.4876-0.5124 | 684 | 10 | Yingling, J. A., et al. "Thermodynamic measurements and assessments for LiCl-NaCl-KCl-UCl3 systems." The Journal of Chemical Thermodynamics 179 (2023): 106974. https://doi.org/10.1016/j.jct.2022.106974. | ---- | ---- | ---- | 4.13E+00 | 1.22E-03 | 780-920 | 1.5 | Ziolek, B.; Bogacz, A. Roczniki Chem. 1970, 44, 665. | ---- | ---- | ---- | ---- | ---- | ---- | ---- | ---- | ---- | ---- | ---- | ---- | ---- | ---- | ---- | ---- | ---- | ---- | ---- | ---- | ---- | -------- | ---- | ----
NaCl-UCl4 | 219.1418 | 0.5-0.5 | 666 | 10 | Yingling, J. A., et al. "Thermodynamic measurements and assessments for LiCl-NaCl-KCl-UCl3 systems." The Journal of Chemical Thermodynamics 179 (2023): 106974. https://doi.org/10.1016/j.jct.2022.106974. | ---- | ---- | ---- | ---- | ---- | ---- | ---- | ---- | ---- | ---- | -1.1 | 1.36E+03 | 0.00E+00 | 713-1048 | 15* | Katyshev, Sergey Filippovich. Properties of molten mixtures of alkali metal halides, zirconium, hafnium and uranium. Ural State Technical University, 2001. | ---- | ---- | ---- | ---- | ---- | ---- | ---- | ---- | ---- | ---- | ---- | ---- | ---- | -------- | ---- | ----
NaCl-UCl4 | 200.7579 | 0.5572-0.4428 | 667 | 10 | Yingling, J. A., et al. "Thermodynamic measurements and assessments for LiCl-NaCl-KCl-UCl3 systems." The Journal of Chemical Thermodynamics 179 (2023): 106974. https://doi.org/10.1016/j.jct.2022.106974. | ---- | ---- | ---- | 3.86E+00 | 1.02E-03 | 830-910 | 1.5 | Ziolek, B.; Bogacz, A. Roczniki Chem. 1970, 44, 665. | ---- | ---- | ---- | ---- | ---- | ---- | ---- | ---- | ---- | ---- | ---- | ---- | ---- | ---- | ---- | ---- | ---- | ---- | ---- | ---- | ---- | -------- | ---- | ----
NaCl-UCl4 | 193.43 | 0.58-0.42 | 679 | 10 | Yingling, J. A., et al. "Thermodynamic measurements and assessments for LiCl-NaCl-KCl-UCl3 systems." The Journal of Chemical Thermodynamics 179 (2023): 106974. https://doi.org/10.1016/j.jct.2022.106974. | ---- | ---- | ---- | ---- | ---- | ---- | ---- | ---- | ---- | ---- | -1.12 | 1.41E+03 | 0.00E+00 | 744-1050 | 15* | Katyshev, Sergey Filippovich. Properties of molten mixtures of alkali metal halides, zirconium, hafnium and uranium. Ural State Technical University, 2001. | ---- | ---- | ---- | ---- | ---- | ---- | ---- | ---- | ---- | ---- | ---- | ---- | ---- | -------- | ---- | ----
NaCl-UCl4 | 161.933 | 0.678-0.322 | 711 | 10 | Yingling, J. A., et al. "Thermodynamic measurements and assessments for LiCl-NaCl-KCl-UCl3 systems." The Journal of Chemical Thermodynamics 179 (2023): 106974. https://doi.org/10.1016/j.jct.2022.106974. | ---- | ---- | ---- | 3.41E+00 | 7.71E-04 | 880-910 | 1.5 | Ziolek, B.; Bogacz, A. Roczniki Chem. 1970, 44, 665. | ---- | ---- | -1.14 | 1.45E+03 | 0.00E+00 | 829-1094 | 15* | Katyshev, Sergey Filippovich. Properties of molten mixtures of alkali metal halides, zirconium, hafnium and uranium. Ural State Technical University, 2001. | ---- | ---- | ---- | ---- | ---- | ---- | ---- | ---- | ---- | ---- | ---- | ---- | ---- | -------- | ---- | ----
NaCl-UCl4 | 125.9364 | 0.79-0.21 | 928 | 10 | Yingling, J. A., et al. "Thermodynamic measurements and assessments for LiCl-NaCl-KCl-UCl3 systems." The Journal of Chemical Thermodynamics 179 (2023): 106974. https://doi.org/10.1016/j.jct.2022.106974. | ---- | ---- | ---- | ---- | ---- | ---- | ---- | ---- | ---- | ---- | -1.1 | 1.36E+03 | 0.00E+00 | 1000-1159 | 15* | Katyshev, Sergey Filippovich. Properties of molten mixtures of alkali metal halides, zirconium, hafnium and uranium. Ural State Technical University, 2001. | ---- | ---- | ---- | ---- | ---- | ---- | ---- | ---- | ---- | ---- | ---- | ---- | ---- | -------- | ---- | ----
NaCl-UCl4 | 93.7966 | 0.89-0.11 | 1021 | 10 | Yingling, J. A., et al. "Thermodynamic measurements and assessments for LiCl-NaCl-KCl-UCl3 systems." The Journal of Chemical Thermodynamics 179 (2023): 106974. https://doi.org/10.1016/j.jct.2022.106974. | ---- | ---- | ---- | ---- | ---- | ---- | ---- | ---- | ---- | ---- | -1.39 | 1.61E+03 | 0.00E+00 | 1072-1208 | 15* | Katyshev, Sergey Filippovich. Properties of molten mixtures of alkali metal halides, zirconium, hafnium and uranium. Ural State Technical University, 2001. | ---- | ---- | ---- | ---- | ---- | ---- | ---- | ---- | ---- | ---- | ---- | ---- | ---- | -------- | ---- | ----
NaCl-ZrF4 | 145.4626 | 0.2-0.8 | ---- | ---- | ---- | ---- | ---- | ---- | 4.63E+00 | 1.07E-03 | 1137-1242 | 5 | Katyshev, Sergey Filippovich. Properties of molten mixtures of alkali metal halides, zirconium, hafnium and uranium. Ural State Technical University, 2001. | ---- | ---- | ---- | ---- | ---- | ---- | ---- | ---- | ---- | ---- | ---- | ---- | ---- | ---- | ---- | ---- | ---- | ---- | ---- | ---- | ---- | -------- | ---- | ----
NaCl-ZrF4 | 134.5852 | 0.3-0.7 | ---- | ---- | ---- | ---- | ---- | ---- | 4.26E+00 | 9.88E-04 | 1095-1250 | 5 | Katyshev, Sergey Filippovich. Properties of molten mixtures of alkali metal halides, zirconium, hafnium and uranium. Ural State Technical University, 2001. | ---- | ---- | ---- | ---- | ---- | ---- | ---- | ---- | ---- | ---- | ---- | ---- | ---- | ---- | ---- | ---- | ---- | ---- | ---- | ---- | ---- | -------- | ---- | ----
NaCl-ZrF4 | 123.7077 | 0.4-0.6 | ---- | ---- | ---- | ---- | ---- | ---- | 3.91E+00 | 9.07E-04 | 1053-1233 | 5 | Katyshev, Sergey Filippovich. Properties of molten mixtures of alkali metal halides, zirconium, hafnium and uranium. Ural State Technical University, 2001. | ---- | ---- | ---- | ---- | ---- | ---- | ---- | ---- | ---- | ---- | ---- | ---- | ---- | ---- | ---- | ---- | ---- | ---- | ---- | ---- | ---- | -------- | ---- | ----
NaCl-ZrF4 | 112.8302 | 0.5-0.5 | ---- | ---- | ---- | ---- | ---- | ---- | 3.61E+00 | 8.75E-04 | 1053-1233 | 5 | Katyshev, Sergey Filippovich. Properties of molten mixtures of alkali metal halides, zirconium, hafnium and uranium. Ural State Technical University, 2001. | ---- | ---- | ---- | ---- | ---- | ---- | ---- | ---- | ---- | ---- | ---- | ---- | ---- | ---- | ---- | ---- | ---- | ---- | ---- | ---- | ---- | -------- | ---- | ----
NaCl-ZrF4 | 101.9527 | 0.6-0.4 | ---- | ---- | ---- | ---- | ---- | ---- | 3.27E+00 | 7.65E-04 | 1033-1233 | 5 | Katyshev, Sergey Filippovich. Properties of molten mixtures of alkali metal halides, zirconium, hafnium and uranium. Ural State Technical University, 2001. | ---- | ---- | ---- | ---- | ---- | ---- | ---- | ---- | ---- | ---- | ---- | ---- | ---- | ---- | ---- | ---- | ---- | ---- | ---- | ---- | ---- | -------- | ---- | ----
NaCl-ZrF4 | 91.0752 | 0.7-0.3 | ---- | ---- | ---- | ---- | ---- | ---- | 3.02E+00 | 7.31E-04 | 1033-1213 | 5 | Katyshev, Sergey Filippovich. Properties of molten mixtures of alkali metal halides, zirconium, hafnium and uranium. Ural State Technical University, 2001. | ---- | ---- | ---- | ---- | ---- | ---- | ---- | ---- | ---- | ---- | ---- | ---- | ---- | ---- | ---- | ---- | ---- | ---- | ---- | ---- | ---- | -------- | ---- | ----
NaCl-ZrF4 | 80.1977 | 0.8-0.2 | ---- | ---- | ---- | ---- | ---- | ---- | 2.69E+00 | 6.20E-04 | 1093-1193 | 5 | Katyshev, Sergey Filippovich. Properties of molten mixtures of alkali metal halides, zirconium, hafnium and uranium. Ural State Technical University, 2001. | ---- | ---- | ---- | ---- | ---- | ---- | ---- | ---- | ---- | ---- | ---- | ---- | ---- | ---- | ---- | ---- | ---- | ---- | ---- | ---- | ---- | -------- | ---- | ----
NaCl-ZrF4 | 69.3203 | 0.9-0.1 | ---- | ---- | ---- | ---- | ---- | ---- | 2.35E+00 | 5.28E-04 | 1093-1193 | 5 | Katyshev, Sergey Filippovich. Properties of molten mixtures of alkali metal halides, zirconium, hafnium and uranium. Ural State Technical University, 2001. | ---- | ---- | ---- | ---- | ---- | ---- | ---- | ---- | ---- | ---- | ---- | ---- | ---- | ---- | ---- | ---- | ---- | ---- | ---- | ---- | ---- | -------- | ---- | ----
NaF | 41.9882 | Pure Salt | 1268 | 2 | Cantor, S. FREEZING POINT DEPRESSIONS IN SODIUM FLUORIDE. EFFECT OF ALKALINE EARTH FLUORIDES. J. Phys. Chem. 1961, 65 (12), 2208-2210. https://doi.org/10.1021/j100829a023. | 1978 | ---- | Ruff, O.; Schmidt, G.; Mugdan, S. Arbeiten Aus Dem Gebiet Hoher Temperaturen. XV. Die Dampfdrucke Der Alkalifluoride. Zeitschrift for Anorg. und Allg. Chemie 1922, 123 (1), 83-88. https://doi.org/10.1002/zaac.19221230108. | 2.70E+00 | 5.90E-04 | 1273-1473 | 1 | Hara, Shigeta, and Kazumi Ogino. "The densities and the surface tensions of fluoride melts." ISIJ International 29(6) (1989): 477-485. | ---- | ---- | -0.87 | 1.31E+03 | 0.00E+00 | 1288-1338 | 3 | Popescu, Ana-Maria, and Virgil Constantin. "Viscosity of alkali fluoride ionic melts at temperatures up to 373.15 K above melting points." Chemical Engineering Communications 202(12) (2015): 1703-1710. | 1.26E+00 | -0.00028 | 1268.15-1800 | 20 | Gheribi, A. E.; Torres, J. A.; Chartrand, P. Recommended Values for the Thermal Conductivity of Molten Salts between the Melting and Boiling Points. Sol. Energy Mater. Sol. Cells 2014, 126, 11-25. https://doi.org/10.1016/j.solmat.2014.03.028. | 72.99 | ---- | ---- | ---- | 5 | O'Brien, C. J.; Kelley, K. K. High Temperature Heat Contents of Cryolite, Anhydrous Aluminum Fluoride and Sodium Fluoride. J. Am. Chem. Soc. 1957, 79 (21), 5616-5618. https://doi.org/10.1021/ja01578a009. | 325.6 | 0.11 | 2796 | 1.16 | S. Hara, K. Ogino, ISIJ International, vol. 29, no. 6, pp. 477-485 (1989)
NaF-ThF4 | 281.4274 | 0.1-0.9 | 1341 | 5* | Benes, O.; Beilmann, M.; Konings, R.J.M. Thermodynamic assessment of the LiF-NaF-ThF4-UF4 system. J. Nucl. Mater. 2010, 405 (2), 186-198. | ---- | ---- | ---- | ---- | ---- | ---- | ---- | ---- | 3.51E-01 | 2.31E+04 | ---- | ---- | ---- | 1338-1446 | 10 | Desyatnik, V. N.; Klimenkov, A. A.; Kurbatov, N. N.; Nechaev, A. I.; Raspopin, S. P.; Chervinskii, Y. F. Density and kinematic viscosity of NaF-ThF4 and KF-ThF4 melts. Sov. At. Energy. 1981, 51, 807-810. | ---- | ---- | ---- | ---- | ---- | ---- | ---- | ---- | ---- | ---- | ---- | ---- | ---- | -------- | ---- | ----
NaF-ThF4 | 254.823 | 0.2-0.8 | 1300 | 5* | Benes, O.; Beilmann, M.; Konings, R.J.M. Thermodynamic assessment of the LiF-NaF-ThF4-UF4 system. J. Nucl. Mater. 2010, 405 (2), 186-198. | ---- | ---- | ---- | 7.13E+00 | 1.11E-03 | 1270-1337 | 2 | Desyatnik, V. N.; Klimenkov, A. A.; Kurbatov, N. N.; Nechaev, A. I.; Raspopin, S. P.; Chervinskii, Y. F. Density and kinematic viscosity of NaF-ThF4 and KF-ThF4 melts. Sov. At. Energy. 1981, 51, 807-810. | 4.98E-01 | 1.78E+04 | ---- | ---- | ---- | 1307-1382 | 10 | Desyatnik, V. N.; Klimenkov, A. A.; Kurbatov, N. N.; Nechaev, A. I.; Raspopin, S. P.; Chervinskii, Y. F. Density and kinematic viscosity of NaF-ThF4 and KF-ThF4 melts. Sov. At. Energy. 1981, 51, 807-810. | ---- | ---- | ---- | ---- | ---- | ---- | ---- | ---- | ---- | ---- | ---- | ---- | ---- | -------- | ---- | ----
NaF-ThF4 | 228.2187 | 0.3-0.7 | 1234 | 5* | Benes, O.; Beilmann, M.; Konings, R.J.M. Thermodynamic assessment of the LiF-NaF-ThF4-UF4 system. J. Nucl. Mater. 2010, 405 (2), 186-198. | ---- | ---- | ---- | 6.96E+00 | 1.19E-03 | 1226-1311 | 2 | Desyatnik, V. N.; Klimenkov, A. A.; Kurbatov, N. N.; Nechaev, A. I.; Raspopin, S. P.; Chervinskii, Y. F. Density and kinematic viscosity of NaF-ThF4 and KF-ThF4 melts. Sov. At. Energy. 1981, 51, 807-810. | 5.18E-01 | 1.64E+04 | ---- | ---- | ---- | 1257-1401 | 10 | Desyatnik, V. N.; Klimenkov, A. A.; Kurbatov, N. N.; Nechaev, A. I.; Raspopin, S. P.; Chervinskii, Y. F. Density and kinematic viscosity of NaF-ThF4 and KF-ThF4 melts. Sov. At. Energy. 1981, 51, 807-810. | ---- | ---- | ---- | ---- | ---- | ---- | ---- | ---- | ---- | ---- | ---- | ---- | ---- | -------- | ---- | ----
NaF-ThF4 | 201.6143 | 0.4-0.6 | 1132 | 5* | Benes, O.; Beilmann, M.; Konings, R.J.M. Thermodynamic assessment of the LiF-NaF-ThF4-UF4 system. J. Nucl. Mater. 2010, 405 (2), 186-198. | ---- | ---- | ---- | 6.54E+00 | 1.12E-03 | 1082-1278 | 2 | Desyatnik, V. N.; Klimenkov, A. A.; Kurbatov, N. N.; Nechaev, A. I.; Raspopin, S. P.; Chervinskii, Y. F. Density and kinematic viscosity of NaF-ThF4 and KF-ThF4 melts. Sov. At. Energy. 1981, 51, 807-810. | 6.34E-01 | 1.32E+04 | ---- | ---- | ---- | 1201-1308 | 10 | Desyatnik, V. N.; Klimenkov, A. A.; Kurbatov, N. N.; Nechaev, A. I.; Raspopin, S. P.; Chervinskii, Y. F. Density and kinematic viscosity of NaF-ThF4 and KF-ThF4 melts. Sov. At. Energy. 1981, 51, 807-810. | ---- | ---- | ---- | ---- | ---- | ---- | ---- | ---- | ---- | ---- | ---- | ---- | ---- | -------- | ---- | ----
NaF-ThF4 | 175.0099 | 0.5-0.5 | 1042 | 5* | Benes, O.; Beilmann, M.; Konings, R.J.M. Thermodynamic assessment of the LiF-NaF-ThF4-UF4 system. J. Nucl. Mater. 2010, 405 (2), 186-198. | ---- | ---- | ---- | 6.04E+00 | 9.81E-04 | 1027-1276 | 2 | Desyatnik, V. N.; Klimenkov, A. A.; Kurbatov, N. N.; Nechaev, A. I.; Raspopin, S. P.; Chervinskii, Y. F. Density and kinematic viscosity of NaF-ThF4 and KF-ThF4 melts. Sov. At. Energy. 1981, 51, 807-810. | 5.58E-01 | 1.35E+04 | ---- | ---- | ---- | 1194-1349 | 10 | Desyatnik, V. N.; Klimenkov, A. A.; Kurbatov, N. N.; Nechaev, A. I.; Raspopin, S. P.; Chervinskii, Y. F. Density and kinematic viscosity of NaF-ThF4 and KF-ThF4 melts. Sov. At. Energy. 1981, 51, 807-810. | ---- | ---- | ---- | ---- | ---- | ---- | ---- | ---- | ---- | ---- | ---- | ---- | ---- | -------- | ---- | ----
NaF-ThF4 | 148.4056 | 0.6-0.4 | 978 | 5* | Benes, O.; Beilmann, M.; Konings, R.J.M. Thermodynamic assessment of the LiF-NaF-ThF4-UF4 system. J. Nucl. Mater. 2010, 405 (2), 186-198. | ---- | ---- | ---- | 5.55E+00 | 9.57E-04 | 1058-1284 | 2 | Desyatnik, V. N.; Klimenkov, A. A.; Kurbatov, N. N.; Nechaev, A. I.; Raspopin, S. P.; Chervinskii, Y. F. Density and kinematic viscosity of NaF-ThF4 and KF-ThF4 melts. Sov. At. Energy. 1981, 51, 807-810. | 4.17E-01 | 1.54E+04 | ---- | ---- | ---- | 1157-1373 | 10 | Desyatnik, V. N.; Klimenkov, A. A.; Kurbatov, N. N.; Nechaev, A. I.; Raspopin, S. P.; Chervinskii, Y. F. Density and kinematic viscosity of NaF-ThF4 and KF-ThF4 melts. Sov. At. Energy. 1981, 51, 807-810. | ---- | ---- | ---- | ---- | ---- | ---- | ---- | ---- | ---- | ---- | ---- | ---- | ---- | -------- | ---- | ----
NaF-ThF4 | 121.8012 | 0.7-0.3 | 975 | 5* | Benes, O.; Beilmann, M.; Konings, R.J.M. Thermodynamic assessment of the LiF-NaF-ThF4-UF4 system. J. Nucl. Mater. 2010, 405 (2), 186-198. | ---- | ---- | ---- | 5.00E+00 | 9.01E-04 | 1115-1289 | 2 | Desyatnik, V. N.; Klimenkov, A. A.; Kurbatov, N. N.; Nechaev, A. I.; Raspopin, S. P.; Chervinskii, Y. F. Density and kinematic viscosity of NaF-ThF4 and KF-ThF4 melts. Sov. At. Energy. 1981, 51, 807-810. | 3.36E-01 | 1.67E+04 | ---- | ---- | ---- | 1055-1370 | 10 | Desyatnik, V. N.; Klimenkov, A. A.; Kurbatov, N. N.; Nechaev, A. I.; Raspopin, S. P.; Chervinskii, Y. F. Density and kinematic viscosity of NaF-ThF4 and KF-ThF4 melts. Sov. At. Energy. 1981, 51, 807-810. | ---- | ---- | ---- | ---- | ---- | ---- | ---- | ---- | ---- | ---- | ---- | ---- | ---- | -------- | ---- | ----
NaF-ThF4 | 95.1969 | 0.8-0.2 | 975 | 5* | Benes, O.; Beilmann, M.; Konings, R.J.M. Thermodynamic assessment of the LiF-NaF-ThF4-UF4 system. J. Nucl. Mater. 2010, 405 (2), 186-198. | ---- | ---- | ---- | 4.43E+00 | 8.57E-04 | 1232-1304 | 2 | Desyatnik, V. N.; Klimenkov, A. A.; Kurbatov, N. N.; Nechaev, A. I.; Raspopin, S. P.; Chervinskii, Y. F. Density and kinematic viscosity of NaF-ThF4 and KF-ThF4 melts. Sov. At. Energy. 1981, 51, 807-810. | 3.97E-01 | 1.51E+04 | ---- | ---- | ---- | 1160-1305 | 10 | Desyatnik, V. N.; Klimenkov, A. A.; Kurbatov, N. N.; Nechaev, A. I.; Raspopin, S. P.; Chervinskii, Y. F. Density and kinematic viscosity of NaF-ThF4 and KF-ThF4 melts. Sov. At. Energy. 1981, 51, 807-810. | ---- | ---- | ---- | ---- | ---- | ---- | ---- | ---- | ---- | ---- | ---- | ---- | ---- | -------- | ---- | ----
NaF-ThF4 | 68.5925 | 0.9-0.1 | 1191 | 5* | Benes, O.; Beilmann, M.; Konings, R.J.M. Thermodynamic assessment of the LiF-NaF-ThF4-UF4 system. J. Nucl. Mater. 2010, 405 (2), 186-198. | ---- | ---- | ---- | 3.75E+00 | 8.05E-04 | 1279-1306 | 2 | Desyatnik, V. N.; Klimenkov, A. A.; Kurbatov, N. N.; Nechaev, A. I.; Raspopin, S. P.; Chervinskii, Y. F. Density and kinematic viscosity of NaF-ThF4 and KF-ThF4 melts. Sov. At. Energy. 1981, 51, 807-810. | 4.11E-01 | 1.32E+04 | ---- | ---- | ---- | 1209-1343 | 10 | Desyatnik, V. N.; Klimenkov, A. A.; Kurbatov, N. N.; Nechaev, A. I.; Raspopin, S. P.; Chervinskii, Y. F. Density and kinematic viscosity of NaF-ThF4 and KF-ThF4 melts. Sov. At. Energy. 1981, 51, 807-810. | ---- | ---- | ---- | ---- | ---- | ---- | ---- | ---- | ---- | ---- | ---- | ---- | ---- | -------- | ---- | ----
NaF-UF4 | 205.2088 | 0.4-0.6 | 1048 | 5* | Benes, O.; Beilmann, M.; Konings, R.J.M. Thermodynamic assessment of the LiF-NaF-ThF4-UF4 system. J. Nucl. Mater. 2010, 405 (2), 186-198. | ---- | ---- | ---- | 6.58E+00 | 1.04E-03 | 973-1073 | 4 | Blanke, B. C.; Bousquet, E. N.; Jones, L. V.; Murphy, E. L.; Vallee, R. E. Density of Fused Mixtures of Sodium Fluoride, Beryllium Fluoride, and Uranium Fluoride. Mound Laboratory. 1958a. | 1.32E-01 | 3.91E+04 | ---- | ---- | ---- | 973-1073 | 15 | Blanke, B. C.; Fister, K. W.; Jones, L. V.; Jordan, K. C.; Joyner, R. W.; Murphy, E. L. Viscosity of Fused Mixtures of Sodium Fluoride, Beryllium Fluoride, and Uranium Fluoride. Mound Laboratory. 1958b. | ---- | ---- | ---- | ---- | ---- | ---- | ---- | ---- | ---- | ---- | ---- | 340.5 | 0.13 | 2343 | 2 | A.A. Klimenkov, N.N. Kurbatov, S.P. Raspopin, Yu.F. Chervinskii, "Density and Surface Tension of Molten Mixtures of Uranium Tetrafluoride with Lithium and Sodium Fluorides" Atomnaya Energiya, vol. 56, no. 5, pp. 312-313 (1984)
NaF-UF4 | 188.8867 | 0.46-0.54 | 962 | 5* | Benes, O.; Beilmann, M.; Konings, R.J.M. Thermodynamic assessment of the LiF-NaF-ThF4-UF4 system. J. Nucl. Mater. 2010, 405 (2), 186-198. | ---- | ---- | ---- | 6.82E+00 | 1.48E-03 | 973-1073 | 4 | Blanke, B. C.; Bousquet, E. N.; Jones, L. V.; Murphy, E. L.; Vallee, R. E. Density of Fused Mixtures of Sodium Fluoride, Beryllium Fluoride, and Uranium Fluoride. Mound Laboratory. 1958a. | 1.07E-01 | 3.88E+04 | ---- | ---- | ---- | 973-1073 | 15 | Blanke, B. C.; Fister, K. W.; Jones, L. V.; Jordan, K. C.; Joyner, R. W.; Murphy, E. L. Viscosity of Fused Mixtures of Sodium Fluoride, Beryllium Fluoride, and Uranium Fluoride. Mound Laboratory. 1958b. | ---- | ---- | ---- | ---- | ---- | ---- | ---- | ---- | ---- | ---- | ---- | ---- | ---- | -------- | ---- | ----
NaF-UF4 | 167.668 | 0.538-0.462 | 976 | 5* | Benes, O.; Beilmann, M.; Konings, R.J.M. Thermodynamic assessment of the LiF-NaF-ThF4-UF4 system. J. Nucl. Mater. 2010, 405 (2), 186-198. | ---- | ---- | ---- | ---- | ---- | ---- | ---- | ---- | 1.97E-01 | 3.59E+04 | ---- | ---- | ---- | 973-1073 | 15 | Blanke, B. C.; Fister, K. W.; Jones, L. V.; Jordan, K. C.; Joyner, R. W.; Murphy, E. L. Viscosity of Fused Mixtures of Sodium Fluoride, Beryllium Fluoride, and Uranium Fluoride. Mound Laboratory. 1958b. | ---- | ---- | ---- | ---- | ---- | ---- | ---- | ---- | ---- | ---- | ---- | ---- | ---- | -------- | ---- | ----
NaF-UF4 | 156.2426 | 0.58-0.42 | 978 | 5* | Benes, O.; Beilmann, M.; Konings, R.J.M. Thermodynamic assessment of the LiF-NaF-ThF4-UF4 system. J. Nucl. Mater. 2010, 405 (2), 186-198. | ---- | ---- | ---- | 6.08E+00 | 1.16E-03 | 973-1073 | 4 | Blanke, B. C.; Bousquet, E. N.; Jones, L. V.; Murphy, E. L.; Vallee, R. E. Density of Fused Mixtures of Sodium Fluoride, Beryllium Fluoride, and Uranium Fluoride. Mound Laboratory. 1958a. | 1.47E-01 | 3.63E+04 | ---- | ---- | ---- | 973-1073 | 15 | Blanke, B. C.; Fister, K. W.; Jones, L. V.; Jordan, K. C.; Joyner, R. W.; Murphy, E. L. Viscosity of Fused Mixtures of Sodium Fluoride, Beryllium Fluoride, and Uranium Fluoride. Mound Laboratory. 1958b. | ---- | ---- | ---- | ---- | ---- | ---- | ---- | ---- | ---- | ---- | ---- | ---- | ---- | -------- | ---- | ----
NaF-UF4 | 144.0011 | 0.625-0.375 | 951 | 5* | Benes, O.; Beilmann, M.; Konings, R.J.M. Thermodynamic assessment of the LiF-NaF-ThF4-UF4 system. J. Nucl. Mater. 2010, 405 (2), 186-198. | ---- | ---- | ---- | ---- | ---- | ---- | ---- | ---- | 6.67E-02 | 4.23E+04 | ---- | ---- | ---- | 973-1073 | 15 | Blanke, B. C.; Fister, K. W.; Jones, L. V.; Jordan, K. C.; Joyner, R. W.; Murphy, E. L. Viscosity of Fused Mixtures of Sodium Fluoride, Beryllium Fluoride, and Uranium Fluoride. Mound Laboratory. 1958b. | ---- | ---- | ---- | ---- | ---- | ---- | ---- | ---- | ---- | ---- | ---- | ---- | ---- | -------- | ---- | ----
NaF-UF4 | 132.5756 | 0.667-0.333 | 933 | 5* | Benes, O.; Beilmann, M.; Konings, R.J.M. Thermodynamic assessment of the LiF-NaF-ThF4-UF4 system. J. Nucl. Mater. 2010, 405 (2), 186-198. | ---- | ---- | ---- | 5.51E+00 | 1.30E-03 | 923-1373 | 3 | Cohen, S. I.; Jones, T. N. A SUMMARY OF DENSITY MEASUREMENTS ON MOLTEN FLUORIDE MIXTURES AND A CORRELATION FOR PREDICTING DENSITIES OF FLUORIDE MIXTURES, ORNL-1702; United States, 1954. | 1.81E-01 | 3.27E+04 | ---- | ---- | ---- | 973-1173 | 10 | Blanke, B. C.; Fister, K. W.; Jones, L. V.; Jordan, K. C.; Joyner, R. W.; Murphy, E. L. Viscosity of Fused Mixtures of Sodium Fluoride, Beryllium Fluoride, and Uranium Fluoride. Mound Laboratory. 1958b. | ---- | ---- | ---- | ---- | ---- | 116.51 | ---- | ---- | ---- | 20 | Powers, W. D.; Cohen, S. I.; Greene, N. D. Physical Properties of Molten Reactor Fuels and Coolants. Nucl. Sci. Eng. 1963, 17 (2), 200-211. https://doi.org/10.13182/NSE63-5. | ---- | ---- | -------- | ---- | ----
NaF-UF4 | 107.2764 | 0.76-0.24 | 900 | 5* | Benes, O.; Beilmann, M.; Konings, R.J.M. Thermodynamic assessment of the LiF-NaF-ThF4-UF4 system. J. Nucl. Mater. 2010, 405 (2), 186-198. | ---- | ---- | ---- | 4.78E+00 | 8.20E-04 | 973-1073 | 4 | Blanke, B. C.; Bousquet, E. N.; Jones, L. V.; Murphy, E. L.; Vallee, R. E. Density of Fused Mixtures of Sodium Fluoride, Beryllium Fluoride, and Uranium Fluoride. Mound Laboratory. 1958a. | 4.33E-02 | 4.57E+04 | ---- | ---- | ---- | 973-1073 | 15 | Blanke, B. C.; Fister, K. W.; Jones, L. V.; Jordan, K. C.; Joyner, R. W.; Murphy, E. L. Viscosity of Fused Mixtures of Sodium Fluoride, Beryllium Fluoride, and Uranium Fluoride. Mound Laboratory. 1958b. | ---- | ---- | ---- | ---- | ---- | ---- | ---- | ---- | ---- | ---- | ---- | ---- | ---- | -------- | ---- | ----
NaF-UF4 | ---- | 0.93-0.07 | 1228 | 20 | MSTDB-TC | ---- | ---- | ---- | ---- | ---- | ---- | ---- | ---- | ---- | ---- | ---- | ---- | ---- | ---- | ---- | ---- | ---- | ---- | ---- | ---- | ---- | ---- | ---- | ---- | ---- | ---- | ---- | 303.1 | 0.1 | 2550 | 2 | A.A. Klimenkov, N.N. Kurbatov, S.P. Raspopin, Yu.F. Chervinskii, "Density and Surface Tension of Molten Mixtures of Uranium Tetrafluoride with Lithium and Sodium Fluorides" Atomnaya Energiya, vol. 56, no. 5, pp. 312-313 (1984)
NaF-UF4 | ---- | 0.9-0.1 | 1197 | 20 | MSTDB-TC | ---- | ---- | ---- | ---- | ---- | ---- | ---- | ---- | ---- | ---- | ---- | ---- | ---- | ---- | ---- | ---- | ---- | ---- | ---- | ---- | ---- | ---- | ---- | ---- | ---- | ---- | ---- | 301.6 | 0.1 | 2497 | 2 | A.A. Klimenkov, N.N. Kurbatov, S.P. Raspopin, Yu.F. Chervinskii, "Density and Surface Tension of Molten Mixtures of Uranium Tetrafluoride with Lithium and Sodium Fluorides" Atomnaya Energiya, vol. 56, no. 5, pp. 312-313 (1984)
NaF-UF4 | ---- | 0.85-0.15 | 1112 | 20 | MSTDB-TC | ---- | ---- | ---- | ---- | ---- | ---- | ---- | ---- | ---- | ---- | ---- | ---- | ---- | ---- | ---- | ---- | ---- | ---- | ---- | ---- | ---- | ---- | ---- | ---- | ---- | ---- | ---- | 316.3 | 0.11 | 2365 | 2 | A.A. Klimenkov, N.N. Kurbatov, S.P. Raspopin, Yu.F. Chervinskii, "Density and Surface Tension of Molten Mixtures of Uranium Tetrafluoride with Lithium and Sodium Fluorides" Atomnaya Energiya, vol. 56, no. 5, pp. 312-313 (1984)
NaF-UF4 | ---- | 0.75-0.25 | 898 | 20 | MSTDB-TC | ---- | ---- | ---- | ---- | ---- | ---- | ---- | ---- | ---- | ---- | ---- | ---- | ---- | ---- | ---- | ---- | ---- | ---- | ---- | ---- | ---- | ---- | ---- | ---- | ---- | ---- | ---- | 313.9 | 0.11 | 2242 | 2 | A.A. Klimenkov, N.N. Kurbatov, S.P. Raspopin, Yu.F. Chervinskii, "Density and Surface Tension of Molten Mixtures of Uranium Tetrafluoride with Lithium and Sodium Fluorides" Atomnaya Energiya, vol. 56, no. 5, pp. 312-313 (1984)
NaF-UF4 | ---- | 0.7-0.3 | 921 | 20 | MSTDB-TC | ---- | ---- | ---- | ---- | ---- | ---- | ---- | ---- | ---- | ---- | ---- | ---- | ---- | ---- | ---- | ---- | ---- | ---- | ---- | ---- | ---- | ---- | ---- | ---- | ---- | ---- | ---- | 318.9 | 0.11 | 2247 | 2 | A.A. Klimenkov, N.N. Kurbatov, S.P. Raspopin, Yu.F. Chervinskii, "Density and Surface Tension of Molten Mixtures of Uranium Tetrafluoride with Lithium and Sodium Fluorides" Atomnaya Energiya, vol. 56, no. 5, pp. 312-313 (1984)
NaF-UF4 | ---- | 0.65-0.35 | 947 | 20 | MSTDB-TC | ---- | ---- | ---- | ---- | ---- | ---- | ---- | ---- | ---- | ---- | ---- | ---- | ---- | ---- | ---- | ---- | ---- | ---- | ---- | ---- | ---- | ---- | ---- | ---- | ---- | ---- | ---- | 320.8 | 0.11 | 2270 | 2 | A.A. Klimenkov, N.N. Kurbatov, S.P. Raspopin, Yu.F. Chervinskii, "Density and Surface Tension of Molten Mixtures of Uranium Tetrafluoride with Lithium and Sodium Fluorides" Atomnaya Energiya, vol. 56, no. 5, pp. 312-313 (1984)
NaF-UF4 | ---- | 0.6-0.4 | 975 | 20 | MSTDB-TC | ---- | ---- | ---- | ---- | ---- | ---- | ---- | ---- | ---- | ---- | ---- | ---- | ---- | ---- | ---- | ---- | ---- | ---- | ---- | ---- | ---- | ---- | ---- | ---- | ---- | ---- | ---- | 321.7 | 0.11 | 2291 | 2 | A.A. Klimenkov, N.N. Kurbatov, S.P. Raspopin, Yu.F. Chervinskii, "Density and Surface Tension of Molten Mixtures of Uranium Tetrafluoride with Lithium and Sodium Fluorides" Atomnaya Energiya, vol. 56, no. 5, pp. 312-313 (1984)
NaF-UF4 | ---- | 0.5-0.5 | 983 | 20 | MSTDB-TC | ---- | ---- | ---- | ---- | ---- | ---- | ---- | ---- | ---- | ---- | ---- | ---- | ---- | ---- | ---- | ---- | ---- | ---- | ---- | ---- | ---- | ---- | ---- | ---- | ---- | ---- | ---- | 322.5 | 0.11 | 2323 | 2 | A.A. Klimenkov, N.N. Kurbatov, S.P. Raspopin, Yu.F. Chervinskii, "Density and Surface Tension of Molten Mixtures of Uranium Tetrafluoride with Lithium and Sodium Fluorides" Atomnaya Energiya, vol. 56, no. 5, pp. 312-313 (1984)
NaF-UF4 | ---- | 0.3-0.7 | 1110 | 20 | MSTDB-TC | ---- | ---- | ---- | ---- | ---- | ---- | ---- | ---- | ---- | ---- | ---- | ---- | ---- | ---- | ---- | ---- | ---- | ---- | ---- | ---- | ---- | ---- | ---- | ---- | ---- | ---- | ---- | 348.6 | 0.13 | 2474 | 2 | A.A. Klimenkov, N.N. Kurbatov, S.P. Raspopin, Yu.F. Chervinskii, "Density and Surface Tension of Molten Mixtures of Uranium Tetrafluoride with Lithium and Sodium Fluorides" Atomnaya Energiya, vol. 56, no. 5, pp. 312-313 (1984)
NaF-UF4 | ---- | 0.2-0.8 | 1209 | 20 | MSTDB-TC | ---- | ---- | ---- | ---- | ---- | ---- | ---- | ---- | ---- | ---- | ---- | ---- | ---- | ---- | ---- | ---- | ---- | ---- | ---- | ---- | ---- | ---- | ---- | ---- | ---- | ---- | ---- | 377.3 | 0.15 | 2605 | 2 | A.A. Klimenkov, N.N. Kurbatov, S.P. Raspopin, Yu.F. Chervinskii, "Density and Surface Tension of Molten Mixtures of Uranium Tetrafluoride with Lithium and Sodium Fluorides" Atomnaya Energiya, vol. 56, no. 5, pp. 312-313 (1984)
NaF-UF4-ZrF4 | 115.4843 | 0.46-0.04-0.5 | 1107 | 20 | MSTDB-TC | ---- | ---- | ---- | 4.22E+00 | 9.30E-04 | 783-1273 | 5 | Powers, W. D.; Cohen, S. I.; Greene, N. D. Physical Properties of Molten Reactor Fuels and Coolants. Nucl. Sci. Eng. 1963, 17 (2), 200-211. https://doi.org/10.13182/NSE63-5. | 1.07E-01 | 3.21E+04 | ---- | ---- | ---- | 783-1273 | 10 | Powers, W. D.; Cohen, S. I.; Greene, N. D. Physical Properties of Molten Reactor Fuels and Coolants. Nucl. Sci. Eng. 1963, 17 (2), 200-211. https://doi.org/10.13182/NSE63-5. | ---- | ---- | ---- | ---- | ---- | 120.81 | ---- | ---- | ---- | 25 | Powers, W. D.; Cohen, S. I.; Greene, N. D. Physical Properties of Molten Reactor Fuels and Coolants. Nucl. Sci. Eng. 1963, 17 (2), 200-211. https://doi.org/10.13182/NSE63-5. | ---- | ---- | -------- | ---- | ----
NaF-UF4-ZrF4 | 110.4751 | 0.5-0.04-0.46 | 793 | 5* | Cohen, S. I.; Jones, T. N. A SUMMARY OF DENSITY MEASUREMENTS ON MOLTEN FLUORIDE MIXTURES AND A CORRELATION FOR PREDICTING DENSITIES OF FLUORIDE MIXTURES, ORNL-1702; United States, 1954. | ---- | ---- | ---- | 4.18E+00 | 9.30E-04 | 793-1273 | 5 | Powers, W. D.; Cohen, S. I.; Greene, N. D. Physical Properties of Molten Reactor Fuels and Coolants. Nucl. Sci. Eng. 1963, 17 (2), 200-211. https://doi.org/10.13182/NSE63-5. | 9.81E-02 | 3.24E+04 | ---- | ---- | ---- | 873-1073 | 10 | Cohen, S. I.; Jones, T. N. VISCOSITY MEASUREMENTS ON MOLTEN FLUORIDE MIXTURES ORNL-2278; Oak Ridge National Lab., Tenn.: Oak Ridge, TN (United States), 1957. https://doi.org/10.2172/4803933. | ---- | ---- | ---- | ---- | ---- | 120.21 | ---- | ---- | ---- | 25 | Powers, W. D.; Cohen, S. I.; Greene, N. D. Physical Properties of Molten Reactor Fuels and Coolants. Nucl. Sci. Eng. 1963, 17 (2), 200-211. https://doi.org/10.13182/NSE63-5. | ---- | ---- | -------- | ---- | ----
NaF-UF4-ZrF4 | 109.7622 | 0.535-0.065-0.4 | 813 | 5* | Cohen, S. I.; Jones, T. N. VISCOSITY MEASUREMENTS ON MOLTEN FLUORIDE MIXTURES ORNL-2278; Oak Ridge National Lab., Tenn.: Oak Ridge, TN (United States), 1957. https://doi.org/10.2172/4803933. | ---- | ---- | ---- | 4.34E+00 | 1.10E-03 | 873-1073 | 3 | Cohen, S. I.; Jones, T. N. A SUMMARY OF DENSITY MEASUREMENTS ON MOLTEN FLUORIDE MIXTURES AND A CORRELATION FOR PREDICTING DENSITIES OF FLUORIDE MIXTURES, ORNL-1702; United States, 1954. | 1.94E-01 | 2.75E+04 | ---- | ---- | ---- | 873-1123 | 10 | Powers, W. D.; Cohen, S. I.; Greene, N. D. Physical Properties of Molten Reactor Fuels and Coolants. Nucl. Sci. Eng. 1963, 17 (2), 200-211. https://doi.org/10.13182/NSE63-5. | ---- | ---- | ---- | ---- | ---- | 110.26 | ---- | ---- | ---- | 25 | Powers, W. D.; Cohen, S. I.; Greene, N. D. Physical Properties of Molten Reactor Fuels and Coolants. Nucl. Sci. Eng. 1963, 17 (2), 200-211. https://doi.org/10.13182/NSE63-5. | ---- | ---- | -------- | ---- | ----
NaF-UF4-ZrF4 | 104.4294 | 0.56-0.05-0.39 | 803 | 5* | Cohen, S. I.; Jones, T. N. VISCOSITY MEASUREMENTS ON MOLTEN FLUORIDE MIXTURES ORNL-2278; Oak Ridge National Lab., Tenn.: Oak Ridge, TN (United States), 1957. https://doi.org/10.2172/4803933. | ---- | ---- | ---- | 4.15E+00 | 9.20E-04 | 803-1273 | 5 | Powers, W. D.; Cohen, S. I.; Greene, N. D. Physical Properties of Molten Reactor Fuels and Coolants. Nucl. Sci. Eng. 1963, 17 (2), 200-211. https://doi.org/10.13182/NSE63-5. | 1.04E-01 | 3.16E+04 | ---- | ---- | ---- | 873-1073 | 10 | Cohen, S. I.; Jones, T. N. VISCOSITY MEASUREMENTS ON MOLTEN FLUORIDE MIXTURES ORNL-2278; Oak Ridge National Lab., Tenn.: Oak Ridge, TN (United States), 1957. https://doi.org/10.2172/4803933. | ---- | ---- | ---- | ---- | ---- | 113.57 | ---- | ---- | ---- | 25 | Powers, W. D.; Cohen, S. I.; Greene, N. D. Physical Properties of Molten Reactor Fuels and Coolants. Nucl. Sci. Eng. 1963, 17 (2), 200-211. https://doi.org/10.13182/NSE63-5. | ---- | ---- | -------- | ---- | ----
NaF-UF4-ZrF4 | 125.6504 | 0.625-0.25-0.125 | 1041 | 20 | MSTDB-TC | ---- | ---- | ---- | ---- | ---- | ---- | ---- | ---- | ---- | ---- | ---- | ---- | ---- | ---- | ---- | ---- | ---- | ---- | ---- | ---- | ---- | 105.19 | ---- | ---- | ---- | 25 | Powers, W. D.; Cohen, S. I.; Greene, N. D. Physical Properties of Molten Reactor Fuels and Coolants. Nucl. Sci. Eng. 1963, 17 (2), 200-211. https://doi.org/10.13182/NSE63-5. | ---- | ---- | -------- | ---- | ----
NaF-UF4-ZrF4 | 115.1795 | 0.65-0.2-0.15 | 1045 | 20 | MSTDB-TC | ---- | ---- | ---- | 4.83E+00 | 1.02E-03 | 883-1273 | 5 | Powers, W. D.; Cohen, S. I.; Greene, N. D. Physical Properties of Molten Reactor Fuels and Coolants. Nucl. Sci. Eng. 1963, 17 (2), 200-211. https://doi.org/10.13182/NSE63-5. | ---- | ---- | ---- | ---- | ---- | ---- | ---- | ---- | ---- | ---- | ---- | ---- | ---- | 96.4 | ---- | ---- | ---- | 25 | Powers, W. D.; Cohen, S. I.; Greene, N. D. Physical Properties of Molten Reactor Fuels and Coolants. Nucl. Sci. Eng. 1963, 17 (2), 200-211. https://doi.org/10.13182/NSE63-5. | ---- | ---- | -------- | ---- | ----
NaF-ZrF4 | 129.6488 | 0.3-0.7 | 993 | 5* | Thoma, R. E.; Insley, H.; Friedman, H. A.; Weaver, C. F. Phase Equilibria in the Systems BeF2-ThF4 and LiF-BeF2-ThF4. J. Phys. Chem. 1960, 64(7), 865-870. https://doi.org/10.1021/j100836a010. | ---- | ---- | ---- | 4.79E+00 | 1.19E-03 | 1053-1133 | 1.5 | Artemov, V. V.; Katyshev, S. F.; Desyatnik, V. N. Density and Surface Tension of Sodium Halide Melts with Zirconium and Hafnium Tetrafluorides. Zhurnal Fiz. Khimii. 1990, 64 (4), 1113-1115. | ---- | ---- | ---- | ---- | ---- | ---- | ---- | ---- | ---- | ---- | ---- | ---- | ---- | ---- | ---- | ---- | ---- | ---- | ---- | ---- | ---- | -------- | ---- | ----
NaF-ZrF4 | 117.1258 | 0.4-0.6 | 887 | 5* | Thoma, R. E.; Insley, H.; Friedman, H. A.; Weaver, C. F. Phase Equilibria in the Systems BeF2-ThF4 and LiF-BeF2-ThF4. J. Phys. Chem. 1960, 64(7), 865-870. https://doi.org/10.1021/j100836a010. | ---- | ---- | ---- | 4.34E+00 | 9.61E-04 | 1033-1133 | 1.5 | Artemov, V. V.; Katyshev, S. F.; Desyatnik, V. N. Density and Surface Tension of Sodium Halide Melts with Zirconium and Hafnium Tetrafluorides. Zhurnal Fiz. Khimii. 1990, 64 (4), 1113-1115. | ---- | ---- | ---- | ---- | ---- | ---- | ---- | ---- | ---- | ---- | ---- | ---- | ---- | ---- | ---- | ---- | ---- | ---- | ---- | ---- | ---- | -------- | ---- | ----
NaF-ZrF4 | 104.6029 | 0.5-0.5 | 783.2 | 5* | Cohen, S. I.; Jones, T. N. A SUMMARY OF DENSITY MEASUREMENTS ON MOLTEN FLUORIDE MIXTURES AND A CORRELATION FOR PREDICTING DENSITIES OF FLUORIDE MIXTURES, ORNL-1702; United States, 1954. | ---- | ---- | ---- | 4.06E+00 | 8.96E-04 | 1033-1133 | 1.5 | Artemov, V. V.; Katyshev, S. F.; Desyatnik, V. N. Density and Surface Tension of Sodium Halide Melts with Zirconium and Hafnium Tetrafluorides. Zhurnal Fiz. Khimii. 1990, 64 (4), 1113-1115. | 2.99E-02 | 3.24E+04 | ---- | ---- | ---- | 873-1073 | 10 | Cohen, S. I.; Jones, T. N. VISCOSITY MEASUREMENTS ON MOLTEN FLUORIDE MIXTURES ORNL-2278; Oak Ridge National Lab., Tenn.: Oak Ridge, TN (United States), 1957. https://doi.org/10.2172/4803933. | ---- | ---- | ---- | ---- | ---- | ---- | ---- | ---- | ---- | ---- | ---- | ---- | ---- | -------- | ---- | ----
NaF-ZrF4 | 100.846 | 0.53-0.47 | 794 | 5* | Thoma, R. E.; Insley, H.; Friedman, H. A.; Weaver, C. F. Phase Equilibria in the Systems BeF2-ThF4 and LiF-BeF2-ThF4. J. Phys. Chem. 1960, 64(7), 865-870. https://doi.org/10.1021/j100836a010. | ---- | ---- | ---- | ---- | ---- | ---- | ---- | ---- | 7.67E-02 | 3.32E+04 | ---- | ---- | ---- | 873-1073 | 10 | Cohen, S. I.; Jones, T. N. VISCOSITY MEASUREMENTS ON MOLTEN FLUORIDE MIXTURES ORNL-2278; Oak Ridge National Lab., Tenn.: Oak Ridge, TN (United States), 1957. https://doi.org/10.2172/4803933. | ---- | ---- | ---- | ---- | ---- | 114 | ---- | ---- | ---- | 20 | Powers, W. D.; Cohen, S. I.; Greene, N. D. Physical Properties of Molten Reactor Fuels and Coolants. Nucl. Sci. Eng. 1963, 17 (2), 200-211. https://doi.org/10.13182/NSE63-5. | ---- | ---- | -------- | ---- | ----
NaF-ZrF4 | 92.0799 | 0.6-0.4 | 783 | 5* | Thoma, R. E.; Insley, H.; Friedman, H. A.; Weaver, C. F. Phase Equilibria in the Systems BeF2-ThF4 and LiF-BeF2-ThF4. J. Phys. Chem. 1960, 64(7), 865-870. https://doi.org/10.1021/j100836a010. | ---- | ---- | ---- | 3.86E+00 | 8.32E-04 | 993-1033 | 1.5 | Artemov, V. V.; Katyshev, S. F.; Desyatnik, V. N. Density and Surface Tension of Sodium Halide Melts with Zirconium and Hafnium Tetrafluorides. Zhurnal Fiz. Khimii. 1990, 64 (4), 1113-1115. | ---- | ---- | ---- | ---- | ---- | ---- | ---- | ---- | ---- | ---- | ---- | ---- | ---- | ---- | ---- | ---- | ---- | ---- | ---- | ---- | ---- | -------- | ---- | ----
NaF-ZrF4 | 79.557 | 0.7-0.3 | 1033 | 5* | Thoma, R. E.; Insley, H.; Friedman, H. A.; Weaver, C. F. Phase Equilibria in the Systems BeF2-ThF4 and LiF-BeF2-ThF4. J. Phys. Chem. 1960, 64(7), 865-870. https://doi.org/10.1021/j100836a010. | ---- | ---- | ---- | 3.66E+00 | 7.61E-04 | 1013-1095 | 1.5 | Artemov, V. V.; Katyshev, S. F.; Desyatnik, V. N. Density and Surface Tension of Sodium Halide Melts with Zirconium and Hafnium Tetrafluorides. Zhurnal Fiz. Khimii. 1990, 64 (4), 1113-1115. | ---- | ---- | ---- | ---- | ---- | ---- | ---- | ---- | ---- | ---- | ---- | ---- | ---- | ---- | ---- | ---- | ---- | ---- | ---- | ---- | ---- | -------- | ---- | ----
NaF-ZrF4 | 67.0341 | 0.8-0.2 | 1025 | 5* | Thoma, R. E.; Insley, H.; Friedman, H. A.; Weaver, C. F. Phase Equilibria in the Systems BeF2-ThF4 and LiF-BeF2-ThF4. J. Phys. Chem. 1960, 64(7), 865-870. https://doi.org/10.1021/j100836a010. | ---- | ---- | ---- | 3.41E+00 | 7.46E-04 | 953-1033 | 1.5 | Artemov, V. V.; Katyshev, S. F.; Desyatnik, V. N. Density and Surface Tension of Sodium Halide Melts with Zirconium and Hafnium Tetrafluorides. Zhurnal Fiz. Khimii. 1990, 64 (4), 1113-1115. | ---- | ---- | ---- | ---- | ---- | ---- | ---- | ---- | ---- | ---- | ---- | ---- | ---- | ---- | ---- | ---- | ---- | ---- | ---- | 310.04 | 0.13 | 2603 | 1.5027322404371606 | C. Decroly, A. Fontana, R. Winand, "Etude de la Tension Superficielle de Melanges Fondus NaF-ZrF4-ZrO2" Journal of Nuclear Materials, vol. 27, no. 1, pp. 36-47 (1968)
NaF-ZrF4 | 54.5111 | 0.9-0.1 | 1201 | 5* | Thoma, R. E.; Insley, H.; Friedman, H. A.; Weaver, C. F. Phase Equilibria in the Systems BeF2-ThF4 and LiF-BeF2-ThF4. J. Phys. Chem. 1960, 64(7), 865-870. https://doi.org/10.1021/j100836a010. | ---- | ---- | ---- | 3.02E+00 | 6.07E-04 | 1043-1103 | 1.5 | Artemov, V. V.; Katyshev, S. F.; Desyatnik, V. N. Density and Surface Tension of Sodium Halide Melts with Zirconium and Hafnium Tetrafluorides. Zhurnal Fiz. Khimii. 1990, 64 (4), 1113-1115. | ---- | ---- | ---- | ---- | ---- | ---- | ---- | ---- | ---- | ---- | ---- | ---- | ---- | ---- | ---- | ---- | ---- | ---- | ---- | 303.52 | 0.11 | 2541 | 3.0017657445556174 | C. Decroly, A. Fontana, R. Winand, "Etude de la Tension Superficielle de Melanges Fondus NaF-ZrF4-ZrO2" Journal of Nuclear Materials, vol. 27, no. 1, pp. 36-47 (1968)
NaF-ZrF4 | ---- | 0.85-0.15 | 1236 | 20 | MSTDB-TC | ---- | ---- | ---- | ---- | ---- | ---- | ---- | ---- | ---- | ---- | ---- | ---- | ---- | ---- | ---- | ---- | ---- | ---- | ---- | ---- | ---- | ---- | ---- | ---- | ---- | ---- | ---- | 248.3 | 0.07 | 2531 | 2.3255813953488387 | C. Decroly, A. Fontana, R. Winand, "Etude de la Tension Superficielle de Melanges Fondus NaF-ZrF4-ZrO2" Journal of Nuclear Materials, vol. 27, no. 1, pp. 36-47 (1968)
NdCl3 | 250.599 | Pure Salt | 1031 | 2 | Druding, L. F.; Corbett, J. D. Lower Oxidation States of the Lanthanides. Neodymium(II) Chloride and Iodide 1. J. Am. Chem. Soc. 1961, 83 (11), 2462-2467. https://doi.org/10.1021/ja01472a010. | 1897 | 10 | Glushko, V. P.; Medvedev, V. A.; Bergman, G. A.; Vasilev, B. P.; Gurvich, L. V; Alekseev, V. I.; Kolesov, V. P.; Yungman, V. S.; Ioffe, N. T.; Vorabev, A. F. Thermicheskie Konstanty Veshchestv. Russia 1972. | 4.26E+00 | 9.30E-04 | 1082-1272 | 3 | Cho, K.; Irisawa, K.; Mochinaga, J.; Kuroda, T. Densities and Molar Volumes of Molten Rare-Earth Chlorides: PrCl3, NdCl3, GdCl3 and DyCl3. Electrochim. Acta 1972, 17 (10), 1821-1827. https://doi.org/10.1016/0013-4686(72)85073-4. | 8.51E-02 | 3.69E+04 | ---- | ---- | ---- | 1030-1237 | 3 | Hayashi, H.; Kato, Y.; Ogawa, T.; Sato, Y. Development of Viscometers for Molten Salts; Japan, 1997. | ---- | ---- | ---- | ---- | ---- | ---- | ---- | ---- | ---- | ---- | ---- | 190.64 | 0.08 | 2211 | 5 | Igarashi, K.; Mochinaga, J.; Ueda, S. "Surface Tensions of Several Rare-Earth Chlorides and Binary NaCl-YCl3 System in Molten State" Bulletin of the Chemical Society of Japan, vol. 51, no. 5, pp. 1551-1552 (1978)
NdF3 | 201.2352 | Pure Salt | 1650 | 3 | Spedding, F. H.; Henderson, D. C. High-Temperature Heat Contents and Related Thermodynamic Functions of Seven Trifluorides of the Rare Earths: Y, La, Pr, Nd, Gd, Ho, and Lu. J. Chem. Phys. 1971, 54 (6), 2476-2483. https://doi.org/10.1063/1.1675202. | 2573 | ---- | Knacke, O.; Kubaschewski, O.; Hesselmann, K. Thermochemical Properties of Inorganic Substances, 2nd ed.; Barin, I., Ed.; Thermochemical Properties of Inorganic Substances; Elsevier Science & Technology, 1991. | ---- | ---- | ---- | ---- | ---- | ---- | ---- | ---- | ---- | ---- | ---- | ---- | ---- | ---- | ---- | ---- | ---- | ---- | 184 | 0 | -11924400 | ---- | ---- | Spedding, F. H.; Beaudry, B. J.; Henderson, D. C.; Moorman, J. High Temperature Enthalpies and Related Thermodynamic Functions of the Trifluorides of Sc, Ce, Sm, Eu, Gd, Tb, Dy, Er, Tm, and Yb. J. Chem. Phys. 1974, 60 (4), 1578-1588. https://doi.org/10.1063/1.1681233. | ---- | ---- | -------- | ---- | ----
NpCl3 | 343.359 | Pure Salt | 1075 | 30 | Lemire, R. J.; Fuger, J.; Nitsche, H.; Potter, P.; Rand, M. H.; Rydberg, J.; Spahiu, K.; Sullivan, J. C.; Ullmann, W. J.; Vitorge, P.; Wanner, H. Chemical Thermodynamics of Neptunium and Plutonium; Elsevier: Amsterdam, 2001; Vol. 4. | 1800 | ---- | Barin, I.; Knacke, O.; Kubaschewski, O. Thermochemical Properties of Inorganic Substances; Springer Berlin Heidelberg: Berlin, Heidelberg, 1977. https://doi.org/10.1007/978-3-662-02293-1. | ---- | ---- | ---- | ---- | ---- | ---- | ---- | ---- | ---- | ---- | ---- | ---- | ---- | ---- | ---- | ---- | ---- | ---- | ---- | ---- | ---- | ---- | ---- | ---- | ---- | ---- | -------- | ---- | ----
NpF3 | 293.9952 | Pure Salt | 1735 | 30 | Lemire, R. J.; Fuger, J.; Nitsche, H.; Potter, P.; Rand, M. H.; Rydberg, J.; Spahiu, K.; Sullivan, J. C.; Ullmann, W. J.; Vitorge, P.; Wanner, H. Chemical Thermodynamics of Neptunium and Plutonium; Elsevier: Amsterdam, 2001; Vol. 4. | 2500 | ---- | Barin, I.; Knacke, O.; Kubaschewski, O. Thermochemical Properties of Inorganic Substances; Springer Berlin Heidelberg: Berlin, Heidelberg, 1977. https://doi.org/10.1007/978-3-662-02293-1. | ---- | ---- | ---- | ---- | ---- | ---- | ---- | ---- | ---- | ---- | ---- | ---- | ---- | ---- | ---- | ---- | ---- | ---- | ---- | ---- | ---- | ---- | ---- | ---- | ---- | ---- | -------- | ---- | ----
PuCl3 | 350.359 | Pure Salt | 1040 | 2 | Bjorklund, C. W.; Reavis, J. G.; Leary, J. A.; Walsh, K. A. Phase Equilibria in the Binary Systems PuCl2 -NaCl and PuCl2 -LiCl. J. Phys. Chem. 1959, 63 (10), 1774-1777. https://doi.org/10.1021/j150580a049. | 2063 | ---- | Barin, I.; Knacke, O.; Kubaschewski, O. Thermochemical Properties of Inorganic Substances; Springer Berlin Heidelberg: Berlin, Heidelberg, 1977. https://doi.org/10.1007/978-3-662-02293-1. | ---- | ---- | ---- | ---- | ---- | ---- | ---- | ---- | ---- | ---- | ---- | ---- | ---- | ---- | ---- | ---- | ---- | ---- | 144 | ---- | ---- | ---- | ---- | Serp, J., R. J. M. Konings, R. Malmbeck, Jean Rebizant, C. Scheppler, and J-P. Glatz. "Electrochemical behaviour of plutonium ion in LiCl-KCl eutectic melts." Journal of Electroanalytical Chemistry 561 (2004): 143-148. https://doi.org/10.1016/j.jelechem.2003.07.027. | ---- | ---- | -------- | ---- | ----
PuF3 | 300.9952 | Pure Salt | 1699 | 2 | Westrum, E. F.; Wallmann, J. C. The Melting Point and the Heat of Sublimation of Plutonium Trifluoride. J. Am. Chem. Soc. 1951, 73(7), 3530-3531. https://doi.org/10.1021/ja01151a535. | 2493 | ---- | Barin, I.; Knacke, O.; Kubaschewski, O. Thermochemical Properties of Inorganic Substances; Springer Berlin Heidelberg: Berlin, Heidelberg, 1977. https://doi.org/10.1007/978-3-662-02293-1. | ---- | ---- | ---- | ---- | ---- | ---- | ---- | ---- | ---- | ---- | ---- | ---- | ---- | ---- | ---- | ---- | ---- | ---- | 130 | ---- | ---- | ---- | ---- | Capelli, Elisa, O. Benes, and R. J. M. Konings. "Thermodynamic assessment of the LiF-ThF4-PuF3-UF4 system." Journal of Nuclear Materials 462 (2015): 43-53. https://doi.org/10.1016/j.jnucmat.2015.03.042. | ---- | ---- | -------- | ---- | ----
RbF-UF4-ZrF4 | 142.9691 | 0.48-0.04-0.48 | 698 | 5* | Cohen, S. I.; Jones, T. N. VISCOSITY MEASUREMENTS ON MOLTEN FLUORIDE MIXTURES ORNL-2278; Oak Ridge National Lab., Tenn.: Oak Ridge, TN (United States), 1957. https://doi.org/10.2172/4803933. | ---- | ---- | ---- | 4.25E+00 | 9.30E-04 | 698-1273 | 5 | Powers, W. D.; Cohen, S. I.; Greene, N. D. Physical Properties of Molten Reactor Fuels and Coolants. Nucl. Sci. Eng. 1963, 17 (2), 200-211. https://doi.org/10.13182/NSE63-5. | 1.16E-01 | 2.99E+04 | ---- | ---- | ---- | 873-1073 | 10 | Cohen, S. I.; Jones, T. N. VISCOSITY MEASUREMENTS ON MOLTEN FLUORIDE MIXTURES ORNL-2278; Oak Ridge National Lab., Tenn.: Oak Ridge, TN (United States), 1957. https://doi.org/10.2172/4803933. | ---- | ---- | ---- | ---- | ---- | 123.65 | ---- | ---- | ---- | 25 | Powers, W. D.; Cohen, S. I.; Greene, N. D. Physical Properties of Molten Reactor Fuels and Coolants. Nucl. Sci. Eng. 1963, 17 (2), 200-211. https://doi.org/10.13182/NSE63-5. | ---- | ---- | -------- | ---- | ----
RbF-UF4-ZrF4 | 141.7141 | 0.5-0.04-0.46 | 773 | 5* | Cohen, S. I.; Jones, T. N. VISCOSITY MEASUREMENTS ON MOLTEN FLUORIDE MIXTURES ORNL-2278; Oak Ridge National Lab., Tenn.: Oak Ridge, TN (United States), 1957. https://doi.org/10.2172/4803933. | ---- | ---- | ---- | 4.25E+00 | 9.30E-04 | 773-1273 | 5 | Powers, W. D.; Cohen, S. I.; Greene, N. D. Physical Properties of Molten Reactor Fuels and Coolants. Nucl. Sci. Eng. 1963, 17 (2), 200-211. https://doi.org/10.13182/NSE63-5. | 6.57E-02 | 3.39E+04 | ---- | ---- | ---- | 873-1073 | 10 | Cohen, S. I.; Jones, T. N. VISCOSITY MEASUREMENTS ON MOLTEN FLUORIDE MIXTURES ORNL-2278; Oak Ridge National Lab., Tenn.: Oak Ridge, TN (United States), 1957. https://doi.org/10.2172/4803933. | ---- | ---- | ---- | ---- | ---- | 118.57 | ---- | ---- | ---- | 25 | Powers, W. D.; Cohen, S. I.; Greene, N. D. Physical Properties of Molten Reactor Fuels and Coolants. Nucl. Sci. Eng. 1963, 17 (2), 200-211. https://doi.org/10.13182/NSE63-5. | ---- | ---- | -------- | ---- | ----
SrCl2 | 158.526 | Pure Salt | 1146 | 2 | Dworkin, A. S.; Bredig, M. A. THE HEATS OF FUSION AND TRANSITION OF ALKALINE EARTH AND RARE EARTH METAL HALIDES. J. Phys. Chem. 1963a, 67 (3), 697-698. https://doi.org/10.1021/j100797a038. | 2310 | 50 | Glushko, V. P.; Medvedev, V. A.; Bergman, G. A.; Vasilev, B. P.; Gurvich, L. V; Alekseev, V. I.; Kolesov, V. P.; Yungman, V. S.; Ioffe, N. T.; Vorabev, A. F. Thermicheskie Konstanty Veshchestv. Russia 1972. | 3.39E+00 | 5.78E-04 | 1167.2-1310.2 | 5 | Yaffe, I. S.; Van Artsdalen, E. R. Chemistry Division Semiannual Report, Oak Ridge National Laboratory. 1956, ORNL 2159, 77. | ---- | ---- | -0.439 | 3.98E+02 | 8.79E+05 | 1152-1318 | 1 | Toerklep, K.; Oeye, H. A. Viscosity of Molten Alkaline-Earth Chlorides. J. Chem. Eng. Data 1982, 27(4), 387-391. https://doi.org/10.1021/je00030a006. | 5.16E-01 | -0.000118 | 1148.15-1800 | 20 | Gheribi, A. E.; Torres, J. A.; Chartrand, P. Recommended Values for the Thermal Conductivity of Molten Salts between the Melting and Boiling Points. Sol. Energy Mater. Sol. Cells 2014, 126, 11-25. https://doi.org/10.1016/j.solmat.2014.03.028. | ---- | ---- | ---- | ---- | ---- | ---- | 232.41 | 0.06 | 2466 | 5 | Ellis, R.B.; "Surface Tension, Viscosity, and Raman Spectra of Fused Salts", U.S. Atomic Energy Commission Final Report ORO-2073-12, Southern Research Institute (1967)
SrF2 | 125.6168 | Pure Salt | 1746 | 5 | Kojima, H.; Whiteway, S. G.; Masson, C. R. Melting Points of Inorganic Fluorides. Can. J. Chem. 1968, 46 (18), 2968-2971. https://doi.org/10.1139/v68-494. | 2762 | ---- | Ruff, O. Fortschritte in Der Chemie Des Fluors. Zeitschrift for Angew. Chemie 1928, 41 (27), 737-740. https://doi.org/10.1002/ange.19280412703. | 4.78E+00 | 7.51E-04 | 1750-2200 | 3 | Kirshenbaum, A. D.; Cahill, J. A.; Stokes, C. S. The Density of Molten Metal Fluorides in the Range of 1600-2500K. J. Inorg. Nucl. Chem. 1960, 15 (3-4), 297-304. https://doi.org/10.1016/0022-1902(60)80057-7. | 7.03E-02 | 5.45E+04 | ---- | ---- | ---- | 1743.4-1864.6 | 3 | Takeda, O.; Hoshino, Y.; Anbo, Y.; Yanagase, K.; Aono, M.; Sato, Y. Viscosity of Molten Alkaline-Earth Fluorides. Int. J. Thermophys. 2015, 36(4), 648-657. https://doi.org/10.1007/s10765-014-1828-5. | 5.17E-01 | -7.25e-05 | 1673.15-2000 | 20 | Gheribi, A. E.; Torres, J. A.; Chartrand, P. Recommended Values for the Thermal Conductivity of Molten Salts between the Melting and Boiling Points. Sol. Energy Mater. Sol. Cells 2014, 126, 11-25. https://doi.org/10.1016/j.solmat.2014.03.028. | ---- | ---- | ---- | ---- | ---- | ---- | 427.4 | 0.09 | 3549 | 1.16 | S. Hara, K. Ogino, ISIJ International, vol. 29, no. 6, pp. 477-485 (1989)
ThCl4 | 373.8501 | Pure Salt | 1043 | 2 | Fischer, W.; Gewehr, R.; Wingchen, H. Uber thermische Eigenschaften von Halogeniden. 12. Uber eine neue Anordnung zur Dampfdruckmessung und ober die Schmelzpunkte und Sattigungsdrocke von Skandium-, Thorium- und Hafniumhalogeniden. Zeitschrift fur Anorg. und Allg. Chemie 1939, 242 (2), 161-187. | 1195 | ---- | Fischer, W.; Gewehr, R.; Wingchen, H. Uber thermische Eigenschaften von Halogeniden. 12. Uber eine neue Anordnung zur Dampfdruckmessung und ober die Schmelzpunkte und Sattigungsdrocke von Skandium-, Thorium- und Hafniumhalogeniden. Zeitschrift fur Anorg. und Allg. Chemie 1939, 242 (2), 161-187. | 4.82E+00 | 1.40E-03 | 1050-1120 | 1.5 | Oyamada, R.; Yoshida, S.; Kuroda, T. Denki Kagaku Oyobi Kogyo Butsuri Kagaku, 1969, 37, 417. | ---- | ---- | ---- | ---- | ---- | ---- | ---- | ---- | ---- | ---- | ---- | ---- | ---- | ---- | ---- | ---- | ---- | ---- | ---- | ---- | ---- | -------- | ---- | ----
ThF4 | 308.0317 | Pure Salt | 1384 | 3 | Soucek, P.; Benes, O.; Claux, B.; Capelli, E.; Ougier, M.; Tyrpekl, V.; Vigier, J.; Konings, R.J.M. Synthesis of UF4 and ThF4 by HF gas fluorination and re-determination of the UF4 melting point. J. Fluor. Chem. 2017, 200, 33-40. | ---- | ---- | ---- | 7.11E+00 | 7.59E-04 | 1393-1651 | 3 | Kirshenbaum, A. D.; Cahill, J. A. The Density of Molten Thorium and Uranium Tetrafluorides. J. Inorg. Nucl. Chem. 1961, 19 (1-2), 65-68. https://doi.org/10.1016/0022-1902(61)80047-X. | ---- | ---- | ---- | ---- | ---- | ---- | ---- | ---- | ---- | ---- | ---- | ---- | ---- | ---- | ---- | ---- | ---- | ---- | ---- | 460.94 | 0.16 | 3366 | 3 | A.D. Kirshenbaum, J.A. Cahill, J. Phys. Chem., 70 (1966), 3037
UCl3 | 344.3879 | Pure Salt | 1114 | 3 | Borowitz, J. L.; Rafaeloff, R.; Roy, A. The Phase Diagrams of the Systems PbCl2-UCl4 and PbCl2-UCl3. J. Electrochem. Soc. 1971, 118 (8), 1358. https://doi.org/10.1149/1.2408322. | 2000 | ---- | Knacke, O.; Kubaschewski, O.; Hesselmann, K. Thermochemical Properties of Inorganic Substances, 2nd ed.; Barin, I., Ed.; Thermochemical Properties of Inorganic Substances; Elsevier Science & Technology, 1991. | 6.27E+00 | 1.52E-03 | 1116-1300 | 2 | Parker, S. S.; Long, A.; Lhermitte, C.; Vogel, S.; Monreal, M.; Jackson, J.M. Thermophysical properties of liquid chlorides from 600 to 1600 K: Melt point, enthalpy of fusion, and volumetric expansion. J. Mol. Liq. 2022, 346, 118147. | 4.78E-01 | 1.09E+04 | ---- | ---- | ---- | 1128-1278 | 15* | Desyatnik, V. N., S. F. Katyshev, S. P. Raspopin, and Yu F. Chervinskii. "Density, surface tension, and viscosity of uranium trichloride-sodium chloride melts." Soviet Atomic Energy 39(1) (1975): 649-651. | ---- | ---- | ---- | ---- | ---- | 150 | ---- | ---- | ---- | ---- | Yingling, J. A., et al. "Thermodynamic measurements and assessments for LiCl-NaCl-KCl-UCl3 systems." The Journal of Chemical Thermodynamics 179 (2023): 106974. https://doi.org/10.1016/j.jct.2022.106974. | 224.7 | 0.1 | 2434 | 1.5 | Desyatnik, V.N.; Katyshev, S.F.; Raspopin, S.P.; Chervinksy, Y.F. "Density, Surface Tension, and Viscosity of Melts of the Uranium Trichloride - Potassium Chloride System" Zhurnal Fizicheskoi Khimii, vol. 50, no. 10, pp. 2522-2525 (1976)
UCl3-UCl4 | 376.2956 | 0.1-0.9 | 856 | 5* | MSTDB-TC | ---- | ---- | ---- | 5.54E+00 | 2.16E-03 | 852-935 | 5 | Katyshev, Sergey Filippovich. Properties of molten mixtures of alkali metal halides, zirconium, hafnium and uranium. Ural State Technical University, 2001. | ---- | ---- | -2.33 | 2.72E+03 | 0.00E+00 | 870-1002 | 15* | Katyshev, Sergey Filippovich. Properties of molten mixtures of alkali metal halides, zirconium, hafnium and uranium. Ural State Technical University, 2001. | ---- | ---- | ---- | ---- | ---- | ---- | ---- | ---- | ---- | ---- | ---- | ---- | ---- | -------- | ---- | ----
UCl3-UCl4 | 374.523 | 0.15-0.85 | 851 | 5* | MSTDB-TC | ---- | ---- | ---- | ---- | ---- | ---- | ---- | ---- | ---- | ---- | -2.27 | 2.71E+03 | 0.00E+00 | 903-1076 | 15* | Katyshev, Sergey Filippovich. Properties of molten mixtures of alkali metal halides, zirconium, hafnium and uranium. Ural State Technical University, 2001. | ---- | ---- | ---- | ---- | ---- | ---- | ---- | ---- | ---- | ---- | ---- | ---- | ---- | -------- | ---- | ----
UCl3-UCl4 | 372.7503 | 0.2-0.8 | 845 | 5* | MSTDB-TC | ---- | ---- | ---- | 5.46E+00 | 2.03E-03 | 858-956 | 5 | Katyshev, Sergey Filippovich. Properties of molten mixtures of alkali metal halides, zirconium, hafnium and uranium. Ural State Technical University, 2001. | ---- | ---- | -2.16 | 2.71E+03 | 0.00E+00 | 969-1068 | 15* | Katyshev, Sergey Filippovich. Properties of molten mixtures of alkali metal halides, zirconium, hafnium and uranium. Ural State Technical University, 2001. | ---- | ---- | ---- | ---- | ---- | ---- | ---- | ---- | ---- | ---- | ---- | ---- | ---- | -------- | ---- | ----
UCl3-UCl4 | 370.9777 | 0.25-0.75 | 837 | 5* | MSTDB-TC | ---- | ---- | ---- | 5.83E+00 | 2.27E-03 | 957-1049 | 5 | Katyshev, Sergey Filippovich. Properties of molten mixtures of alkali metal halides, zirconium, hafnium and uranium. Ural State Technical University, 2001. | ---- | ---- | ---- | ---- | ---- | ---- | ---- | ---- | ---- | ---- | ---- | ---- | ---- | ---- | ---- | ---- | ---- | ---- | ---- | ---- | ---- | -------- | ---- | ----
UCl3-UCl4 | 369.205 | 0.3-0.7 | 837 | 5* | MSTDB-TC | ---- | ---- | ---- | ---- | ---- | ---- | ---- | ---- | ---- | ---- | -2.07 | 2.67E+03 | 0.00E+00 | 945-1097 | 15* | Katyshev, Sergey Filippovich. Properties of molten mixtures of alkali metal halides, zirconium, hafnium and uranium. Ural State Technical University, 2001. | ---- | ---- | ---- | ---- | ---- | ---- | ---- | ---- | ---- | ---- | ---- | ---- | ---- | -------- | ---- | ----
UCl3-UCl4 | 365.6597 | 0.4-0.6 | 893 | 5* | MSTDB-TC | ---- | ---- | ---- | 5.70E+00 | 1.98E-03 | 949-1012 | 5 | Katyshev, Sergey Filippovich. Properties of molten mixtures of alkali metal halides, zirconium, hafnium and uranium. Ural State Technical University, 2001. | ---- | ---- | ---- | ---- | ---- | ---- | ---- | ---- | ---- | ---- | ---- | ---- | ---- | ---- | ---- | ---- | ---- | ---- | ---- | ---- | ---- | -------- | ---- | ----
UCl3-UCl4 | 364.2416 | 0.44-0.56 | 921 | 5* | MSTDB-TC | ---- | ---- | ---- | ---- | ---- | ---- | ---- | ---- | ---- | ---- | -1.93 | 2.67E+03 | 0.00E+00 | 1055-1136 | 15* | Katyshev, Sergey Filippovich. Properties of molten mixtures of alkali metal halides, zirconium, hafnium and uranium. Ural State Technical University, 2001. | ---- | ---- | ---- | ---- | ---- | ---- | ---- | ---- | ---- | ---- | ---- | ---- | ---- | -------- | ---- | ----
UCl3-UCl4 | 362.1144 | 0.5-0.5 | 958 | 5* | MSTDB-TC | ---- | ---- | ---- | 6.16E+00 | 2.20E-03 | 960-1117 | 5 | Katyshev, Sergey Filippovich. Properties of molten mixtures of alkali metal halides, zirconium, hafnium and uranium. Ural State Technical University, 2001. | ---- | ---- | -1.86 | 2.62E+03 | 0.00E+00 | 1063-1156 | 15* | Katyshev, Sergey Filippovich. Properties of molten mixtures of alkali metal halides, zirconium, hafnium and uranium. Ural State Technical University, 2001. | ---- | ---- | ---- | ---- | ---- | ---- | ---- | ---- | ---- | ---- | ---- | ---- | ---- | -------- | ---- | ----
UCl3-UCl4 | 360.3418 | 0.55-0.45 | 984 | 5* | MSTDB-TC | ---- | ---- | ---- | 6.36E+00 | 2.27E-03 | 1007-1105 | 5 | Katyshev, Sergey Filippovich. Properties of molten mixtures of alkali metal halides, zirconium, hafnium and uranium. Ural State Technical University, 2001. | ---- | ---- | ---- | ---- | ---- | ---- | ---- | ---- | ---- | ---- | ---- | ---- | ---- | ---- | ---- | ---- | ---- | ---- | ---- | ---- | ---- | -------- | ---- | ----
UCl3-UCl4 | 358.5691 | 0.6-0.4 | 1005 | 5* | MSTDB-TC | ---- | ---- | ---- | 6.31E+00 | 2.15E-03 | 1023-1186 | 5 | Katyshev, Sergey Filippovich. Properties of molten mixtures of alkali metal halides, zirconium, hafnium and uranium. Ural State Technical University, 2001. | ---- | ---- | -1.7 | 2.51E+03 | 0.00E+00 | 1071-1132 | 15* | Katyshev, Sergey Filippovich. Properties of molten mixtures of alkali metal halides, zirconium, hafnium and uranium. Ural State Technical University, 2001. | ---- | ---- | ---- | ---- | ---- | ---- | ---- | ---- | ---- | ---- | ---- | ---- | ---- | -------- | ---- | ----
UCl3-UCl4 | 357.8601 | 0.62-0.38 | 1012 | 5* | MSTDB-TC | ---- | ---- | ---- | ---- | ---- | ---- | ---- | ---- | ---- | ---- | -1.83 | 2.68E+03 | 0.00E+00 | 1091-1167 | 15* | Katyshev, Sergey Filippovich. Properties of molten mixtures of alkali metal halides, zirconium, hafnium and uranium. Ural State Technical University, 2001. | ---- | ---- | ---- | ---- | ---- | ---- | ---- | ---- | ---- | ---- | ---- | ---- | ---- | -------- | ---- | ----
UCl3-UCl4 | 355.0238 | 0.7-0.3 | 1039 | 5* | MSTDB-TC | ---- | ---- | ---- | 6.21E+00 | 1.89E-03 | 1084-1180 | 5 | Katyshev, Sergey Filippovich. Properties of molten mixtures of alkali metal halides, zirconium, hafnium and uranium. Ural State Technical University, 2001. | ---- | ---- | -1.5 | 2.33E+03 | 0.00E+00 | 1092-1187 | 15* | Katyshev, Sergey Filippovich. Properties of molten mixtures of alkali metal halides, zirconium, hafnium and uranium. Ural State Technical University, 2001. | ---- | ---- | ---- | ---- | ---- | ---- | ---- | ---- | ---- | ---- | ---- | ---- | ---- | -------- | ---- | ----
UCl3-UCl4 | 353.2512 | 0.75-0.25 | 1053 | 5* | MSTDB-TC | ---- | ---- | ---- | ---- | ---- | ---- | ---- | ---- | ---- | ---- | -1.51 | 2.32E+03 | 0.00E+00 | 1102-1215 | 15* | Katyshev, Sergey Filippovich. Properties of molten mixtures of alkali metal halides, zirconium, hafnium and uranium. Ural State Technical University, 2001. | ---- | ---- | ---- | ---- | ---- | ---- | ---- | ---- | ---- | ---- | ---- | ---- | ---- | -------- | ---- | ----
UCl3-UCl4 | 351.4785 | 0.8-0.2 | 1066 | 5* | MSTDB-TC | ---- | ---- | ---- | 6.26E+00 | 1.67E-03 | 1090-1203 | 5 | Katyshev, Sergey Filippovich. Properties of molten mixtures of alkali metal halides, zirconium, hafnium and uranium. Ural State Technical University, 2001. | ---- | ---- | -1.45 | 2.29E+03 | 0.00E+00 | 1117-1202 | 15* | Katyshev, Sergey Filippovich. Properties of molten mixtures of alkali metal halides, zirconium, hafnium and uranium. Ural State Technical University, 2001. | ---- | ---- | ---- | ---- | ---- | ---- | ---- | ---- | ---- | ---- | ---- | ---- | ---- | -------- | ---- | ----
UCl3-UCl4 | 349.7059 | 0.85-0.15 | 1079 | 5* | MSTDB-TC | ---- | ---- | ---- | 6.30E+00 | 1.61E-03 | 1105-1207 | 5 | Katyshev, Sergey Filippovich. Properties of molten mixtures of alkali metal halides, zirconium, hafnium and uranium. Ural State Technical University, 2001. | ---- | ---- | -1.05 | 1.79E+03 | 0.00E+00 | 1113-1181 | 15* | Katyshev, Sergey Filippovich. Properties of molten mixtures of alkali metal halides, zirconium, hafnium and uranium. Ural State Technical University, 2001. | ---- | ---- | ---- | ---- | ---- | ---- | ---- | ---- | ---- | ---- | ---- | ---- | ---- | -------- | ---- | ----
UCl3-UCl4 | 348.9968 | 0.87-0.13 | 1083 | 5* | MSTDB-TC | ---- | ---- | ---- | 6.42E+00 | 1.62E-03 | 1134-1219 | 5 | Katyshev, Sergey Filippovich. Properties of molten mixtures of alkali metal halides, zirconium, hafnium and uranium. Ural State Technical University, 2001. | ---- | ---- | ---- | ---- | ---- | ---- | ---- | ---- | ---- | ---- | ---- | ---- | ---- | ---- | ---- | ---- | ---- | ---- | ---- | ---- | ---- | -------- | ---- | ----
UCl4 | 379.8409 | Pure Salt | 861 | 5 | Johnson, O.; Butler, T.; Powell, J.; Nottorf, R. A summary of the properties, preparation, and purification of the anhydrous chlorides and bromides of uranium. Part A, Uranium chlorides. Part B, Uranium bromides. U.S. Atomic Energy Commission. 1944. | 1075 | ---- | Johnson, O.; Butler, T.; Powell, J.; Nottorf, R. A summary of the properties, preparation, and purification of the anhydrous chlorides and bromides of uranium. Part A, Uranium chlorides. Part B, Uranium bromides. U.S. Atomic Energy Commission. 1944. | 5.63E+00 | 2.29E-03 | 891-968 | 5 | Katyshev, S. F.; Desyatnik, V. N. Density and Surface Tension of Uranium Tetrachloride Melts with Magnesium and Calcium Chlorides. Sov. At. Energy 1981, 51 (6), 810-812. https://doi.org/10.1007/BF01121688. | 3.46E-03 | 5.07E+04 | ---- | ---- | ---- | 870-1003 | 15* | Katyshev, S. F., Yu F. Chervinskii, and V. N. Desyatnik. "Density and viscosity of fused mixtures of uranium chlorides and potassium chloride." Soviet Atomic Energy 53(2) (1982): 565-566. | ---- | ---- | ---- | ---- | ---- | ---- | ---- | ---- | ---- | ---- | ---- | 139.35 | 0.11 | 1806 | 5 | Bogacz, Aleksander; Ziolek, Bozena; "Electrical Conductivities, Densities, and Surface Tensions of Molten Salts in the System LiCl-UCl4", Roczniki Chemii Ann. Soc. Chim. Polonorum 44, 857 (1970)
UF3 | 295.0241 | Pure Salt | 1768.2 | 20 | DEye, R. W. M.; Martin, F. S. 349. The Barium Fluoride-Uranium Trifluoride System. J. Chem. Soc. 1957, No. 0, 1847-1851. https://doi.org/10.1039/JR9570001847. | 2550 | ---- | Glushko, V. P. Thermicheskie Konstanty Veshchestv; 1994. | ---- | ---- | ---- | ---- | ---- | ---- | ---- | ---- | ---- | ---- | ---- | ---- | ---- | ---- | ---- | ---- | ---- | ---- | 130 | ---- | ---- | ---- | ---- | Beilmann, M.; Benes, O.; Konings, R. J. M.; Fanghanel, T. Thermodynamic Assessment of the (LiF+UF3) and (NaF+UF3) Systems. J. Chem. Thermodyn. 2013a, 57, 22-31. https://doi.org/10.1016/j.jct.2012.08.001. | ---- | ---- | -------- | ---- | ----
UF4 | 314.0225 | Pure Salt | 1309 | 2 | Langer, S.; Blankenship, F. F. The Vapour Pressure of Uranium Tetrafluoride. J. Inorg. Nucl. Chem. 1960, 14 (1-2), 26-31. https://doi.org/10.1016/0022-1902(60)80194-7. | 1723 | ---- | Langer, S.; Blankenship, F. F. The Vapour Pressure of Uranium Tetrafluoride. J. Inorg. Nucl. Chem. 1960, 14 (1-2), 26-31. https://doi.org/10.1016/0022-1902(60)80194-7. | 7.78E+00 | 9.92E-04 | 1309-1614 | 3 | Kirshenbaum, A. D.; Cahill, J. A. The Density of Molten Thorium and Uranium Tetrafluorides. J. Inorg. Nucl. Chem. 1961, 19 (1-2), 65-68. https://doi.org/10.1016/0022-1902(61)80047-X. | ---- | ---- | 1.14E+01 | -35400 | 2.77E+07 | 1338-1618 | 10 | Kulifeev, V. K.; Panchishnyi, V. I.; Stanolevich, G. P. DENSITY, VISCOSITY, AND SURFACE TENSION OF URANIUM TETRAFLUORIDE. 1971. | ---- | ---- | ---- | ---- | ---- | 174.74 | ---- | ---- | ---- | ---- | Capelli, Elisa, O. Benes, and R. J. M. Konings. "Thermodynamic assessment of the LiF-ThF4-PuF3-UF4 system." Journal of Nuclear Materials 462 (2015): 43-53. https://doi.org/10.1016/j.jnucmat.2015.03.042. | 446.89 | 0.19 | 3026 | 3 | A.D. Kirshenbaum, J.A. Cahill, J. Phys. Chem., 70 (1966), 3037
ZrCl4 | 233.036 | Pure Salt | 710^ | 2 | Rahlfs, O.; Fischer, W.; Uber thermische Eigenschaften von Halogeniden. 6. Dampfdrucke und Dampfdichten von Beryllium- und Zirkonium-Halogeniden. Zeitschrift for Anorg. und Allg. Chemie. 1933, 211 (4), 349-367. | 604s | ---- | Rahlfs, O.; Fischer, W.; Uber thermische Eigenschaften von Halogeniden. 6. Dampfdrucke und Dampfdichten von Beryllium- und Zirkonium-Halogeniden. Zeitschrift for Anorg. und Allg. Chemie. 1933, 211 (4), 349-367. | 6.94E+00 | 7.47E-03 | 710-765 | 1 | Nisel'son, L. A.; Sokolova, T. D. Russ. J. Inorg. Chem. 1962, 7, 1382. | 5.10E-07 | 8.01E+04 | ---- | ---- | ---- | 710-760 | 2 | Nisel'son, L.A.; Stolyarov, V.I.; Sokolova, T.D. Some Properties of Liquid Zirconium Tetrachloride. Russ. J. Phys. Chem. 1965, 39, 1614. | ---- | ---- | ---- | ---- | ---- | ---- | ---- | ---- | ---- | ---- | ---- | ---- | ---- | -------- | ---- | ----
ZrF4 | 167.2176 | Pure Salt | 1191^ | ---- | Sense, K.A.; Bowman, R.E.; Stone, R.W.; Snyder, M. J.; Filbert Jr., R.B. Vapor pressures of the sodium fluoride-zirconium fluoride system and derived information. Batelle Memorial Institute. 1956. | 1173s | ---- | Sense, K.A.; Bowman, R.E.; Stone, R.W.; Snyder, M. J.; Filbert Jr., R.B. Vapor pressures of the sodium fluoride-zirconium fluoride system and derived information. Batelle Memorial Institute. 1956. | 5.36E+00 | 1.23E-03 | 1200-1280 | 5 | Artemov, V. V.; Katyshev, S. F.; Desyatnik, V. N. Density and Surface Tension of Sodium Halide Melts with Zirconium and Hafnium Tetrafluorides. Zhurnal Fiz. Khimii. 1990, 64 (4), 1113-1115. | ---- | ---- | ---- | ---- | ---- | ---- | ---- | ---- | ---- | ---- | ---- | ---- | ---- | ---- | ---- | ---- | ---- | ---- | ---- | 162.91 | 0.08 | 2480 | 1.5 | S.F. Katyshev, V.N. Desyatnik, Density and Surface Tension of NaF-NaCl-ZrF4 Melts, Atomic Energy vol. 84 no. 1 (1998)
RbCl | ---- | Pure Salt | 993 | 20 | MSTDB-TC | ---- | ---- | ---- | ---- | ---- | ---- | ---- | ---- | ---- | ---- | ---- | ---- | ---- | ---- | ---- | ---- | ---- | ---- | ---- | ---- | ---- | ---- | ---- | ---- | ---- | ---- | ---- | 167.28 | 0.07 | 2175 | 0.8 | Sato, Yuzuru; Ejima, Tatsuhiko; Fukasawa, Mikio; Abe, Kenji; "Surface Tensions of Molten Alkali-Metal Halides", J. Phys. Chem., 94(5), pp. 1991-1996 (1990)
CsCl | ---- | Pure Salt | 920 | 20 | MSTDB-TC | ---- | ---- | ---- | ---- | ---- | ---- | ---- | ---- | ---- | ---- | ---- | ---- | ---- | ---- | ---- | ---- | ---- | ---- | ---- | ---- | ---- | ---- | ---- | ---- | ---- | ---- | ---- | 150.83 | 0.07 | 2106 | 0.8 | Sato, Yuzuru; Ejima, Tatsuhiko; Fukasawa, Mikio; Abe, Kenji; "Surface Tensions of Molten Alkali-Metal Halides", J. Phys. Chem., 94(5), pp. 1991-1996 (1990)
BaCl2 | ---- | Pure Salt | 1235 | 20 | MSTDB-TC | ---- | ---- | ---- | ---- | ---- | ---- | ---- | ---- | ---- | ---- | ---- | ---- | ---- | ---- | ---- | ---- | ---- | ---- | ---- | ---- | ---- | ---- | ---- | ---- | ---- | ---- | ---- | 263.14 | 0.08 | 2568 | 2.5 | Peake, J.S.; Bothwell, M.R. "The Surface Tensions and their Temperature Coefficients of Molten Mixtures of Potassium Chloride and Barium Chloride" Journal of the American Chemical Society, vol. 76, no. 10, pp. 2656 (1954)
PrCl3 | ---- | Pure Salt | ---- | ---- | ---- | ---- | ---- | ---- | ---- | ---- | ---- | ---- | ---- | ---- | ---- | ---- | ---- | ---- | ---- | ---- | ---- | ---- | ---- | ---- | ---- | ---- | ---- | ---- | ---- | ---- | ---- | ---- | 149.66 | 0.04 | 2302 | 1.15 | Igarashi, K.; Mochinaga, J.; Ueda, S. "Surface Tensions of Several Rare-Earth Chlorides and Binary NaCl-YCl3 System in Molten State" Bulletin of the Chemical Society of Japan, vol. 51, no. 5, pp. 1551-1552 (1978)
RbF | ---- | Pure Salt | ---- | ---- | ---- | ---- | ---- | ---- | ---- | ---- | ---- | ---- | ---- | ---- | ---- | ---- | ---- | ---- | ---- | ---- | ---- | ---- | ---- | ---- | ---- | ---- | ---- | ---- | ---- | ---- | ---- | ---- | 218.22 | 0.09 | 2435 | 1.2 | F.M. Jaeger, "Uber die Temperaturabhangigkeit der Molekularen Freien Oberflachenenergie von Flossigkeiten im Temperaturbereich von -80 bis + 1650C," Zeitschrift for Anorganische und Allgemeine Chemie, vol. 101, no. 1, pp. 1-214 (1917) doi: 10.1002/zaac.19171010102
CsF | ---- | Pure Salt | 973 | 20 | MSTDB-TC | ---- | ---- | ---- | ---- | ---- | ---- | ---- | ---- | ---- | ---- | ---- | ---- | ---- | ---- | ---- | ---- | ---- | ---- | ---- | ---- | ---- | ---- | ---- | ---- | ---- | ---- | ---- | 173.36 | 0.07 | 2369 | 1.2 | F.M. Jaeger, "Uber die Temperaturabhangigkeit der Molekularen Freien Oberflachenenergie von Flossigkeiten im Temperaturbereich von -80 bis + 1650C," Zeitschrift for Anorganische und Allgemeine Chemie, vol. 101, no. 1, pp. 1-214 (1917) doi: 10.1002/zaac.19171010102
BaF2 | ---- | Pure Salt | 1641 | 20 | MSTDB-TC | ---- | ---- | ---- | ---- | ---- | ---- | ---- | ---- | ---- | ---- | ---- | ---- | ---- | ---- | ---- | ---- | ---- | ---- | ---- | ---- | ---- | ---- | ---- | ---- | ---- | ---- | ---- | 379.4 | 0.09 | 3421 | 1.16 | S. Hara, K. Ogino, ISIJ International, vol. 29, no. 6, pp. 477-485 (1989)
UF6 | ---- | Pure Salt | 290 | 20 | MSTDB-TC | ---- | ---- | ---- | ---- | ---- | ---- | ---- | ---- | ---- | ---- | ---- | ---- | ---- | ---- | ---- | ---- | ---- | ---- | ---- | ---- | ---- | ---- | ---- | ---- | ---- | ---- | ---- | 70.91 | 0.16 | 684 | 20 | Priest, H.F., "Measurement of the Surface Tension of UF6 at Two Temperatures", USAEC TID 5290, Book 2, p. 722-725 (1958)
CaCl2-NaCl | ---- | 0.9-0.1 | 1009 | 20 | MSTDB-TC | ---- | ---- | ---- | ---- | ---- | ---- | ---- | ---- | ---- | ---- | ---- | ---- | ---- | ---- | ---- | ---- | ---- | ---- | ---- | ---- | ---- | ---- | ---- | ---- | ---- | ---- | ---- | 192.36 | 0.05 | 2307 | 8 | K. Igarashi, Y. Iwadate, J. Mochinaga "Surface Tensions of Molten Binary CaCl2-NaCl, LaCl3-NaCl, and LaCl3-CaCl2 and Ternary LaCl3-CaCl2-NaCl Systems" Zeitschrift for Naturforschung, 42a, pp. 853-857 (1987)
LaCl3-NaCl | ---- | 0.9-0.1 | 1107 | 20 | MSTDB-TC | ---- | ---- | ---- | ---- | ---- | ---- | ---- | ---- | ---- | ---- | ---- | ---- | ---- | ---- | ---- | ---- | ---- | ---- | ---- | ---- | ---- | ---- | ---- | ---- | ---- | ---- | ---- | 160.89 | 0.04 | 2365 | 8 | K. Igarashi, Y. Iwadate, J. Mochinaga "Surface Tensions of Molten Binary CaCl2-NaCl, LaCl3-NaCl, and LaCl3-CaCl2 and Ternary LaCl3-CaCl2-NaCl Systems" Zeitschrift for Naturforschung, 42a, pp. 853-857 (1987)
NaCl-PrCl3 | ---- | 0.138-0.862 | ---- | ---- | ---- | ---- | ---- | ---- | ---- | ---- | ---- | ---- | ---- | ---- | ---- | ---- | ---- | ---- | ---- | ---- | ---- | ---- | ---- | ---- | ---- | ---- | ---- | ---- | ---- | ---- | ---- | ---- | 177.31 | 0.07 | 2331 | 6.5 | K. Igarashi, J. Mochinaga "Surface Tensions of Molten binary PrCl3-NaCl, PrCl3-KCl, and PrCl3-CaCl2 Systems" Bulletin of the Chemical Society of Japan, vol. 60, no. 11, pp. 4151-4153 (1987)
KCl-PrCl3 | ---- | 0.14-0.86 | ---- | ---- | ---- | ---- | ---- | ---- | ---- | ---- | ---- | ---- | ---- | ---- | ---- | ---- | ---- | ---- | ---- | ---- | ---- | ---- | ---- | ---- | ---- | ---- | ---- | ---- | ---- | ---- | ---- | ---- | 140.78 | 0.04 | 2379 | 5 | K. Igarashi, J. Mochinaga "Surface Tensions of Molten binary PrCl3-NaCl, PrCl3-KCl, and PrCl3-CaCl2 Systems" Bulletin of the Chemical Society of Japan, vol. 60, no. 11, pp. 4151-4153 (1987)
CaCl2-LaCl3 | ---- | 0.17-0.83 | 1098 | 20 | MSTDB-TC | ---- | ---- | ---- | ---- | ---- | ---- | ---- | ---- | ---- | ---- | ---- | ---- | ---- | ---- | ---- | ---- | ---- | ---- | ---- | ---- | ---- | ---- | ---- | ---- | ---- | ---- | ---- | 168.64 | 0.05 | 2404 | 12 | K. Igarashi, Y. Iwadate, J. Mochinaga "Surface Tensions of Molten Binary CaCl2-NaCl, LaCl3-NaCl, and LaCl3-CaCl2 and Ternary LaCl3-CaCl2-NaCl Systems" Zeitschrift for Naturforschung, 42a, pp. 853-857 (1987)
CaCl2-PrCl3 | ---- | 0.14-0.86 | ---- | ---- | ---- | ---- | ---- | ---- | ---- | ---- | ---- | ---- | ---- | ---- | ---- | ---- | ---- | ---- | ---- | ---- | ---- | ---- | ---- | ---- | ---- | ---- | ---- | ---- | ---- | ---- | ---- | ---- | 148.6 | 0.04 | 2326 | 9 | K. Igarashi, J. Mochinaga "Surface Tensions of Molten binary PrCl3-NaCl, PrCl3-KCl, and PrCl3-CaCl2 Systems" Bulletin of the Chemical Society of Japan, vol. 60, no. 11, pp. 4151-4153 (1987)
MgCl2-UCl4 | ---- | 0.148-0.852 | 844 | 20 | MSTDB-TC | ---- | ---- | ---- | ---- | ---- | ---- | ---- | ---- | ---- | ---- | ---- | ---- | ---- | ---- | ---- | ---- | ---- | ---- | ---- | ---- | ---- | ---- | ---- | ---- | ---- | ---- | ---- | 86.67 | 0.05 | 1841 | 1.5 | S.F. Katyshev, V.N. Desyatnik, "Density and Surface Tension of Uranium Tetrachloride Melts with Magnesium and Calcium Chlorides" Atomnaya Energiya, vol. 51, no. 6, pp. 392-393 (1981)
CaCl2-UCl4 | ---- | 0.143-0.857 | 844 | 20 | MSTDB-TC | ---- | ---- | ---- | ---- | ---- | ---- | ---- | ---- | ---- | ---- | ---- | ---- | ---- | ---- | ---- | ---- | ---- | ---- | ---- | ---- | ---- | ---- | ---- | ---- | ---- | ---- | ---- | 103.71 | 0.07 | 1838 | 1.5 | S.F. Katyshev, V.N. Desyatnik, "Density and Surface Tension of Uranium Tetrachloride Melts with Magnesium and Calcium Chlorides" Atomnaya Energiya, vol. 51, no. 6, pp. 392-393 (1981)
CaCl2-LaCl3-NaCl | ---- | 0.081-0.893-0.026 | 1110 | 20 | MSTDB-TC | ---- | ---- | ---- | ---- | ---- | ---- | ---- | ---- | ---- | ---- | ---- | ---- | ---- | ---- | ---- | ---- | ---- | ---- | ---- | ---- | ---- | ---- | ---- | ---- | ---- | ---- | ---- | 154.63 | 0.04 | 2373 | 8 | K. Igarashi, Y. Iwadate, J. Mochinaga "Surface Tensions of Molten Binary CaCl2-NaCl, LaCl3-NaCl, and LaCl3-CaCl2 and Ternary LaCl3-CaCl2-NaCl Systems" Zeitschrift for Naturforschung, 42a, pp. 853-857 (1987)
CaF2-LiF-NaF | ---- | 0.11-0.53-0.36 | ---- | ---- | ---- | ---- | ---- | ---- | ---- | ---- | ---- | ---- | ---- | ---- | ---- | ---- | ---- | ---- | ---- | ---- | ---- | ---- | ---- | ---- | ---- | ---- | ---- | ---- | ---- | ---- | ---- | ---- | 340.62 | 0.11 | 2229 | 6 | G.W. Mellors, S. Senderoff, "The Density and Surface Tension of Molten Fluorides" Proceedings of the First Australian Conference on Electrochemistry, pp. 578-598 (1965)
KF-LiF-ZrF4 | ---- | 0.225-0.225-0.55 | 1071 | 20 | MSTDB-TC | ---- | ---- | ---- | ---- | ---- | ---- | ---- | ---- | ---- | ---- | ---- | ---- | ---- | ---- | ---- | ---- | ---- | ---- | ---- | ---- | ---- | ---- | ---- | ---- | ---- | ---- | ---- | 183.3 | 0.09 | 2220 | 6 | G.W. Mellors, S. Senderoff, "The Density and Surface Tension of Molten Fluorides" Proceedings of the First Australian Conference on Electrochemistry, pp. 578-598 (1965)
BeF2-NaF-ThF4-UF4 | ---- | 0.24-0.288-0.072-0.4 | 1032 | 20 | MSTDB-TC | ---- | ---- | ---- | ---- | ---- | ---- | ---- | ---- | ---- | ---- | ---- | ---- | ---- | ---- | ---- | ---- | ---- | ---- | ---- | ---- | ---- | ---- | ---- | ---- | ---- | ---- | ---- | 280.6 | 0.13 | 2130 | 10 | A.A. Klimenkov, N.N. Kurbatov, S.P. Raspopin, Yu.F. Chervinskii, "Density and Surface Tension of the Fluorides of Sodium, Beryllium, Thorium, and Uranium in the Molten State" Atomnaya Energiya (translated), vol. 62, no. 2, pp. 119-120 (1987)