## MATLAB
46-12-42 | Density (g/cm3) | K (kbar) | K (MPa) | K (GPa) | β (1/kbar) | β (1/GPa) | V0 (A3) | E0 (eV) | KE (eV) | Total E (eV) | E(eV)/molecule | Cp |  | α | 0.5081039
900 | 1.94536 | 74.08556 | 7408.556 | 7.408556 | 0.01349791 | 0.1349791 | 1764.65 | -285.5596 | 11.6334 | -273.9262 | -5.711191 | eV/K | 0.03503597 | 0.0002879347
1000 | 1.89744 | 81.46537 | 8146.537 | 8.146537 | 0.01227515 | 0.1227515 | 1809.216 | -283.2376 | 12.926 | -270.3116 | -5.664752 | eV/molecules K | 0.0007007195 | 0.000280842
1100 | 1.830631 | 78.08066 | 7808.066 | 7.808066 | 0.01280727 | 0.1280727 | 1875.244 | -280.7298 | 14.2186 | -266.5112 | -5.614596 | J/mol K | 67.61352 | 0.0002709535
1200 | 1.793376 | 93.37093 | 9337.093 | 9.337093 | 0.01070997 | 0.1070997 | 1914.199 | -278.6473 | 15.5112 | -263.1361 | -5.572946 |  |  | 0.0002654394
1300 | 1.745937 | 55.15526 | 5515.526 | 5.515526 | 0.01813064 | 0.1813064 | 1966.21 | -276.7997 | 16.8038 | -259.9959 | -5.535994 |  |  | 0.0002584179
16-42-42 | Density (g/cm3) | K (kbar) | K (Mpa) | K (GPa) | β (1/kbar) | β (1/GPa) | V0 (A3) | E0 (eV) | KE (eV) | Total E (eV) | E(eV)/molecule | Cp |  | α | 0.5162454
900 | 1.972596 | 62.76647 | 6276.647 | 6.276647 | 0.01593207 | 0.1593207 | 1942.252 | -248.1574 | 11.6334 | -236.524 | -4.963148 | eV/K | 0.03461744 | 0.0002657973
1000 | 1.945219 | 82.78641 | 8278.641 | 8.278641 | 0.01207928 | 0.1207928 | 1969.588 | -246.216 | 12.926 | -233.29 | -4.92432 | eV/molecules K | 0.0006923488 | 0.0002621083
1100 | 1.886823 | 63.99706 | 6399.706 | 6.399706 | 0.01562572 | 0.1562572 | 2030.546 | -243.8204 | 14.2186 | -229.6018 | -4.876408 | J/mol K | 66.80582 | 0.0002542397
1200 | 1.83808 | 69.7145 | 6971.45 | 6.97145 | 0.01434422 | 0.1434422 | 2084.393 | -241.7441 | 15.5112 | -226.2329 | -4.834882 |  |  | 0.0002476718
1300 | 1.787834 | 61.95874 | 6195.874 | 6.195874 | 0.01613977 | 0.1613977 | 2142.973 | -239.5476 | 16.8038 | -222.7438 | -4.790952 |  |  | 0.0002409015
32-34-34 | Density (g/cm3) | K (kbar) | K (Mpa) | K (GPa) | β (1/kbar) | β (1/GPa) | V0 (A3) | E0 (eV) | KE (eV) | Total E (eV) | E(eV)/molecule | Cp |  | α | 0.5432616
900 | 2.037496 | 116.6927 | 11669.27 | 11.66927 | 0.008569518 | 0.08569518 | 1723.959 | -271.1114 | 11.6334 | -259.478 | -5.422227 | eV/K | 0.03662543 | 0.0003151244
1000 | 1.993553 | 118.7175 | 11871.75 | 11.87175 | 0.008423361 | 0.08423361 | 1761.959 | -269.0467 | 12.926 | -256.1207 | -5.380933 | eV/molecules K | 0.0007325085 | 0.0003083281
1100 | 1.911648 | 76.80914 | 7680.914 | 7.680914 | 0.01301928 | 0.1301928 | 1837.451 | -265.9143 | 14.2186 | -251.6957 | -5.318287 | J/mol K | 70.68089 | 0.0002956604
1200 | 1.87053 | 60.95032 | 6095.032 | 6.095032 | 0.0164068 | 0.164068 | 1877.842 | -263.6618 | 15.5112 | -248.1506 | -5.273236 |  |  | 0.000289301
1300 | 1.812795 | 78.96804 | 7896.804 | 7.896804 | 0.01266335 | 0.1266335 | 1937.649 | -261.9541 | 16.8038 | -245.1503 | -5.239082 |  |  | 0.0002803715
42-42-16 | Density (g/cm3) | K (kbar) | K (Mpa) | K (GPa) | β (1/kbar) | β (1/GPa) | V0 (A3) | E0 (eV) | KE (eV) | Total E (eV) | E(eV)/molecule | Cp |  | α | 0.4551379
900 | 2.019336 | 93.44205 | 9344.205 | 9.344205 | 0.01070182 | 0.1070182 | 1555.323 | -284.5886 | 11.6334 | -272.9552 | -5.691773 | eV/K | 0.03540889 | 0.0002926323
1000 | 1.959277 | 91.76489 | 9176.489 | 9.176489 | 0.01089741 | 0.1089741 | 1603 | -282.4385 | 12.926 | -269.5125 | -5.648769 | eV/molecules K | 0.0007081778 | 0.0002839288
1100 | 1.86697 | 84.18251 | 8418.251 | 8.418251 | 0.01187895 | 0.1187895 | 1682.255 | -279.0481 | 14.2186 | -264.8295 | -5.580962 | J/mol K | 68.33319 | 0.0002705522
1200 | 1.851504 | 74.02386 | 7402.386 | 7.402386 | 0.01350916 | 0.1350916 | 1696.308 | -277.8201 | 15.5112 | -262.3089 | -5.556403 |  |  | 0.0002683109
1300 | 1.808923 | 72.90352 | 7290.352 | 7.290352 | 0.01371676 | 0.1371676 | 1736.238 | -275.6564 | 16.8038 | -258.8526 | -5.513127 |  |  | 0.0002621402
61-39-0 | Vol fit | Lx | Density |  | Energy Fit | E/mol |  | Cp |  |  | Thermal expansion
1300 | 3003.036 | 14.42736 | 1.782143 |  | -599.9389 | -5.999389 |  | eV/K | 0.04352034 | -656.1866 | A3/K | 0.7207758 | 2070.536
1200 | 2946.334 | 14.33598 | 1.81644 |  | -603.4155 | -6.034155 |  | eV/molecules K | 0.0004352034 |  |  | 0.0002524448
1100 | 2855.181 | 14.18659 | 1.874431 |  | -608.4217 | -6.084217 |  | J/mol K | 41.99345
1000 | 2793.162 | 14.08311 | 1.916051 |  | -612.7769 | -6.127769
51-0-49 | Vol fit | Lx | Density |  | Energy Fit | E/mol |  | Cp |  |  | Thermal expansion
1300 | 4019.972 | 15.90039 | 1.721126 |  | -564.6436 | -5.646436 |  | eV/K | 0.04458786 | -622.7506 | A3/K | 1.079948 | 2608.24
1200 | 3889.784 | 15.72685 | 1.778731 |  | -569.1386 | -5.691386 |  | eV/molecules K | 0.0004458786 |  |  | 0.0002840792
1100 | 3801.572 | 15.60706 | 1.820005 |  | -574.3451 | -5.743451 |  | J/mol K | 43.02353
1000 | 3689.393 | 15.45201 | 1.875344 |  | -577.7707 | -5.777707
0-40-60 | Vol fit | Lx | Density |  | Energy Fit | E/mol |  | Cp |  |  | Thermal expansion
1300 | 4759.246 | 16.82078 | 1.799781 |  | -434.7226 | -4.347226 |  | eV/K | 0.04465087 | -492.6372 | A3/K | 1.306207 | 3061.427
1200 | 4635.6 | 16.67383 | 1.847787 |  | -438.5888 | -4.385888 |  | eV/molecules K | 0.0004465087 |  |  | 0.0002912029
1100 | 4485.555 | 16.49195 | 1.909596 |  | -444.0613 | -4.440613 |  | J/mol K | 43.08432
1000 | 4373.858 | 16.35391 | 1.958363 |  | -447.782 | -4.47782
100-0-0 | Vol fit | Lx | Density |  | Energy Fit | E/mol |  | Cp |  |  | Thermal expansion
1300 | 2581.58 | 13.71814 | 1.671844 |  | -691.5463 | -6.915463 |  | eV/K | 0.04133593 | -745.416 | A3/K | 0.5710855 | 1838.13
1200 | 2521.353 | 13.61062 | 1.711779 |  | -696.0788 | -6.960788 |  | eV/molecules K | 0.0004133593 | -7.45416 |  | 0.0002314558
1100 | 2467.363 | 13.51277 | 1.749236 |  | -699.8135 | -6.998135 |  | J/mol K | 39.88569
0-100-0 | Vol fit | Lx | Density |  | Energy Fit | E/mol |  | Cp |  |  | Thermal expansion
1300 | 3732.656 | 15.51217 | 1.867839 |  | -449.4811 | -4.494811 |  | eV/K | 0.04596748 | -509.4889 | A3/K | 1.059089 | 2350.048
1200 | 3609.372 | 15.33948 | 1.931638 |  | -454.8283 | -4.548283 |  | eV/molecules K | 0.0004596748 |  |  | 0.0003008061
1100 | 3520.838 | 15.21302 | 1.98021 |  | -458.6746 | -4.586746 |  | J/mol K | 44.35474
0-0-100 | Vol fit | Lx | Density |  | Energy Fit | E/mol |  | Cp |  |  | Thermal expansion
1300 | 5447.688 | 17.5956 | 1.767355 |  | -423.6988 | -4.236988 |  | eV/K | 0.04345564 | -480.2562 | A3/K | 1.418657 | 3604.293
1200 | 5308.401 | 17.44434 | 1.813729 |  | -428.2395 | -4.282395 |  | eV/molecules K | 0.0004345564 |  |  | 0.000274723
1100 | 5163.956 | 17.28466 | 1.864462 |  | -432.3899 | -4.323899 |  | J/mol K | 41.93103

## Summary
Eutectic | Density (g/cm3) | K (kbar) | K (Mpa) | β (1/kbar) | β (1/GPa) | V0 (A3) | E0 (eV) | KE (eV) | Total E (eV) | E(eV)/molecule | Cp |  | α | 0.5081039
900 | 1.94536 | 74.08556 | 7408.556 | 0.01349791 | 0.1349791 | 1764.65 | -285.5596 | 11.6334 | -273.9262 | -5.711191 | eV/K | 0.03503597 | 0.0002879347
1000 | 1.89744 | 81.46537 | 8146.537 | 0.01227515 | 0.1227515 | 1809.216 | -283.2376 | 12.926 | -270.3116 | -5.664752 | eV/molecules K | 0.0007007195 | 0.000280842
1100 | 1.830631 | 78.08066 | 7808.066 | 0.01280727 | 0.1280727 | 1875.244 | -280.7298 | 14.2186 | -266.5112 | -5.614596 | J/mol K | 67.61352 | 0.0002709535
1200 | 1.793376 | 93.37093 | 9337.093 | 0.01070997 | 0.1070997 | 1914.199 | -278.6473 | 15.5112 | -263.1361 | -5.572946 |  |  | 0.0002654394
1300 | 1.745937 | 55.15526 | 5515.526 | 0.01813064 | 0.1813064 | 1966.21 | -276.7997 | 16.8038 | -259.9959 | -5.535994 |  |  | 0.0002584179
Low Li | Density (g/cm3) | K (kbar) | K (Mpa) | β (1/kbar) | β (1/GPa) | V0 (A3) | E0 (eV) | KE (eV) | Total E (eV) | E(eV)/molecule | Cp |  | α | 0.5162454
900 | 1.972596 | 62.76647 | 6276.647 | 0.01593207 | 0.1593207 | 1942.252 | -248.1574 | 11.6334 | -236.524 | -4.963148 | eV/K | 0.03461744 | 0.0002657973
1000 | 1.945219 | 82.78641 | 8278.641 | 0.01207928 | 0.1207928 | 1969.588 | -246.216 | 12.926 | -233.29 | -4.92432 | eV/molecules K | 0.0006923488 | 0.0002621083
1100 | 1.886823 | 63.99706 | 6399.706 | 0.01562572 | 0.1562572 | 2030.546 | -243.8204 | 14.2186 | -229.6018 | -4.876408 | J/mol K | 66.80582 | 0.0002542397
1200 | 1.83808 | 69.7145 | 6971.45 | 0.01434422 | 0.1434422 | 2084.393 | -241.7441 | 15.5112 | -226.2329 | -4.834882 |  |  | 0.0002476718
1300 | 1.787834 | 61.95874 | 6195.874 | 0.01613977 | 0.1613977 | 2142.973 | -239.5476 | 16.8038 | -222.7438 | -4.790952 |  |  | 0.0002409015
Middle | Density (g/cm3) | K (kbar) | K (Mpa) | β (1/kbar) | β (1/GPa) | V0 (A3) | E0 (eV) | KE (eV) | Total E (eV) | E(eV)/molecule | Cp |  | α | 0.5432616
900 | 2.037496 | 116.6927 | 11669.27 | 0.008569518 | 0.08569518 | 1723.959 | -271.1114 | 11.6334 | -259.478 | -5.422227 | eV/K | 0.03662543 | 0.0003151244
1000 | 1.993553 | 118.7175 | 11871.75 | 0.008423361 | 0.08423361 | 1761.959 | -269.0467 | 12.926 | -256.1207 | -5.380933 | eV/molecules K | 0.0007325085 | 0.0003083281
1100 | 1.911648 | 76.80914 | 7680.914 | 0.01301928 | 0.1301928 | 1837.451 | -265.9143 | 14.2186 | -251.6957 | -5.318287 | J/mol K | 70.68089 | 0.0002956604
1200 | 1.87053 | 60.95032 | 6095.032 | 0.0164068 | 0.164068 | 1877.842 | -263.6618 | 15.5112 | -248.1506 | -5.273236 |  |  | 0.000289301
1300 | 1.812795 | 78.96804 | 7896.804 | 0.01266335 | 0.1266335 | 1937.649 | -261.9541 | 16.8038 | -245.1503 | -5.239082 |  |  | 0.0002803715
Low K | Density (g/cm3) | K (kbar) | K (Mpa) | β (1/kbar) | β (1/GPa) | V0 (A3) | E0 (eV) | KE (eV) | Total E (eV) | E(eV)/molecule | Cp |  | α | 0.4551379
900 | 2.019336 | 93.44205 | 9344.205 | 0.01070182 | 0.1070182 | 1555.323 | -284.5886 | 11.6334 | -272.9552 | -5.691773 | eV/K | 0.03540889 | 0.0002926323
1000 | 1.959277 | 91.76489 | 9176.489 | 0.01089741 | 0.1089741 | 1603 | -282.4385 | 12.926 | -269.5125 | -5.648769 | eV/molecules K | 0.0007081778 | 0.0002839288
1100 | 1.86697 | 84.18251 | 8418.251 | 0.01187895 | 0.1187895 | 1682.255 | -279.0481 | 14.2186 | -264.8295 | -5.580962 | J/mol K | 68.33319 | 0.0002705522
1200 | 1.851504 | 74.02386 | 7402.386 | 0.01350916 | 0.1350916 | 1696.308 | -277.8201 | 15.5112 | -262.3089 | -5.556403 |  |  | 0.0002683109
1300 | 1.808923 | 72.90352 | 7290.352 | 0.01371676 | 0.1371676 | 1736.238 | -275.6564 | 16.8038 | -258.8526 | -5.513127 |  |  | 0.0002621402

## Beeler Data
Veronica
[7 empty] | temps | 900, 1000, 1100, 1200, 1300
0.40.60 | 0.40.60
|  | Vol fit | Lx | Density | Energy Fit | E/mol | Cp |  |  | Thermal expansion
| 1300 | 4759.246 | 16.82078 | 1.799781 | -434.7226 | -4.347226 | eV/K | 0.04465087 | -492.6372 | A3/K | 1.306207 | 3061.427
| 1200 | 4635.6 | 16.67383 | 1.847787 | -438.5888 | -4.385888 | eV/molecules K | 0.0004465087 |  |  | 0.0002912029
| 1100 | 4485.555 | 16.49195 | 1.909596 | -444.0613 | -4.440613 | J/mol K | 43.08432
| 1000 | 4373.858 | 16.35391 | 1.958363 | -447.782 | -4.47782
51.0.49 | 51.0.49
|  | Vol fit | Lx | Density | Energy Fit | E/mol | Cp |  |  | Thermal expansion
| 1300 | 4019.972 | 15.90039 | 1.721126 | -564.6436 | -5.646436 | eV/K | 0.04458786 | -622.7506 | A3/K | 1.079948 | 2608.24
| 1200 | 3889.784 | 15.72685 | 1.778731 | -569.1386 | -5.691386 | eV/molecules K | 0.0004458786 |  |  | 0.0002840792
| 1100 | 3801.572 | 15.60706 | 1.820005 | -574.3451 | -5.743451 | J/mol K | 43.02353
| 1000 | 3689.393 | 15.45201 | 1.875344 | -577.7707 | -5.777707
61.39.0 | 61.39.0
|  | Vol fit | Lx | Density | Energy Fit | E/mol | Cp |  |  | Thermal expansion
| 1300 | 3003.036 | 14.42736 | 1.782143 | -599.9389 | -5.999389 | eV/K | 0.04352034 | -656.1866 | A3/K | 0.7207758 | 2070.536
| 1200 | 2946.334 | 14.33598 | 1.81644 | -603.4155 | -6.034155 | eV/molecules K | 0.0004352034 |  |  | 0.0002524448
| 1100 | 2855.181 | 14.18659 | 1.874431 | -608.4217 | -6.084217 | J/mol K | 41.99345
| 1000 | 2793.162 | 14.08311 | 1.916051 | -612.7769 | -6.127769
100.0.0 | LiF
|  | Vol fit | Lx | Density | Energy Fit | E/mol | Cp |  |  | Thermal expansion
| 1300 | 2581.58 | 13.71814 | 1.671844 | -691.5463 | -6.915463 | eV/K | 0.04133593 | -745.416 | A3/K | 0.5710855 | 1838.13
| 1200 | 2521.353 | 13.61062 | 1.711779 | -696.0788 | -6.960788 | eV/molecules K | 0.0004133593 | -7.45416 |  | 0.0002314558
| 1100 | 2467.363 | 13.51277 | 1.749236 | -699.8135 | -6.998135 | J/mol K | 39.88569
0.100.0 | NaF
|  | Vol fit | Lx | Density | Energy Fit | E/mol | Cp |  |  | Thermal expansion
| 1300 | 3732.656 | 15.51217 | 1.867839 | -449.4811 | -4.494811 | eV/K | 0.04596748 | -509.4889 | A3/K | 1.059089 | 2350.048
| 1200 | 3609.372 | 15.33948 | 1.931638 | -454.8283 | -4.548283 | eV/molecules K | 0.0004596748 |  |  | 0.0003008061
| 1100 | 3520.838 | 15.21302 | 1.98021 | -458.6746 | -4.586746 | J/mol K | 44.35474
0.0.100 | KF
|  | Vol fit | Lx | Density | Energy Fit | E/mol | Cp |  |  | Thermal expansion
| 1300 | 5447.688 | 17.5956 | 1.767355 | -423.6988 | -4.236988 | eV/K | 0.04345564 | -480.2562 | A3/K | 1.418657 | 3604.293
| 1200 | 5308.401 | 17.44434 | 1.813729 | -428.2395 | -4.282395 | eV/molecules K | 0.0004345564 |  |  | 0.000274723
| 1100 | 5163.956 | 17.28466 | 1.864462 | -432.3899 | -4.323899 | J/mol K | 41.93103

## Progress
FLiNaK |  | Composition [Li-Na-K]
|  | 23-6-21 (eutectic) | 8-21-21 (Low Li) | 16-17-17 (midde) | 21-21-8 (Low K)
| 1300 | 1.75 | 1.79 | 1.81 | 1.809
Temp [K] | 1200 | 1.79 | 1.838 | 1.87 | 1.852
| 1100 | 1.83 | 1.87 | 1.91 | 1.867
| 1000 | 1.897 | 1.945 | 1.99 | 1.96
| 900 | 1.95 | 1.97 | 2.03 | 2.019
Not Started
| Equalibriated | have not started volumes but equalibriated
| Volume | working on the various volume runs
| Density (g/cm3) | have density
FLiNaK |  | Composition [Li-Na-K]
|  | 23-6-21 (eutectic) | 8-21-21 (Low Li) | 16-17-17 (midde) | 21-21-8 (Low K)
1300
Temp [K] | 1200
1100
1000
900
Not Started
processing/graphing energies
done

## Vol Factors
Eutectic | 900 | 1000 | 1100 | 1200 | 1300 | LowLi | 900 | 1000 | 1100 | 1200 | 1300 | Middle | 900 | 1000 | 1100 | 1200 | 1300 | LowK | 900 | 1000 | 1100 | 1200 | 1300
| 1.0825 | 1.085 | 1.1 | 1.105 |  |  | 0.94 | 0.94 | 0.95 |  |  |  | 1.07 | 1.08 | 1.095 |  |  |  | 1.03 | 1.0475 | 1.0575
| 1.085 | 1.09 | 1.105 | 1.11 |  |  | 0.945 | 0.945 | 0.955 |  |  |  | 1.075 | 1.085 | 1.1 |  |  |  | 1.035 | 1.05 | 1.06
| 1.0875 | 1.095 | 1.11 | 1.115 |  |  | 0.95 | 0.95 | 0.96 |  |  |  | 1.08 | 1.09 | 1.105 |  |  |  | 1.04 | 1.0525 | 1.0625
| 1.09 | 1.1 | 1.115 | 1.12 |  |  | 0.955 | 0.955 | 0.965 |  |  |  | 1.085 | 1.095 | 1.11 |  |  |  | 1.045 | 1.055 | 1.065
| 1.0925 | 1.105 | 1.12 | 1.125 |  |  | 0.96 | 0.96 | 0.97 |  |  |  | 1.09 | 1.1 | 1.115 |  |  |  | 1.05 | 1.0575 | 1.0675
| 1.095 | 1.11 | 1.125 | 1.13 |  |  | 0.965 | 0.965 | 0.975 |  |  |  | 1.095 | 1.105 | 1.12 |  |  |  | 1.055 | 1.06 | 1.07
| 1.0975 | 1.115 | 1.13 | 1.135 |  |  | 0.97 | 0.97 | 0.98 | [5 empty] | 1.125 |  |  |  | 1.06 | 1.0625 | 1.0725
| 1.1 | 1.12 | [6 empty] | 0.985 | [10 empty] | 1.065 | 1.075
| 1.1025 | [7 empty] | 0.99 | [10 empty] | 1.0675 | 1.0775
| 1.105 | [19 empty] | 1.08
1.0825
1.085
1.0875