## Enthalpy of Mixing
Composition [Li-Na-K]
Temp | 1300 | 1200 | 1100 |  |  |  | Temp | 1300 | 1200 | 1100
| E/molecule | E/molecule | E/molecule |  | Li | Na | K | E/molecule | E/molecule | E/molecule
LiF | -6.915463 | -6.960788 | -6.998135 | 0.40.60 | 0 | 0.4 | 0.6 | -0.007108853 | 0.002862595 | -0.01157539
NaF | -4.494811 | -4.548283 | -4.586746 | 16-42-42 | 0.16 | 0.42 | 0.42 | -0.01712316 | -0.0122714 | -0.01423594
KF | -4.236988 | -4.282395 | -4.323899 | 32-34-34 | 0.32 | 0.34 | 0.34 | -0.0573222 | -0.04335361 | -0.04926464
0.40.60 | -4.347226 | -4.385888 | -4.440613 | 42-42-16 | 0.42 | 0.42 | 0.16 | -0.0428943 | -0.03740963 | -0.02348862
16-42-42 (Low Li) | -4.790952 | -4.834882 | -4.876408 | 46-12-42 | 0.46 | 0.12 | 0.42 | -0.03596951 | -0.02658364 | -0.02900673
32-34-34 (midde) | -5.239082 | -5.273236 | -5.318287 | 51.0.49 | 0.51 | 0 | 0.49 | -0.04342632 | -0.04301054 | -0.05569207
42-42-16 (Low K) | -5.513127 | -5.556403 | -5.580962 | 61.39.0 | 0.61 | 0.39 | 0 | -0.02798046 | -0.01424416 | -0.02652407
46-12-42 (eutectic) | -5.535994 | -5.572946 | -5.614596
51.0.49 | -5.646436 | -5.691386 | -5.743451
61.39.0 | -5.999389 | -6.034155 | -6.084217

## Cp
Eutectic |  | LowLi |  | Middle |  | LowK
Temp (K) | Energy (eV) | Temp (K) | Energy (eV) | Temp (K) | Energy (eV) | Temp (K) | Energy (eV)
900 | -273.9262 | 900 | -236.524 | 900 | -259.478 | 900 | -272.9552
1000 | -270.3116 | 1000 | -233.29 | 1000 | -256.1207 | 1000 | -269.5125
1100 | -266.5112 | 1100 | -229.6018 | 1100 | -251.6957 | 1100 | -264.8295
1200 | -263.1361 | 1200 | -226.2329 | 1200 | -248.1506 | 1200 | -262.3089
1300 | -259.9959 | 1300 | -222.7438 | 1300 | -245.1503 | 1300 | -258.8526
LINEST
0.03503597 | -305.3158 | 0.03461744 | -267.7577 | 0.03662543 | -292.407 | 0.03540889 | -304.6415
0.0007342765 | 0.814352 | 0.0003405166 | 0.3776511 | 0.001311279 | 1.454279 | 0.001768821 | 1.961718
0.998684 | 0.2321986 | 0.9997098 | 0.1076808 | 0.9961693 | 0.4146629 | 0.9925694 | 0.5593504
2276.717 | 3 | 10335.07 | 3 | 780.1443 | 3 | 400.7345 | 3
122.7519 | 0.1617486 | 119.8367 | 0.03478546 | 134.1422 | 0.515836 | 125.379 | 0.9386186

## Alpha
Eutectic |  | LowLi |  | Middle |  | LowK
Temp (K) | Vol (A3) | Temp (K) | Vol (A3) | Temp (K) | Vol (A3) | Temp (K) | Vol (A3)
900 | 1764.65 | 900 | 1942.252 | 900 | 1723.959 | 900 | 1555.323
1000 | 1809.216 | 1000 | 1969.588 | 1000 | 1761.959 | 1000 | 1603
1100 | 1875.244 | 1100 | 2030.546 | 1100 | 1837.451 | 1100 | 1682.255
1200 | 1914.199 | 1200 | 2084.393 | 1200 | 1877.842 | 1200 | 1696.308
1300 | 1966.21 | 1300 | 2142.973 | 1300 | 1937.649 | 1300 | 1736.238
LINEST
0.5081039 | 1306.99 | 0.5162454 | 1466.08 | 0.5432616 | 1230.184 | 0.4551379 | 1153.973
0.02081384 | 23.08367 | 0.03376376 | 37.44582 | 0.02992576 | 33.18927 | 0.05693733 | 63.14656
0.9949911 | 6.581915 | 0.9873301 | 10.67704 | 0.9909789 | 9.463356 | 0.955156 | 18.00517
595.9373 | 3 | 233.7818 | 3 | 329.5548 | 3 | 63.89865 | 3
25816.96 | 129.9648 | 26650.93 | 341.9975 | 29513.31 | 268.6653 | 20715.05 | 972.5579