## U=1.5
USi AIMD | U=1.5 eV
[7 empty] | avg E | -990.6728
[7 empty] | avg Vol | 2725.099
300K
| afm | [7 empty] | nm
| T | vol | time (ps) | Lx | Ly | Lz | mag
|  | 2725.5332 |  | 14.71057 | 14.98184 | 12.36749
|  | 2725.53 |  | 14.71057 | 14.98184 | 12.36749
1 | -989.61456 | 2725.53 | 0.002 | 14.71057 | 14.98184 | 12.36749 | -0.338
2 | -990.28067 | 2725.16 | 0.004 | 14.70988 | 14.98076 | 12.36729 | 0.144
3 | -990.34792 | 2724.71 | 0.006 | 14.70847 | 14.98 | 12.36702 | 0.07
4 | -990.3776 | 2724.45 | 0.008 | 14.70701 | 14.97954 | 12.36745 | 0.069
5 | -990.40005 | 2724.22 | 0.01 | 14.70553 | 14.97956 | 12.3676 | 0.013
6 | -990.41627 | 2724.02 | 0.012 | 14.70442 | 14.97952 | 12.36762 | -0.103
7 | -990.41071 | 2724 | 0.014 | 14.70366 | 14.98084 | 12.36707 | -0.193
8 | -990.41491 | 2723.9 | 0.016 | 14.70312 | 14.98196 | 12.36614 | -0.287
9 | -990.37415 | 2724.02 | 0.018 | 14.7028961 | 14.98337 | 12.36573 | -0.279
10 | -990.34713 | 2723.95 | 0.02 | 14.70254 | 14.98435 | 12.36487 | -0.262
11 | -990.32703 | 2723.79 | 0.022 | 14.7021 | 14.98487 | 12.36407 | -0.25
12 | -990.27873 | 2723.5 | 0.024 | 14.70213 | 14.98439 | 12.3631 | -0.219
13 | -990.2545 | 2723.4 | 0.026 | 14.70279 | 14.98379 | 12.36258361 | -0.161
14 | -990.24978 | 2723.34 | 0.028 | 14.70246 | 14.98432 | 12.36219 | -0.074
15 | -990.24051 | 2722.88 | 0.03 | 14.70198 | 14.98425 | 12.36051204 | -0.019
16 | -990.24195 | 2722.5 | 0.032 | 14.70110414 | 14.98463283 | 12.35921 | 0.055
17 | -990.24639 | 2722.23 | 0.034 | 14.70062864 | 14.98445 | 12.35857 | 0.095
18 | -990.21063 | 2721.73 | 0.036 | 14.69988 | 14.98432 | 12.357 | 0.119
19 | -990.15965 | 2721.31 | 0.038 | 14.69898 | 14.985 | 12.3553 | 0.12
20 | -990.12312 | 2720.79 | 0.04 | 14.69835 | 14.98518 | 12.35329862 | 0.207
21 | -990.09265 | 2720.44 | 0.042 | 14.69807 | 14.98565 | 12.35158 | 0.243
22 | -990.06147 | 2720.15 | 0.044 | 14.69839808 | 14.98576 | 12.34988 | 0.275
23 | -990.04585 | 2719.84 | 0.046 | 14.69851 | 14.98627 | 12.34797 | 0.337
24 | -990.03337 | 2719.62 | 0.048 | 14.69862 | 14.98696 | 12.34631 | 0.37
25 | -990.0149 | 2719.36 | 0.05 | 14.69894681 | 14.98759 | 12.34432 | 0.387
26 | -990.01028 | 2719.21 | 0.052 | 14.69909 | 14.98816 | 12.34302 | 0.387
27 | -990.02472 | 2718.84 | 0.054 | 14.69953 | 14.98860015 | 12.34062 | 0.348
28 | -990.05542 | 2718.5 | 0.056 | 14.70028033 | 14.9882 | 12.33881 | 0.3
29 | -990.06403 | 2718.17 | 0.058 | 14.70106 | 14.98752 | 12.3372 | 0.278
30 | -990.06998 | 2717.84 | 0.06 | 14.70179 | 14.98698 | 12.33553 | 0.282
31 | -990.03271 | 2717.6 | 0.062 | 14.70263 | 14.98624 | 12.33437 | 0.294
32 | -990.01119 | 2717.67 | 0.064 | 14.70373 | 14.98632 | 12.33367 | 0.172
33 | -989.93531 | 2717.66 | 0.066 | 14.70419 | 14.98596 | 12.33357 | 0.243
34 | -989.97864 | 2717.59 | 0.068 | 14.70476 | 14.98571839 | 12.33296 | 0.241
35 | -989.93042 | 2717.58 | 0.07 | 14.70585 | 14.98472 | 12.33279 | 0.288
36 | -989.86652 | 2717.74 | 0.072 | 14.70694 | 14.98436 | 12.33290057 | 0.288
37 | -989.82479 | 2717.99 | 0.074 | 14.70845 | 14.98409 | 12.33301 | 0.293
38 | -989.78973 | 2717.87 | 0.076 | 14.70936 | 14.98389 | 12.33185 | 0.352
39 | -989.75769 | 2717.81 | 0.078 | 14.71042 | 14.98366 | 12.33085 | 0.418
40 | -989.72556 | 2717.64 | 0.08 | 14.71104 | 14.98292 | 12.33018 | 0.494
41 | -989.69296 | 2717.64 | 0.082 | 14.71155 | 14.98297 | 12.32967 | 0.561
42 | -989.68832 | 2717.86 | 0.084 | 14.71217 | 14.98365 | 12.32958 | 0.599
43 | -989.69458 | 2717.98 | 0.086 | 14.71299 | 14.98339 | 12.32966 | 0.714
44 | -989.69367 | 2717.94 | 0.088 | 14.71355 | 14.98298 | 12.3293 | 0.808
45 | -989.68162 | 2717.69 | 0.09 | 14.71357 | 14.98235 | 12.32868 | 0.915
46 | -989.67792 | 2717.39 | 0.092 | 14.71377 | 14.98201 | 12.32741 | 1.046
47 | -989.68664 | 2717.06 | 0.094 | 14.714 | 14.98166 | 12.326 | 1.152
48 | -989.69677 | 2716.74 | 0.096 | 14.71454 | 14.9815 | 12.32421 | 1.27
49 | -989.69292 | 2716.39 | 0.098 | 14.71481 | 14.9811 | 12.32277 | 1.424
50 | -989.68054 | 2716.06 | 0.1 | 14.71521 | 14.98107 | 12.32095 | 1.553
51 | -989.67264 | 2715.59 | 0.102 | 14.71504 | 14.9809 | 12.31911 | 1.552
52 | -989.65273 | 2715.29 | 0.104 | 14.71538 | 14.9811 | 12.31729 | 1.542
53 | -989.66064 | 2715.02 | 0.106 | 14.71614 | 14.98121 | 12.31537401 | 1.507
54 | -989.67531 | 2714.8 | 0.108 | 14.7171 | 14.98142 | 12.3134 | 1.453
55 | -989.69586 | 2714.59 | 0.11 | 14.71763 | 14.9819 | 12.31157924 | 1.467
56 | -989.7045 | 2714.29 | 0.112 | 14.71766753 | 14.98269 | 12.30955 | 1.435
57 | -989.73277 | 2714 | 0.114 | 14.71682 | 14.98358 | 12.3082 | 1.466
58 | -989.7396 | 2713.8 | 0.116 | 14.71637 | 14.9842 | 12.30715 | 1.467
59 | -989.7322 | 2713.49 | 0.118 | 14.71548 | 14.98443 | 12.3063 | 1.49
60 | -989.69783 | 2713.19 | 0.12 | 14.71447 | 14.98471562 | 12.30556851 | 1.296
61 | -989.64594 | 2712.83 | 0.122 | 14.71347 | 14.98367 | 12.30562 | 1.158
62 | -989.58167 | 2712.54 | 0.124 | 14.71291 | 14.98247 | 12.30576 | 0.987
63 | -989.49797 | 2712.39 | 0.126 | 14.71325 | 14.98147 | 12.30562 | 0.812
64 | -989.41513 | 2712.4 | 0.128 | 14.71353 | 14.98134 | 12.30556 | 0.55
65 | -989.36604 | 2712.31 | 0.13 | 14.71364 | 14.98002 | 12.30614617 | 0.229
66 | -989.31393 | 2712.44 | 0.132 | 14.71375 | 14.97886 | 12.30759898 | -0.078
67 | -989.2974 | 2712.75 | 0.134 | 14.71433 | 14.97771 | 12.30947 | -0.295
68 | -989.3002 | 2713.24 | 0.136 | 14.71479 | 14.97692 | 12.31196 | -0.43
69 | -989.36828 | 2713.49 | 0.138 | 14.71493 | 14.97581889 | 12.31391 | -0.565
70 | -989.41702 | 2713.55 | 0.14 | 14.71504 | 14.97421 | 12.31541 | -0.554
71 | -989.47009 | 2713.73 | 0.142 | 14.7153 | 14.97329 | 12.31679 | -0.46
72 | -989.55369 | 2713.78 | 0.144 | 14.71581 | 14.97222491 | 12.31745 | -0.411
73 | -989.60965 | 2713.8 | 0.146 | 14.71629 | 14.97148 | 12.31773976 | -0.358
74 | -989.6658 | 2713.67 | 0.148 | 14.71609 | 14.97013 | 12.31843 | -0.362
75 | -989.73377 | 2713.64 | 0.15 | 14.71628 | 14.96885 | 12.31915 | -0.436
76 | -989.80019 | 2713.64 | 0.152 | 14.71579 | 14.96781 | 12.32042 | -0.595
77 | -989.8831 | 2713.81 | 0.154 | 14.71557 | 14.9674 | 12.32171 | -0.666
78 | -989.94691 | 2714.12 | 0.156 | 14.71564 | 14.96701 | 12.32336 | -0.566
79 | -989.97308 | 2714.67 | 0.158 | 14.71614 | 14.96716 | 12.32531 | -0.39
80 | -990.02248 | 2715.05 | 0.16 | 14.71665 | 14.96702 | 12.3267 | -0.349
81 | -990.07004 | 2715.51 | 0.162 | 14.71784039 | 14.96691 | 12.32790248 | -0.313
82 | -990.12587 | 2715.85 | 0.164 | 14.71855685 | 14.96714 | 12.32862 | -0.329
83 | -990.16467 | 2715.95 | 0.166 | 14.71881 | 14.96715786 | 12.32885 | -0.344
84 | -990.21184 | 2715.84 | 0.168 | 14.71853 | 14.96689 | 12.32878 | -0.316
85 | -990.24237 | 2715.73 | 0.17 | 14.71795679 | 14.96654 | 12.32905 | -0.217
86 | -990.26876 | 2715.53 | 0.172 | 14.71769 | 14.96627 | 12.32859 | -0.114
87 | -990.30979 | 2715.2 | 0.174 | 14.71767 | 14.96578 | 12.32751 | 0.11
88 | -990.33927 | 2714.77 | 0.176 | 14.71761 | 14.96477 | 12.32644 | 0.151
89 | -990.36912 | 2714.2 | 0.178 | 14.71676 | 14.96365 | 12.32547 | 0.17
90 | -990.37912 | 2713.53 | 0.18 | 14.71592 | 14.96216 | 12.32434 | 0.19
91 | -990.37775 | 2712.97 | 0.182 | 14.71524 | 14.9615068 | 12.32289 | 0.216
92 | -990.37496 | 2712.36 | 0.184 | 14.71438 | 14.96092 | 12.32131 | 0.25
93 | -990.37927 | 2711.95 | 0.186 | 14.71399 | 14.96036 | 12.32026 | 0.301
94 | -990.39255 | 2711.4 | 0.188 | 14.71401 | 14.96005 | 12.31798 | 0.327
95 | -990.40808 | 2710.92 | 0.19 | 14.71354 | 14.96021 | 12.3161 | 0.362
96 | -990.44471 | 2710.51 | 0.192 | 14.71345 | 14.96026 | 12.31425 | 0.373
97 | -990.47916 | 2710.24 | 0.194 | 14.71367 | 14.9606 | 12.31254713 | 0.381
98 | -990.49949 | 2710.06 | 0.196 | 14.71436 | 14.96084 | 12.31097 | 0.399
99 | -990.5117 | 2709.87 | 0.198 | 14.71506 | 14.96092 | 12.30944 | 0.405
100 | -990.51931 | 2709.67 | 0.2 | 14.71525 | 14.96132 | 12.30804 | 0.399
101 | -990.53531 | 2709.62 | 0.202 | 14.71507 | 14.96214 | 12.30728 | 0.411
102 | -990.5445 | 2709.68 | 0.204 | 14.71496 | 14.96279 | 12.30711 | 0.397
103 | -990.53917 | 2709.57 | 0.206 | 14.715 | 14.96283 | 12.30653 | 0.393
104 | -990.53686 | 2709.41 | 0.208 | 14.71514 | 14.96273 | 12.30575 | 0.412
105 | -990.5093 | 2709.35 | 0.21 | 14.71526 | 14.96364 | 12.30465 | 0.397
106 | -990.48464 | 2709.21 | 0.212 | 14.71545517 | 14.96438819 | 12.30322 | 0.391
107 | -990.43645 | 2709.16 | 0.214 | 14.71622 | 14.96464 | 12.30215 | 0.336
108 | -990.37254 | 2708.9 | 0.216 | 14.71671 | 14.96401 | 12.30103 | 0.288
109 | -990.32407 | 2708.57 | 0.218 | 14.71707 | 14.96352554 | 12.29962 | 0.233
110 | -990.28015 | 2708.23 | 0.22 | 14.71699 | 14.96337409 | 12.29829 | 0.192
111 | -990.27215 | 2708.02 | 0.222 | 14.71733413 | 14.96334 | 12.29706 | 0.173
112 | -990.29227 | 2707.87 | 0.224 | 14.71715 | 14.96402 | 12.29594 | 0.177
113 | -990.28508 | 2707.9 | 0.226 | 14.71778 | 14.96477 | 12.29497 | 0.158
114 | -990.26295 | 2707.97 | 0.228 | 14.71822397 | 14.96504 | 12.29465 | 0.141
115 | -990.22521 | 2708.18 | 0.23 | 14.71824 | 14.96588065 | 12.29491 | 0.125
116 | -990.18229 | 2708.38 | 0.232 | 14.71814 | 14.9669 | 12.29504022 | 0.118
117 | -990.16731 | 2708.46 | 0.234 | 14.71755 | 14.96785 | 12.29516 | 0.118
118 | -990.16033 | 2708.62 | 0.236 | 14.71764 | 14.9691 | 12.29478 | 0.128
119 | -990.15103 | 2708.49 | 0.238 | 14.71821 | 14.9693 | 12.29354 | 0.147
120 | -990.17905 | 2708.33 | 0.24 | 14.71879 | 14.96944 | 12.29222 | 0.195
121 | -990.21246 | 2708.08 | 0.242 | 14.7194 | 14.96962 | 12.29042 | 0.325
122 | -990.21753 | 2707.78 | 0.244 | 14.71968 | 14.97012 | 12.28845 | 0.38
123 | -990.23716 | 2707.41 | 0.246 | 14.72036 | 14.97024 | 12.28612 | 0.449
124 | -990.25404 | 2707.16 | 0.248 | 14.72109 | 14.97068 | 12.28403 | 0.554
125 | -990.29014 | 2706.7 | 0.25 | 14.72178 | 14.97012 | 12.2818 | 0.639
126 | -990.29918 | 2706.36 | 0.252 | 14.7221 | 14.96971 | 12.28033 | 0.649
127 | -990.29702 | 2705.94 | 0.254 | 14.7218 | 14.96917 | 12.27915 | 0.649
128 | -990.29398 | 2705.55 | 0.256 | 14.72131 | 14.96868 | 12.27821 | 0.649
129 | -990.27862 | 2705.39 | 0.258 | 14.72135 | 14.96812 | 12.27787 | 0.574
130 | -990.23952 | 2705.28 | 0.26 | 14.72112 | 14.96803 | 12.27766018 | 0.61
131 | -990.20674 | 2705.4 | 0.262 | 14.72096 | 14.96824 | 12.27817 | 0.719
132 | -990.18508 | 2705.56 | 0.264 | 14.72112 | 14.96892 | 12.27821 | 0.851
133 | -990.17635 | 2705.91 | 0.266 | 14.72101 | 14.97009 | 12.2789 | 1.004
134 | -990.169 | 2706.4 | 0.268 | 14.72103 | 14.97136 | 12.28006 | 1.194
135 | -990.15983 | 2706.71 | 0.27 | 14.72103 | 14.97214 | 12.2808199 | 1.363
136 | -990.1305 | 2707.09 | 0.272 | 14.7216205 | 14.97286 | 12.28148016 | 1.455
137 | -990.10447 | 2707.48 | 0.274 | 14.72204 | 14.97434 | 12.28169 | 1.632
138 | -990.08584 | 2707.93 | 0.276 | 14.72226 | 14.97567 | 12.28247 | 1.69
139 | -990.06869 | 2708.14 | 0.278 | 14.7222 | 14.97648 | 12.28280743 | 1.73
140 | -990.03154 | 2708.19 | 0.28 | 14.72198 | 14.97683 | 12.28295 | 1.721
141 | -990.00446 | 2708.26 | 0.282 | 14.72122 | 14.97724 | 12.28355426 | 1.773
142 | -989.95802 | 2708.26 | 0.284 | 14.72066 | 14.97703 | 12.28419831 | 1.724
143 | -989.92178 | 2708.2 | 0.286 | 14.72023 | 14.97655 | 12.28466 | 1.707
144 | -989.90735 | 2708 | 0.288 | 14.72047 | 14.97527 | 12.28461 | 1.763
145 | -989.86332 | 2707.95 | 0.29 | 14.72114 | 14.97448 | 12.28451 | 1.815
146 | -989.82168 | 2708.26 | 0.292 | 14.72223 | 14.9749 | 12.28464949 | 1.861
147 | -989.80423 | 2708.59 | 0.294 | 14.72332 | 14.97542 | 12.28484 | 1.979
148 | -989.77939 | 2709.02 | 0.296 | 14.72433 | 14.97585 | 12.28559 | 1.993
149 | -989.78476 | 2709.63 | 0.298 | 14.72564 | 14.97616 | 12.28703 | 2.043
150 | -989.79927 | 2710.23 | 0.3 | 14.72783 | 14.97595 | 12.28807 | 2.047
151 | -989.81957 | 2710.81 | 0.302 | 14.72948 | 14.97577 | 12.28949 | 2.034
152 | -989.83744 | 2711.45 | 0.304 | 14.73176 | 14.97496 | 12.29113 | 2.019
153 | -989.88058 | 2712.29 | 0.306 | 14.73457 | 14.97394 | 12.29344 | 1.956
154 | -989.93955 | 2712.93 | 0.308 | 14.73789 | 14.97309253 | 12.29428 | 1.94
155 | -989.98394 | 2713.51 | 0.31 | 14.74056109 | 14.97241 | 12.29523 | 1.915
156 | -989.98697 | 2713.82 | 0.312 | 14.74227 | 14.9722 | 12.29537108 | 1.876
157 | -990.01362 | 2713.93 | 0.314 | 14.74287 | 14.97217 | 12.29541 | 1.837
158 | -990.04379 | 2714.25 | 0.316 | 14.74318 | 14.97242629 | 12.2964 | 1.81
159 | -990.08373 | 2714.5 | 0.318 | 14.74329 | 14.97283 | 12.29708 | 1.789
160 | -990.0938 | 2714.55 | 0.32 | 14.74362 | 14.97314 | 12.29680097 | 1.7
161 | -990.07601 | 2714.51 | 0.322 | 14.74372 | 14.97276 | 12.29684502 | 1.584
162 | -990.06596 | 2714.52 | 0.324 | 14.74351 | 14.97277449 | 12.29705 | 1.389
163 | -990.04899 | 2714.63 | 0.326 | 14.74372 | 14.97286 | 12.29729 | 1.239
164 | -990.03895 | 2714.52 | 0.328 | 14.74339 | 14.97245 | 12.29744 | 1.357
165 | -990.04372 | 2714.27 | 0.33 | 14.74257 | 14.97137163 | 12.29783 | 1.612
166 | -990.04359 | 2713.83 | 0.332 | 14.74151 | 14.96989233 | 12.29796 | 1.709
167 | -990.05493 | 2713.27 | 0.334 | 14.7395 | 14.96877 | 12.29799 | 1.75
168 | -990.06506 | 2712.5 | 0.336 | 14.73748 | 14.96753 | 12.29722 | 1.775
169 | -990.05702 | 2711.89 | 0.338 | 14.73557 | 14.96692 | 12.29655 | 1.787
170 | -990.04144 | 2711.53 | 0.34 | 14.73419 | 14.96648 | 12.29644 | 1.802
171 | -990.01823 | 2711.4 | 0.342 | 14.73284 | 14.96642 | 12.29705 | 1.819
172 | -989.97364 | 2711.06 | 0.344 | 14.73129 | 14.96558 | 12.29749 | 1.822
173 | -989.95729 | 2710.97 | 0.346 | 14.73040744 | 14.96552 | 12.29787 | 1.814
174 | -989.94534 | 2710.71 | 0.348 | 14.72908 | 14.96534 | 12.29793 | 1.801
175 | -989.93401 | 2710.66 | 0.35 | 14.72851 | 14.96535083 | 12.2982 | 1.772
176 | -989.93027 | 2710.55 | 0.352 | 14.72728 | 14.96556 | 12.29853 | 1.732
177 | -989.91613 | 2710.48 | 0.354 | 14.72653 | 14.96554 | 12.29887 | 1.715
178 | -989.89496 | 2710.6 | 0.356 | 14.72633073 | 14.96544 | 12.29968 | 1.709
179 | -989.88799 | 2710.79 | 0.358 | 14.72658 | 14.96520067 | 12.30054 | 1.704
180 | -989.90007 | 2711.11 | 0.36 | 14.72715 | 14.96598 | 12.30084 | 1.688
181 | -989.91433 | 2711.68 | 0.362 | 14.72801 | 14.96728 | 12.30168 | 1.683
182 | -989.88683 | 2712.24 | 0.364 | 14.72851 | 14.9688 | 12.30254 | 1.676
183 | -989.85305 | 2712.72 | 0.366 | 14.72892 | 14.96981 | 12.30356 | 1.629
184 | -989.81537 | 2713.18 | 0.368 | 14.72903 | 14.97056 | 12.30496 | 1.609
185 | -989.77128 | 2713.47 | 0.37 | 14.72855 | 14.97159 | 12.30581 | 1.606
186 | -989.73499 | 2713.64 | 0.372 | 14.72815 | 14.97186 | 12.30671 | 1.615
187 | -989.70744 | 2713.64 | 0.374 | 14.72734 | 14.97199 | 12.30732 | 1.644
188 | -989.6897 | 2713.56 | 0.376 | 14.72594 | 14.97247 | 12.30773 | 1.662
189 | -989.65315 | 2713.39 | 0.378 | 14.72471 | 14.97281 | 12.30773 | 1.665
190 | -989.62893 | 2713.61 | 0.38 | 14.72477 | 14.97369 | 12.30797 | 1.645
191 | -989.62131 | 2713.69 | 0.382 | 14.72492 | 14.97359 | 12.30831 | 1.63
192 | -989.64671 | 2714.06 | 0.384 | 14.72588 | 14.97365 | 12.30913 | 1.633
193 | -989.67312 | 2714.26 | 0.386 | 14.72598 | 14.97364 | 12.30995 | 1.652
194 | -989.67042 | 2714.55 | 0.388 | 14.72604 | 14.97427582 | 12.31074 | 1.719
195 | -989.71424 | 2714.74 | 0.39 | 14.72565603 | 14.97481 | 12.3115 | 1.734
196 | -989.74087 | 2714.92 | 0.392 | 14.72584 | 14.974 | 12.31281 | 1.664
197 | -989.77694 | 2715.04 | 0.394 | 14.72608 | 14.97319 | 12.31381 | 1.675
198 | -989.83138 | 2715.1 | 0.396 | 14.72623 | 14.97249 | 12.31457 | 1.68
199 | -989.87003 | 2715.21 | 0.398 | 14.72661 | 14.97123 | 12.31578 | 1.633
200 | -989.91799 | 2715.23 | 0.4 | 14.72633 | 14.97018 | 12.31698 | 1.59
201 | -989.9612 | 2715.19 | 0.402 | 14.72634 | 14.96926 | 12.31755 | 1.53
202 | -989.97507 | 2715.22 | 0.404 | 14.72629 | 14.96891711 | 12.318 | 1.459
203 | -990.00147 | 2715.15 | 0.406 | 14.72602 | 14.96824772 | 12.31848 | 1.377
204 | -990.02497 | 2715.2 | 0.408 | 14.72501 | 14.96811698 | 12.31964 | 1.341
205 | -990.07334 | 2715.22 | 0.41 | 14.72383 | 14.96803 | 12.32079 | 1.312
206 | -990.1454 | 2715.33 | 0.412 | 14.72317 | 14.96833 | 12.32162 | 1.298
207 | -990.20074 | 2715.62 | 0.414 | 14.72336 | 14.969 | 12.32222 | 1.332
208 | -990.23374 | 2715.98 | 0.416 | 14.72337 | 14.9698 | 12.32319 | 1.369
209 | -990.26486 | 2716.27 | 0.418 | 14.7228 | 14.97076 | 12.32423866 | 1.393
210 | -990.28933 | 2716.62 | 0.42 | 14.72187625 | 14.97191 | 12.32566 | 1.429
211 | -990.32704 | 2717.03 | 0.422 | 14.72133 | 14.9728 | 12.32727495 | 1.454
212 | -990.37114 | 2717.74 | 0.424 | 14.72123 | 14.97436 | 12.32928 | 1.49
213 | -990.40546 | 2718.04 | 0.426 | 14.72063 | 14.97555 | 12.33019 | 1.548
214 | -990.45391 | 2718.27 | 0.428 | 14.7198 | 14.9773 | 12.33052 | 1.61
215 | -990.54474 | 2718.54 | 0.43 | 14.71914 | 14.97876097 | 12.33109 | 1.707
216 | -990.63692 | 2718.88 | 0.432 | 14.71928 | 14.98064 | 12.331 | 1.78
217 | -990.73097 | 2719.26 | 0.434 | 14.71921 | 14.98253 | 12.33123 | 1.813
218 | -990.83197 | 2719.71 | 0.436 | 14.71940073 | 14.9837 | 12.33213 | 1.806
219 | -990.91371 | 2720.3 | 0.438 | 14.71992 | 14.98508 | 12.33326 | 1.688
220 | -990.95023 | 2720.75 | 0.44 | 14.72029 | 14.98589 | 12.33432 | 1.629
221 | -990.94657 | 2721.24 | 0.442 | 14.72047215 | 14.9869 | 12.33553294 | 1.62
222 | -990.91496 | 2721.69 | 0.444 | 14.72075 | 14.98823 | 12.33627 | 1.641
223 | -990.87156 | 2722.07 | 0.446 | 14.72107 | 14.98957 | 12.33664 | 1.606
224 | -990.84468 | 2722.44 | 0.448 | 14.7213 | 14.99072 | 12.33716 | 1.732
225 | -990.79179 | 2722.64 | 0.45 | 14.72094 | 14.99118 | 12.33797 | 1.766
226 | -990.74629 | 2722.92 | 0.452 | 14.72108857 | 14.99187 | 12.33859704 | 1.786
227 | -990.68854 | 2723.07 | 0.454 | 14.72105 | 14.99247 | 12.33879 | 1.792
228 | -990.64905 | 2723.06 | 0.456 | 14.72075 | 14.99324 | 12.3384 | 1.747
229 | -990.61971 | 2723.04 | 0.458 | 14.72051 | 14.99358 | 12.33821 | 1.703
230 | -990.55012 | 2723.44 | 0.46 | 14.72073 | 14.99466 | 12.33896 | 1.729
231 | -990.48041 | 2723.57 | 0.462 | 14.72097 | 14.995 | 12.33908 | 1.647
232 | -990.42545 | 2723.42 | 0.464 | 14.72013 | 14.99537 | 12.33878 | 1.585
233 | -990.40271 | 2723.1 | 0.466 | 14.71855 | 14.99544 | 12.33862 | 1.391
234 | -990.42095 | 2722.66 | 0.468 | 14.71608 | 14.99541 | 12.33872 | 0.823
235 | -990.43914 | 2722.36 | 0.47 | 14.71429 | 14.99516 | 12.33905 | 0.799
236 | -990.46539 | 2722.21 | 0.472 | 14.71283 | 14.99495 | 12.33977 | 0.619
237 | -990.49045 | 2722.05 | 0.474 | 14.71143 | 14.99507 | 12.34013 | 0.369
238 | -990.50116 | 2722.01 | 0.476 | 14.71078 | 14.99514 | 12.34043 | 0.206
239 | -990.51663 | 2721.98 | 0.478 | 14.71034 | 14.99513 | 12.34069 | 0.121
240 | -990.50991 | 2721.81 | 0.48 | 14.70992 | 14.99495 | 12.34039 | 0.1
241 | -990.49844 | 2721.76 | 0.482 | 14.71019 | 14.99468291 | 12.34014 | 0.091
242 | -990.46283 | 2721.72 | 0.484 | 14.71037 | 14.99473 | 12.33977 | 0.068
243 | -990.44828 | 2721.61 | 0.486 | 14.7094125 | 14.99532962 | 12.33955 | 0.069
244 | -990.42847 | 2721.35 | 0.488 | 14.70775818 | 14.9954 | 12.33972 | 0.107
245 | -990.42583 | 2721.3 | 0.49 | 14.70682637 | 14.99576 | 12.33994 | 0.059
246 | -990.41129 | 2721.23 | 0.492 | 14.70565 | 14.99597949 | 12.34042 | 0.09
247 | -990.3863 | 2721.3 | 0.494 | 14.70463 | 14.99687 | 12.34086 | 0.126
248 | -990.37167 | 2721.4 | 0.496 | 14.70367 | 14.99825 | 12.34098 | 0.166
249 | -990.34929 | 2721.35 | 0.498 | 14.70250371 | 15.00007 | 12.34023 | 0.22
250 | -990.32274 | 2721.37 | 0.5 | 14.70196663 | 15.00238 | 12.33888 | 0.322
251 | -990.31845 | 2721.34 | 0.502 | 14.70141 | 15.00416 | 12.33773 | 0.479
252 | -990.31412 | 2721.58 | 0.504 | 14.70112 | 15.00667 | 12.33695 | 1.028
253 | -990.30757 | 2721.71 | 0.506 | 14.70085 | 15.00874 | 12.33607 | 1.427
254 | -990.29539 | 2721.95 | 0.508 | 14.70095 | 15.01074 | 12.3354 | 1.635
255 | -990.27695 | 2722.21 | 0.51 | 14.70096144 | 15.01331 | 12.33444 | 1.747
256 | -990.24508 | 2722.29 | 0.512 | 14.70043 | 15.01555 | 12.33343 | 1.823
257 | -990.21471 | 2722.47 | 0.514 | 14.69993 | 15.01791 | 12.33267 | 1.848
258 | -990.18722 | 2722.81 | 0.516 | 14.69940618 | 15.01976 | 12.33314768 | 1.831
259 | -990.19955 | 2723.1 | 0.518 | 14.69861 | 15.0209 | 12.33415 | 1.83
260 | -990.20456 | 2723.51 | 0.52 | 14.69783 | 15.02242305 | 12.33543 | 1.834
261 | -990.24027 | 2723.89 | 0.522 | 14.69703 | 15.02386865 | 12.33663102 | 1.832
262 | -990.27283 | 2724.08 | 0.524 | 14.6953944 | 15.02510394 | 12.33783 | 1.85
263 | -990.3278 | 2724.36 | 0.526 | 14.69426 | 15.02609 | 12.33928 | 1.849
264 | -990.39274 | 2724.52 | 0.528 | 14.69332 | 15.02644 | 12.34047 | 1.851
265 | -990.44747 | 2724.65 | 0.53 | 14.6923 | 15.02706 | 12.34143 | 1.815
266 | -990.49818 | 2724.62 | 0.532 | 14.69135 | 15.02703 | 12.3421 | 1.772
267 | -990.54674 | 2724.66 | 0.534 | 14.69058 | 15.02673 | 12.34318 | 1.776
268 | -990.58198 | 2724.88 | 0.536 | 14.69015 | 15.02652 | 12.34473 | 1.811
269 | -990.61512 | 2725.11 | 0.538 | 14.68956 | 15.02697 | 12.3459 | 1.761
270 | -990.63486 | 2725.39 | 0.54 | 14.68891 | 15.0281 | 12.34681 | 1.729
271 | -990.67198 | 2725.81 | 0.542 | 14.68853 | 15.02932217 | 12.34803 | 1.699
272 | -990.71453 | 2726.32 | 0.544 | 14.68899 | 15.03039 | 12.34911 | 1.544
273 | -990.77218 | 2726.68 | 0.546 | 14.68922 | 15.03083 | 12.35016 | 1.092
274 | -990.80664 | 2726.91 | 0.548 | 14.68841 | 15.03143 | 12.35138 | 1.002
275 | -990.85835 | 2727.1 | 0.55 | 14.68754 | 15.03228 | 12.35229 | 1.014
276 | -990.89847 | 2727.11 | 0.552 | 14.68614703 | 15.03316 | 12.35276 | 1.032
277 | -990.93114 | 2726.92 | 0.554 | 14.68481 | 15.03342 | 12.35279 | 0.998
278 | -990.96813 | 2726.64 | 0.556 | 14.68307 | 15.03418 | 12.35235 | 0.903
279 | -990.9799 | 2726.03 | 0.558 | 14.68058 | 15.03507 | 12.35097 | 0.842
280 | -990.98987 | 2725.53 | 0.56 | 14.67857 | 15.03567 | 12.34987 | 0.724
281 | -990.99166 | 2724.99 | 0.562 | 14.67712 | 15.03577 | 12.34859 | 0.641
282 | -990.99726 | 2724.39 | 0.564 | 14.67568 | 15.03602 | 12.34687 | 0.636
283 | -990.99153 | 2723.75 | 0.566 | 14.67455 | 15.03611 | 12.34483 | 0.748
284 | -990.97219 | 2723.05 | 0.568 | 14.67414 | 15.03604 | 12.34205 | 0.795
285 | -990.94492 | 2722.32 | 0.57 | 14.67335 | 15.03616 | 12.33931 | 0.849
286 | -990.93081 | 2721.63 | 0.572 | 14.67218 | 15.03614 | 12.33716 | 0.977
287 | -990.90158 | 2721.01 | 0.574 | 14.67187 | 15.03637 | 12.33445 | 1.021
288 | -990.90228 | 2720.53 | 0.576 | 14.67149 | 15.03745 | 12.33167 | 1.036
289 | -990.88783 | 2719.99 | 0.578 | 14.67079 | 15.03868 | 12.32879 | 1.022
290 | -990.88375 | 2719.58 | 0.58 | 14.67024 | 15.03924 | 12.32692 | 1.142
291 | -990.88905 | 2719.32 | 0.582 | 14.66965 | 15.04015 | 12.32549 | 1.499
292 | -990.87425 | 2719.12 | 0.584 | 14.66926 | 15.04077 | 12.32439 | 1.679
293 | -990.81982 | 2718.84 | 0.586 | 14.6687 | 15.04172362 | 12.32282 | 1.717
294 | -990.77007 | 2718.49 | 0.588 | 14.66831 | 15.04166 | 12.32158 | 1.692
295 | -990.70274 | 2717.95 | 0.59 | 14.66778 | 15.04116 | 12.3199929 | 1.634
296 | -990.64102 | 2717.48 | 0.592 | 14.66713 | 15.04148 | 12.31816 | 1.509
297 | -990.58119 | 2717.21 | 0.594 | 14.66639 | 15.04245 | 12.31673 | 1.302
298 | -990.52315 | 2716.87 | 0.596 | 14.66591 | 15.04236 | 12.31566 | 0.835
299 | -990.48038 | 2716.67 | 0.598 | 14.66597 | 15.04210659 | 12.3149 | 0.715
300 | -990.46333 | 2716.54 | 0.6 | 14.66668 | 15.0421 | 12.31374 | 0.697
301 | -990.46946 | 2716.24 | 0.602 | 14.66659 | 15.04206 | 12.31248 | 0.683
302 | -990.48335 | 2716.16 | 0.604 | 14.66758 | 15.0426 | 12.31079 | 0.844
303 | -990.52489 | 2715.98 | 0.606 | 14.66797 | 15.04263 | 12.30964 | 0.567
304 | -990.55217 | 2715.99 | 0.608 | 14.66883 | 15.04307 | 12.30862 | 0.514
305 | -990.56512 | 2716.19 | 0.61 | 14.67009 | 15.04404 | 12.30766332 | 0.457
306 | -990.56129 | 2716.22 | 0.612 | 14.67071 | 15.04521 | 12.30634 | 0.393
307 | -990.5638 | 2716.57 | 0.614 | 14.67191 | 15.04696 | 12.30551 | 0.304
308 | -990.56831 | 2716.85 | 0.616 | 14.673 | 15.04852 | 12.30461 | 0.227
309 | -990.55465 | 2717.19 | 0.618 | 14.67398 | 15.04996 | 12.30415 | 0.143
310 | -990.56457 | 2717.43 | 0.62 | 14.67429 | 15.05137 | 12.30382 | 0.077
311 | -990.58675 | 2717.47 | 0.622 | 14.67433 | 15.0522 | 12.30331 | 0.005
312 | -990.62817 | 2717.52 | 0.624 | 14.67408 | 15.05253 | 12.30346665 | -0.061
313 | -990.66731 | 2717.3 | 0.626 | 14.67329041 | 15.05285 | 12.30289 | -0.107
314 | -990.71075 | 2717.17 | 0.628 | 14.67238 | 15.05301 | 12.30296 | -0.089
315 | -990.75954 | 2717.08 | 0.63 | 14.67152 | 15.05302862 | 12.30324 | -0.051
316 | -990.79772 | 2717.24 | 0.632 | 14.67201 | 15.0533 | 12.30334 | 0.024
317 | -990.81269 | 2717.54 | 0.634 | 14.6722 | 15.05394586 | 12.304 | 0.09
318 | -990.82082 | 2717.92 | 0.636 | 14.67249 | 15.05438 | 12.30517 | 0.14
319 | -990.80973 | 2718.32 | 0.638 | 14.67254 | 15.05512 | 12.30632 | 0.154
320 | -990.79077 | 2718.99 | 0.64 | 14.67359 | 15.056 | 12.30776 | 0.147
321 | -990.77763 | 2719.63 | 0.642 | 14.67481 | 15.05693 | 12.30885765 | 0.146
322 | -990.75337 | 2720.4 | 0.644 | 14.67616 | 15.05835 | 12.31007 | 0.149
323 | -990.69704 | 2721 | 0.646 | 14.67763 | 15.05934056 | 12.31074221 | 0.176
324 | -990.6446 | 2721.4 | 0.648 | 14.67874 | 15.06003 | 12.31106 | 0.233
325 | -990.58309 | 2721.93 | 0.65 | 14.68007 | 15.06042 | 12.31206 | 0.412
326 | -990.52801 | 2722.61 | 0.652 | 14.68197 | 15.06068 | 12.31331423 | 0.484
327 | -990.49543 | 2723.22 | 0.654 | 14.68353145 | 15.06162 | 12.31404 | 0.522
328 | -990.50549 | 2723.75 | 0.656 | 14.68526 | 15.06252 | 12.31423 | 0.488
329 | -990.5101 | 2724.38 | 0.658 | 14.68676 | 15.06365 | 12.3149 | 0.39
330 | -990.51263 | 2725.01 | 0.66 | 14.68763425 | 15.0648 | 12.31612 | 0.377
331 | -990.50638 | 2725.7 | 0.662 | 14.68891 | 15.0657 | 12.31743 | 0.353
332 | -990.50803 | 2726.35 | 0.664 | 14.69015 | 15.06738 | 12.31796 | 0.364
333 | -990.49569 | 2726.92 | 0.666 | 14.69114 | 15.06903 | 12.31839058 | 0.267
334 | -990.48358 | 2727.21 | 0.668 | 14.69192729 | 15.0704 | 12.31795 | 0.227
335 | -990.49983 | 2727.52 | 0.67 | 14.6922 | 15.0718 | 12.318 | 0.193
336 | -990.51961 | 2727.5 | 0.672 | 14.69225 | 15.07183 | 12.31786 | 0.165
337 | -990.53044 | 2727.37 | 0.674 | 14.6919 | 15.07181 | 12.31755 | 0.16
338 | -990.52411 | 2727.18 | 0.676 | 14.69094 | 15.07206 | 12.31732 | 0.173
339 | -990.51438 | 2727 | 0.678 | 14.69004 | 15.07237 | 12.31701 | 0.192
340 | -990.51422 | 2727.04 | 0.68 | 14.68922 | 15.07312 | 12.3173 | 0.233
341 | -990.53666 | 2727.01 | 0.682 | 14.68843 | 15.07349 | 12.31753 | 0.285
342 | -990.52955 | 2726.92 | 0.684 | 14.68692 | 15.07406 | 12.31793 | 0.311
343 | -990.56767 | 2726.7 | 0.686 | 14.68514 | 15.07446 | 12.31812 | 0.283
344 | -990.59651 | 2726.57 | 0.688 | 14.68296 | 15.07496838 | 12.31898 | 0.271
345 | -990.62393 | 2726.45 | 0.69 | 14.68056 | 15.07557 | 12.31995 | 0.273
346 | -990.64189 | 2726.44 | 0.692 | 14.67881 | 15.07605 | 12.321 | 0.258
347 | -990.64891 | 2726.19 | 0.694 | 14.67697 | 15.076 | 12.32147261 | 0.262
348 | -990.63021 | 2726.08 | 0.696 | 14.67613 | 15.07612 | 12.3216 | 0.277
349 | -990.58691 | 2726 | 0.698 | 14.67475 | 15.07668 | 12.32199 | 0.286
350 | -990.54143 | 2726.01 | 0.7 | 14.67345 | 15.07713 | 12.32273516 | 0.304
351 | -990.49123 | 2725.95 | 0.702 | 14.67203245 | 15.07679 | 12.32393154 | 0.285
352 | -990.49255 | 2725.96 | 0.704 | 14.67103412 | 15.07599 | 12.32551 | 0.238
353 | -990.46863 | 2725.81 | 0.706 | 14.66976 | 15.07524 | 12.32654 | 0.215
354 | -990.48334 | 2725.85 | 0.708 | 14.6691 | 15.07487 | 12.32755 | 0.225
355 | -990.47366 | 2725.78 | 0.71 | 14.66847228 | 15.07413 | 12.3284 | 0.227
356 | -990.46811 | 2725.81 | 0.712 | 14.66821 | 15.07395545 | 12.32887 | 0.24
357 | -990.44548 | 2725.76 | 0.714 | 14.66799 | 15.07366 | 12.3291 | 0.245
358 | -990.44022 | 2725.34 | 0.716 | 14.66706 | 15.07284 | 12.32867943 | 0.231
359 | -990.43585 | 2724.77 | 0.718 | 14.6659031 | 15.07167 | 12.32804 | 0.214
360 | -990.43086 | 2724.56 | 0.72 | 14.66583 | 15.07065 | 12.32803 | 0.22
361 | -990.41731 | 2724.09 | 0.722 | 14.66546 | 15.06896948 | 12.3276 | 0.242
362 | -990.40581 | 2723.37 | 0.724 | 14.66423 | 15.06668 | 12.32731 | 0.298
363 | -990.41048 | 2722.57 | 0.726 | 14.66301 | 15.0642 | 12.32676 | 0.355
364 | -990.38905 | 2722.04 | 0.728 | 14.66249 | 15.06185 | 12.32675 | 0.442
365 | -990.35297 | 2721.56 | 0.73 | 14.66198 | 15.05939 | 12.32706 | 0.595
366 | -990.33232 | 2721.08 | 0.732 | 14.66143 | 15.05666 | 12.32758421 | 0.807
367 | -990.30324 | 2720.79 | 0.734 | 14.66178 | 15.05381913 | 12.32833 | 0.879
368 | -990.28295 | 2720.63 | 0.736 | 14.66258 | 15.05116 | 12.32913 | 0.96
369 | -990.26302 | 2720.61 | 0.738 | 14.66362 | 15.04912 | 12.32981 | 1.068
370 | -990.24863 | 2720.61 | 0.74 | 14.66512 | 15.04733 | 12.33004 | 1.142
371 | -990.24239 | 2720.75 | 0.742 | 14.6668 | 15.04578 | 12.3305406 | 1.241
372 | -990.23418 | 2720.73 | 0.744 | 14.66857 | 15.04407 | 12.33034 | 1.236
373 | -990.22578 | 2720.85 | 0.746 | 14.67008 | 15.04284 | 12.3306 | 1.21
374 | -990.22962 | 2721 | 0.748 | 14.67222 | 15.04108 | 12.33094 | 1.194
375 | -990.22259 | 2721.16 | 0.75 | 14.67443 | 15.03969 | 12.33095 | 1.211
376 | -990.21006 | 2721.54 | 0.752 | 14.67687 | 15.0386 | 12.33156 | 1.198
377 | -990.19923 | 2722.1 | 0.754 | 14.6793 | 15.03798 | 12.33254758 | 1.163
378 | -990.2087 | 2722.76 | 0.756 | 14.68144 | 15.0381 | 12.33366 | 1.262
379 | -990.22025 | 2723.33 | 0.758 | 14.68322 | 15.03775 | 12.33502 | 1.263
380 | -990.2534 | 2723.86 | 0.76 | 14.68483 | 15.03766 | 12.33615 | 1.11
381 | -990.27895 | 2724.2 | 0.762 | 14.68615 | 15.03745 | 12.33677 | 0.98
382 | -990.30562 | 2724.62 | 0.764 | 14.68776 | 15.0375 | 12.33729 | 0.722
383 | -990.31154 | 2724.91 | 0.766 | 14.68887 | 15.03785 | 12.33737 | 0.641
384 | -990.32593 | 2724.98 | 0.768 | 14.68978 | 15.03749 | 12.33724 | 0.505
385 | -990.33737 | 2724.92 | 0.77 | 14.69003 | 15.03732271 | 12.33688 | 0.295
386 | -990.34648 | 2724.65 | 0.772 | 14.69001 | 15.0368 | 12.33608 | 0.2
387 | -990.35908 | 2724.48 | 0.774 | 14.68996 | 15.03571 | 12.33624 | 0.171
388 | -990.35859 | 2724.44 | 0.776 | 14.69011 | 15.03462 | 12.33683839 | 0.162
389 | -990.37797 | 2724.4 | 0.778 | 14.69039 | 15.03342383 | 12.33739468 | 0.156
390 | -990.40017 | 2724.28 | 0.78 | 14.69111 | 15.0314 | 12.33794 | 0.139
391 | -990.39992 | 2724.15 | 0.782 | 14.69168431 | 15.0286 | 12.33916 | 0.161
392 | -990.39461 | 2724.03 | 0.784 | 14.69266 | 15.02531 | 12.34051 | 0.165
393 | -990.37588 | 2723.77 | 0.786 | 14.69288253 | 15.02235 | 12.34164042 | 0.175
394 | -990.34893 | 2723.49 | 0.788 | 14.69254 | 15.01953 | 12.343 | 0.189
395 | -990.32598 | 2723.13 | 0.79 | 14.6925 | 15.0169 | 12.34354 | 0.197
396 | -990.30265 | 2722.61 | 0.792 | 14.69276 | 15.01397 | 12.34341 | 0.204
397 | -990.29845 | 2721.97 | 0.794 | 14.69316 | 15.01012 | 12.34336 | 0.225
398 | -990.29547 | 2721.19 | 0.796 | 14.69291 | 15.00647 | 12.34303 | 0.243
399 | -990.30268 | 2720.34 | 0.798 | 14.69214 | 15.00306 | 12.3426 | 0.255
400 | -990.34263 | 2719.28 | 0.8 | 14.69108 | 14.99908 | 12.34192 | 0.316
401 | -990.37274 | 2718.35 | 0.802 | 14.69011 | 14.99562 | 12.34137754 | 0.382
402 | -990.38991 | 2717.59 | 0.804 | 14.68887 | 14.99252 | 12.34147 | 0.433
403 | -990.39483 | 2716.8 | 0.806 | 14.68778 | 14.98962 | 12.34115 | 0.502
404 | -990.40366 | 2716.05 | 0.808 | 14.68665 | 14.98696 | 12.34086 | 0.557
405 | -990.41383 | 2715.29 | 0.81 | 14.68571 | 14.98443 | 12.34029 | 0.514
406 | -990.42443 | 2714.64 | 0.812 | 14.68495615 | 14.98239 | 12.33962 | 0.467
407 | -990.43439 | 2714.05 | 0.814 | 14.68375898 | 14.98093 | 12.33913 | 0.537
408 | -990.46095 | 2713.5 | 0.816 | 14.68251528 | 14.97989 | 12.33855 | 0.58
409 | -990.49379 | 2713.04 | 0.818 | 14.68155 | 14.979 | 12.33798 | 0.647
410 | -990.54233 | 2712.73 | 0.82 | 14.68097 | 14.97812 | 12.33774 | 0.674
411 | -990.6163 | 2712.51 | 0.822 | 14.68016 | 14.97763 | 12.33779 | 0.715
412 | -990.6806 | 2712.31 | 0.824 | 14.67937 | 14.97721 | 12.33788 | 0.816
413 | -990.75249 | 2711.97 | 0.826 | 14.67887 | 14.97611 | 12.33762 | 0.968
414 | -990.79609 | 2711.58 | 0.828 | 14.6786 | 14.97506 | 12.33694 | 0.852
415 | -990.84076 | 2711.42 | 0.83 | 14.67866 | 14.97479 | 12.33634 | 0.825
416 | -990.84517 | 2711.48 | 0.832 | 14.67867 | 14.97445464 | 12.33688 | 0.727
417 | -990.84931 | 2711.59 | 0.834 | 14.67928 | 14.97356 | 12.33762099 | 0.632
418 | -990.83831 | 2711.72 | 0.836 | 14.68043717 | 14.97247 | 12.33812 | 0.559
419 | -990.80854 | 2711.73 | 0.838 | 14.68140609 | 14.97155 | 12.33813 | 0.501
420 | -990.74985 | 2711.49 | 0.84 | 14.68225 | 14.97017122 | 12.33747 | 0.415
421 | -990.70418 | 2711.28 | 0.842 | 14.68332 | 14.96896 | 12.33662 | 0.398
422 | -990.65291 | 2711.07 | 0.844 | 14.68412 | 14.96819 | 12.33563 | 0.425
423 | -990.59835 | 2710.96 | 0.846 | 14.68459 | 14.96823 | 12.33467 | 0.418
424 | -990.5174 | 2710.85 | 0.848 | 14.68553 | 14.96813 | 12.33349 | 0.329
425 | -990.45004 | 2710.9 | 0.85 | 14.68624 | 14.96889845 | 12.33249 | 0.099
426 | -990.3766 | 2711.02 | 0.852 | 14.68698 | 14.9699 | 12.33156 | 0.038
427 | -990.32121 | 2711.14 | 0.854 | 14.68752 | 14.97006 | 12.33154 | 0.018
428 | -990.27857 | 2711.15 | 0.856 | 14.68776 | 14.97019 | 12.33126 | -0.004
429 | -990.27718 | 2711.11 | 0.858 | 14.68834 | 14.97001 | 12.3307739 | -0.029
430 | -990.2747 | 2710.97 | 0.86 | 14.68942 | 14.96971 | 12.32947822 | -0.057
431 | -990.26495 | 2710.58 | 0.862 | 14.68965 | 14.96925126 | 12.32787 | -0.097
432 | -990.25481 | 2709.94 | 0.864 | 14.68895 | 14.96877 | 12.32595001 | -0.15
433 | -990.2473 | 2709.67 | 0.866 | 14.68908 | 14.96859 | 12.32482 | -0.212
434 | -990.24771 | 2709.53 | 0.868 | 14.68944 | 14.96843 | 12.32402 | -0.294
435 | -990.22515 | 2709.39 | 0.87 | 14.68995 | 14.96835 | 12.32301 | -0.388
436 | -990.19387 | 2709.14 | 0.872 | 14.6905 | 14.96795 | 12.32173 | -0.519
437 | -990.17646 | 2708.86 | 0.874 | 14.69089 | 14.96774 | 12.3203 | -0.647
438 | -990.16823 | 2708.6 | 0.876 | 14.6917 | 14.96684 | 12.31915 | -0.843
439 | -990.16521 | 2708.59 | 0.878 | 14.69292749 | 14.96616 | 12.31862 | -0.959
440 | -990.16143 | 2708.71 | 0.88 | 14.69401 | 14.96577 | 12.3186 | -1.022
441 | -990.16543 | 2708.88 | 0.882 | 14.69431 | 14.96597 | 12.31895 | -1.133
442 | -990.15708 | 2708.97 | 0.884 | 14.69456 | 14.96559 | 12.31947 | -1.187
443 | -990.16817 | 2709.12 | 0.886 | 14.69439 | 14.96518 | 12.32059744 | -1.243
444 | -990.19487 | 2709.19 | 0.888 | 14.69343514 | 14.96543338 | 12.32152 | -1.25
445 | -990.21782 | 2709.26 | 0.89 | 14.69224 | 14.96573 | 12.3226 | -1.209
446 | -990.21613 | 2709.44 | 0.892 | 14.69112 | 14.96669 | 12.32354 | -0.977
447 | -990.23265 | 2709.44 | 0.894 | 14.6894 | 14.96735 | 12.32445 | -0.51
448 | -990.25713 | 2708.98 | 0.896 | 14.6872 | 14.96674 | 12.32473209 | -0.504
449 | -990.29048 | 2708.48 | 0.898 | 14.68553 | 14.9664 | 12.32417 | -0.503
450 | -990.34861 | 2707.92 | 0.9 | 14.68362 | 14.96623 | 12.32335 | -0.504
451 | -990.42066 | 2707.58 | 0.902 | 14.68265 | 14.96608 | 12.32274459 | -0.078
452 | -990.48898 | 2707.27 | 0.904 | 14.68194 | 14.96636464 | 12.32172 | 0.026
453 | -990.53541 | 2707.03 | 0.906 | 14.6809 | 14.9664 | 12.32148 | 0.082
454 | -990.58675 | 2706.72 | 0.908 | 14.67940785 | 14.96693 | 12.32092 | 0.11
455 | -990.63308 | 2706.37 | 0.91 | 14.67807 | 14.96746 | 12.32008 | 0.134
456 | -990.64964 | 2706.23 | 0.912 | 14.67709 | 14.96798 | 12.31984 | 0.083
457 | -990.6446 | 2706.34 | 0.914 | 14.67678 | 14.96847 | 12.32024 | 0.076
458 | -990.6418 | 2706.47 | 0.916 | 14.67661973 | 14.96883 | 12.32067 | 0.073
459 | -990.63947 | 2706.81 | 0.918 | 14.67641 | 14.96922 | 12.32214 | 0.086
460 | -990.63692 | 2707.1 | 0.92 | 14.67583 | 14.96979 | 12.32344 | 0.123
461 | -990.65555 | 2707.28 | 0.922 | 14.67555 | 14.97036 | 12.32403 | 0.111
462 | -990.67165 | 2707.51 | 0.924 | 14.67597 | 14.97076 | 12.32444 | 0.124
463 | -990.65175 | 2707.86 | 0.926 | 14.67785 | 14.97106 | 12.32418 | 0.122
464 | -990.62444 | 2708.22 | 0.928 | 14.68007 | 14.97211 | 12.32308277 | 0.115
465 | -990.59021 | 2708.64 | 0.93 | 14.68246 | 14.97299 | 12.32223 | 0.117
466 | -990.54788 | 2709.19 | 0.932 | 14.68532 | 14.97372 | 12.32172753 | 0.116
467 | -990.49825 | 2709.71 | 0.934 | 14.68747316 | 14.97409 | 12.32196 | 0.166
468 | -990.43901 | 2710.26 | 0.936 | 14.68927 | 14.97408 | 12.32297 | 0.183
469 | -990.37588 | 2710.73 | 0.938 | 14.69136068 | 14.97402 | 12.32339 | 0.213
470 | -990.32711 | 2711.17 | 0.94 | 14.69269 | 14.97449 | 12.32388 | 0.283
471 | -990.2966 | 2711.51 | 0.942 | 14.69416 | 14.9744 | 12.32428 | 0.281
472 | -990.28625 | 2711.81 | 0.944 | 14.69583 | 14.97423 | 12.32441 | 0.265
473 | -990.27396 | 2711.95 | 0.946 | 14.69738 | 14.97415 | 12.32379 | 0.274
474 | -990.24452 | 2712.59 | 0.948 | 14.69886 | 14.97537 | 12.32443 | 0.269
475 | -990.20255 | 2713.1 | 0.95 | 14.70024 | 14.9757 | 12.32532 | 0.265
476 | -990.16071 | 2713.64 | 0.952 | 14.7016 | 14.97646 | 12.32599 | 0.261
477 | -990.13449 | 2714.24 | 0.954 | 14.70327 | 14.97756 | 12.32638 | 0.252
478 | -990.09616 | 2714.74 | 0.956 | 14.70487482 | 14.97852 | 12.32645 | 0.255
479 | -990.06385 | 2715.02 | 0.958 | 14.70599 | 14.97866 | 12.32666 | 0.282
480 | -990.04609 | 2715.22 | 0.96 | 14.70713 | 14.97859 | 12.32661 | 0.33
481 | -990.02 | 2715.37 | 0.962 | 14.70777 | 14.97812 | 12.32709 | 0.447
482 | -990.02126 | 2715.5 | 0.964 | 14.70861798 | 14.97777 | 12.32725 | 0.417
483 | -990.00933 | 2715.47 | 0.966 | 14.709 | 14.97704 | 12.32737 | 0.447
484 | -989.98248 | 2715.4 | 0.968 | 14.70964133 | 14.97653 | 12.32689 | 0.492
485 | -989.94058 | 2715.47 | 0.97 | 14.71038 | 14.97614 | 12.32686 | 0.556
486 | -989.90597 | 2715.56 | 0.972 | 14.71086 | 14.97593 | 12.32701 | 0.644
487 | -989.88513 | 2715.9 | 0.974 | 14.71217 | 14.97612 | 12.32726 | 0.714
488 | -989.88767 | 2716.3 | 0.976 | 14.71319 | 14.97674 | 12.3277 | 0.816
489 | -989.8764 | 2716.71 | 0.978 | 14.71379 | 14.97766669 | 12.32825 | 0.927
490 | -989.89092 | 2717.19 | 0.98 | 14.71415 | 14.97872 | 12.32925282 | 1.1
491 | -989.91077 | 2717.5 | 0.982 | 14.71444076 | 14.97908165 | 12.33009 | 1.346
492 | -989.94803 | 2717.54 | 0.984 | 14.71423 | 14.97923 | 12.33030626 | 1.555
493 | -989.99484 | 2717.71 | 0.986 | 14.714 | 14.97998 | 12.33063 | 1.723
494 | -990.0896 | 2717.81 | 0.988 | 14.71316 | 14.98088 | 12.33104646 | 2.103
495 | -990.17033 | 2718.1 | 0.99 | 14.71269 | 14.9819 | 12.3319 | 2.103
496 | -990.25782 | 2718.31 | 0.992 | 14.71251868 | 14.98222836 | 12.33272 | 2.099
497 | -990.33007 | 2718.71 | 0.994 | 14.71223 | 14.98306 | 12.33407 | 2.11
498 | -990.38408 | 2719.27 | 0.996 | 14.71215 | 14.98459 | 12.33539 | 2.114
499 | -990.43368 | 2719.83 | 0.998 | 14.71176 | 14.98631 | 12.33685 | 2.131
500 | -990.4849 | 2720.43 | 1 | 14.71087842 | 14.98876 | 12.33828133 | 2.144
501 | -990.52252 | 2721.22 | 1.002 | 14.71013 | 14.99148 | 12.34024 | 2.158
502 | -990.58896 | 2721.98 | 1.004 | 14.7096 | 14.9945 | 12.3416 | 2.159
503 | -990.64056 | 2722.6 | 1.006 | 14.70935966 | 14.99672 | 12.3428 | 2.154
504 | -990.67059 | 2723.13 | 1.008 | 14.70928 | 14.9982 | 12.344 | 2.12
505 | -990.67936 | 2723.74 | 1.01 | 14.70954 | 14.9988 | 12.34606 | 2.081
506 | -990.68403 | 2724.27 | 1.012 | 14.70962 | 14.99897862 | 12.34823 | 2.021
507 | -990.69532 | 2724.83 | 1.014 | 14.70968 | 14.99895 | 12.35073 | 1.952
508 | -990.71562 | 2725.12 | 1.016 | 14.70946 | 14.99849 | 12.3526 | 1.892
509 | -990.76683 | 2725.43 | 1.018 | 14.70954 | 14.99893 | 12.35357 | 1.842
510 | -990.80887 | 2725.44 | 1.02 | 14.70843 | 14.99931 | 12.35418 | 1.798
511 | -990.84629 | 2725.34 | 1.022 | 14.70739 | 14.99929 | 12.3546 | 1.796
512 | -990.87161 | 2725.03 | 1.024 | 14.706 | 14.99854 | 12.35499 | 1.828
513 | -990.8736 | 2724.88 | 1.026 | 14.70523 | 14.99829 | 12.35518 | 1.875
514 | -990.88288 | 2724.65 | 1.028 | 14.70398 | 14.9976 | 12.35574 | 1.922
515 | -990.88609 | 2724.26 | 1.03 | 14.70303 | 14.99603 | 12.35605 | 1.932
516 | -990.87635 | 2723.99 | 1.032 | 14.70148 | 14.99518 | 12.3568 | 1.924
517 | -990.86902 | 2723.87 | 1.034 | 14.70086454 | 14.9949 | 12.35702 | 1.923
518 | -990.876 | 2724.02 | 1.036 | 14.70074 | 14.99455 | 12.35809 | 1.922
519 | -990.8678 | 2724.03 | 1.038 | 14.70017 | 14.99423 | 12.35888 | 1.907
520 | -990.87937 | 2724.01 | 1.04 | 14.69886 | 14.99394 | 12.3601 | 1.865
521 | -990.89629 | 2724.13 | 1.042 | 14.69827644 | 14.99316 | 12.36177337 | 1.818
522 | -990.91199 | 2724.29 | 1.044 | 14.69821 | 14.99248 | 12.36313 | 1.729
523 | -990.94017 | 2724.6 | 1.046 | 14.69795 | 14.99232 | 12.36486 | 1.668
524 | -990.96811 | 2724.8 | 1.048 | 14.69788 | 14.99175 | 12.36632 | 1.618
525 | -990.9896 | 2724.91 | 1.05 | 14.69741 | 14.99121 | 12.36765 | 1.528
526 | -991.01765 | 2724.93 | 1.052 | 14.69735 | 14.98954 | 12.36918 | 1.447
527 | -991.05418 | 2725.01 | 1.054 | 14.69759 | 14.9879485 | 12.37066 | 1.402
528 | -991.09752 | 2725.25 | 1.056 | 14.69858 | 14.98668 | 12.37195 | 1.443
529 | -991.12811 | 2725.58 | 1.058 | 14.69965634 | 14.98611 | 12.373 | 1.489
530 | -991.15591 | 2726.07 | 1.06 | 14.70064 | 14.9855 | 12.37493 | 1.552
531 | -991.18672 | 2726.54 | 1.062 | 14.70107104 | 14.98495 | 12.37713 | 1.596
532 | -991.18925 | 2727.05 | 1.064 | 14.70124 | 14.98461 | 12.37957 | 1.646
533 | -991.19691 | 2727.44 | 1.066 | 14.70063 | 14.98402976 | 12.38237 | 1.701
534 | -991.19737 | 2727.89 | 1.068 | 14.70038 | 14.98289 | 12.38554 | 1.711
535 | -991.19635 | 2728.16 | 1.07 | 14.70013845 | 14.98138 | 12.38822 | 1.71
536 | -991.17203 | 2728.19 | 1.072 | 14.69983 | 14.97932 | 12.39034044 | 1.673
537 | -991.1289 | 2727.92 | 1.074 | 14.69861 | 14.97691 | 12.39214 | 1.697
538 | -991.06704 | 2727.7 | 1.076 | 14.6979 | 14.97457 | 12.39366 | 1.717
539 | -990.99921 | 2727.6 | 1.078 | 14.69778 | 14.97272 | 12.39479 | 1.757
540 | -990.94306 | 2727.28 | 1.08 | 14.69742955 | 14.97066 | 12.39536 | 1.756
541 | -990.89242 | 2727.03 | 1.082 | 14.69704 | 14.96932 | 12.39566 | 1.76
542 | -990.86114 | 2726.99 | 1.084 | 14.69749 | 14.96825 | 12.39595 | 1.861
543 | -990.84015 | 2727.1 | 1.086 | 14.6985 | 14.96811 | 12.39571 | 1.948
544 | -990.82022 | 2727.13 | 1.088 | 14.6989639 | 14.96795 | 12.39553 | 2.016
545 | -990.79397 | 2727.01 | 1.09 | 14.69912 | 14.9678 | 12.39498 | 2.08
546 | -990.80182 | 2726.65 | 1.092 | 14.69888 | 14.96797 | 12.39341 | 2.135
547 | -990.796 | 2726.21 | 1.094 | 14.69861 | 14.96818 | 12.39143773 | 2.253
548 | -990.81243 | 2726.01 | 1.096 | 14.6988 | 14.96864 | 12.39002 | 2.309
549 | -990.84687 | 2725.64 | 1.098 | 14.6978 | 14.96929 | 12.38861 | 2.383
550 | -990.88753 | 2725.29 | 1.1 | 14.6966 | 14.9702029 | 12.38725 | 2.413
551 | -990.88833 | 2725.1 | 1.102 | 14.69588 | 14.9712 | 12.38618 | 2.432
552 | -990.88763 | 2725.07 | 1.104 | 14.69588 | 14.97216 | 12.38522 | 2.431
553 | -990.89241 | 2725.18 | 1.106 | 14.6963 | 14.9738 | 12.38401753 | 2.521
554 | -990.88448 | 2725.04 | 1.108 | 14.69595 | 14.97561 | 12.38215 | 2.597
555 | -990.87418 | 2724.78 | 1.11 | 14.69591 | 14.97688 | 12.37994 | 2.582
556 | -990.83801 | 2724.46 | 1.112 | 14.69576 | 14.97844 | 12.37733 | 2.531
557 | -990.78261 | 2724.18 | 1.114 | 14.6958 | 14.97951 | 12.37514863 | 2.458
558 | -990.71016 | 2724.14 | 1.116 | 14.69682 | 14.98052 | 12.37327 | 2.368
559 | -990.64836 | 2724.01 | 1.118 | 14.69763978 | 14.98109 | 12.37151 | 2.281
560 | -990.59016 | 2724.08 | 1.12 | 14.69845 | 14.98207 | 12.37035 | 2.164
561 | -990.53785 | 2724.22 | 1.122 | 14.699 | 14.98284 | 12.36988355 | 2.113
562 | -990.51332 | 2724.48 | 1.124 | 14.69901268 | 14.98432 | 12.36982 | 2.095
563 | -990.48582 | 2725 | 1.126 | 14.69917 | 14.98594985 | 12.37072 | 2.049
564 | -990.47992 | 2725.46 | 1.128 | 14.69868 | 14.98802 | 12.3715 | 1.982
565 | -990.47881 | 2726.03 | 1.13 | 14.69775146 | 14.99064 | 12.3727 | 1.925
566 | -990.51422 | 2726.53 | 1.132 | 14.69702 | 14.99317 | 12.37347058 | 1.873
567 | -990.5614 | 2726.79 | 1.134 | 14.69616 | 14.99489 | 12.37397 | 1.809
568 | -990.62551 | 2727.18 | 1.136 | 14.69541 | 14.99657 | 12.37497 | 1.706
569 | -990.66759 | 2727.56 | 1.138 | 14.69458 | 14.99748 | 12.37667 | 1.583
570 | -990.68805 | 2728 | 1.14 | 14.69447 | 14.9981 | 12.37826978 | 1.518
571 | -990.69243 | 2728.46 | 1.142 | 14.69467 | 14.9985 | 12.37983 | 1.512
572 | -990.6962 | 2728.61 | 1.144 | 14.69461 | 14.99803 | 12.38098 | 1.542
573 | -990.70089 | 2728.74 | 1.146 | 14.69408 | 14.99741291 | 12.38249 | 1.65
574 | -990.70375 | 2728.78 | 1.148 | 14.69418 | 14.99663 | 12.38326 | 1.741
575 | -990.71369 | 2728.69 | 1.15 | 14.69419 | 14.99578 | 12.38354 | 1.811
576 | -990.7048 | 2728.62 | 1.152 | 14.69371 | 14.99495 | 12.38431 | 1.874
577 | -990.72055 | 2728.51 | 1.154 | 14.69333 | 14.99479651 | 12.38426398 | 1.897
578 | -990.71718 | 2728.57 | 1.156 | 14.69285 | 14.99526 | 12.38454 | 1.939
579 | -990.71674 | 2728.71 | 1.158 | 14.69298804 | 14.99593 | 12.38451 | 1.959
580 | -990.70974 | 2728.99 | 1.16 | 14.69353 | 14.99632 | 12.38499 | 1.967
581 | -990.72118 | 2729.33 | 1.162 | 14.69367 | 14.99678 | 12.38605 | 1.98
582 | -990.74529 | 2729.46 | 1.164 | 14.69305 | 14.99794 | 12.38623 | 1.994
583 | -990.75476 | 2729.5 | 1.166 | 14.69238 | 14.99854 | 12.38647 | 1.998
584 | -990.76885 | 2729.35 | 1.168 | 14.69174 | 14.99915 | 12.38585 | 1.999
585 | -990.7775 | 2729.43 | 1.17 | 14.69135 | 15.00009 | 12.38576 | 1.991
586 | -990.80153 | 2729.79 | 1.172 | 14.69214 | 15.0015 | 12.38559 | 1.975
587 | -990.82167 | 2729.75 | 1.174 | 14.6921 | 15.0018 | 12.38518 | 1.952
588 | -990.81892 | 2729.55 | 1.176 | 14.69162 | 15.00177 | 12.38473705 | 1.927
589 | -990.82942 | 2729.44 | 1.178 | 14.69129 | 15.00176 | 12.38454 | 1.907
590 | -990.84005 | 2729.55 | 1.18 | 14.69124 | 15.00212 | 12.38475 | 1.889
591 | -990.87277 | 2729.44 | 1.182 | 14.69094 | 15.00173 | 12.38485 | 1.87
592 | -990.90532 | 2729.44 | 1.184 | 14.69141 | 15.00095 | 12.38512181 | 1.853
593 | -990.92972 | 2729.4 | 1.186 | 14.69201 | 14.9997 | 12.38545 | 1.841
594 | -990.95675 | 2729.43 | 1.188 | 14.69243 | 14.99837 | 12.38637 | 1.821
595 | -990.99548 | 2729.33 | 1.19 | 14.69303 | 14.99712 | 12.38643 | 1.805
596 | -991.02656 | 2729.33 | 1.192 | 14.69394 | 14.99582 | 12.38674 | 1.786
597 | -991.05987 | 2729.43 | 1.194 | 14.69494 | 14.99514 | 12.38692 | 1.816
598 | -991.07369 | 2729.58 | 1.196 | 14.69558 | 14.99501 | 12.38719 | 1.826
599 | -991.089 | 2729.6 | 1.198 | 14.69615174 | 14.99417 | 12.3875 | 1.842
600 | -991.09725 | 2729.5 | 1.2 | 14.69628 | 14.99358 | 12.38741 | 1.849
601 | -991.08608 | 2729.35 | 1.202 | 14.69581 | 14.99334 | 12.38732 | 1.86
602 | -991.08261 | 2729.33 | 1.204 | 14.696 | 14.99251 | 12.38775 | 1.873
603 | -991.09004 | 2729.62 | 1.206 | 14.69717 | 14.99228 | 12.38831 | 1.886
604 | -991.08241 | 2729.88 | 1.208 | 14.69778 | 14.99249 | 12.38879821 | 1.9
605 | -991.05637 | 2730.15 | 1.21 | 14.69751193 | 14.99327 | 12.38963 | 1.9
606 | -991.0355 | 2730.72 | 1.212 | 14.69784 | 14.99437 | 12.39102 | 1.922
607 | -990.99407 | 2731.35 | 1.214 | 14.69857 | 14.99564 | 12.39221 | 1.92
608 | -990.95591 | 2732.04 | 1.216 | 14.69972 | 14.99713 | 12.39313 | 1.922
609 | -990.90233 | 2732.79 | 1.218 | 14.70045 | 14.9986 | 12.39471 | 1.924
610 | -990.83392 | 2733.52 | 1.22 | 14.70144 | 14.99961 | 12.39636 | 1.904
611 | -990.76394 | 2734.13 | 1.222 | 14.70229 | 15.00057 | 12.39761 | 1.901
612 | -990.68966 | 2734.71 | 1.224 | 14.70388 | 15.00175 | 12.39789 | 1.901
613 | -990.6201 | 2735.4 | 1.226 | 14.70594 | 15.00285 | 12.39836 | 1.894
614 | -990.58425 | 2735.82 | 1.228 | 14.7075 | 15.00367 | 12.3983 | 1.893
615 | -990.54781 | 2736.22 | 1.23 | 14.70892 | 15.00421 | 12.39844 | 1.917
616 | -990.54426 | 2736.62 | 1.232 | 14.70957 | 15.00504 | 12.39903 | 1.931
617 | -990.54963 | 2736.88 | 1.234 | 14.70953 | 15.0051 | 12.4002 | 1.942
618 | -990.55241 | 2737.06 | 1.236 | 14.70968 | 15.00473 | 12.40116 | 1.961
619 | -990.55022 | 2737.03 | 1.238 | 14.70945 | 15.00413 | 12.40173 | 1.963
620 | -990.52605 | 2737.14 | 1.24 | 14.7095 | 15.00374 | 12.40252 | 1.958
621 | -990.50207 | 2737.3 | 1.242 | 14.70964 | 15.00374 | 12.4031 | 1.943
622 | -990.47099 | 2737.08 | 1.244 | 14.70928 | 15.00319 | 12.40283 | 1.927
623 | -990.41892 | 2736.62 | 1.246 | 14.7082 | 15.00244 | 12.40228 | 1.916
624 | -990.37886 | 2736.27 | 1.248 | 14.7068 | 15.00214 | 12.40211275 | 1.913
625 | -990.38192 | 2735.59 | 1.25 | 14.70514 | 15.00078 | 12.40157 | 1.9
626 | -990.39077 | 2734.79 | 1.252 | 14.70313 | 14.99893 | 12.40116 | 1.899
627 | -990.42957 | 2733.88 | 1.254 | 14.7011 | 14.99684 | 12.40045 | 1.892
628 | -990.45305 | 2733.14 | 1.256 | 14.70029413 | 14.9944 | 12.39977 | 1.887
629 | -990.54719 | 2732.38 | 1.258 | 14.69962 | 14.99234 | 12.39859 | 1.848
630 | -990.6238 | 2731.98 | 1.26 | 14.69969 | 14.99073 | 12.39803 | 1.812
631 | -990.68229 | 2731.57 | 1.262 | 14.70008 | 14.98911 | 12.39717 | 1.791
632 | -990.73262 | 2731.01 | 1.264 | 14.7004 | 14.98721 | 12.39593 | 1.778
633 | -990.75133 | 2730.68 | 1.266 | 14.7007 | 14.98536 | 12.39569 | 1.75
634 | -990.76134 | 2730.3 | 1.268 | 14.70068 | 14.98346613 | 12.39554 | 1.723
635 | -990.77368 | 2729.86 | 1.27 | 14.70036 | 14.98231 | 12.39478 | 1.729
636 | -990.76036 | 2729.68 | 1.272 | 14.70024 | 14.98241 | 12.39395 | 1.738
637 | -990.76058 | 2729.55 | 1.274 | 14.70032 | 14.98299 | 12.39283 | 1.705
638 | -990.73003 | 2729.59 | 1.276 | 14.70111 | 14.9834 | 12.39197 | 1.709
639 | -990.72003 | 2729.57 | 1.278 | 14.70167755 | 14.98339 | 12.39139 | 1.703
640 | -990.73182 | 2729.59 | 1.28 | 14.70263 | 14.98363 | 12.39047794 | 1.657
641 | -990.73543 | 2729.42 | 1.282 | 14.70335 | 14.98368562 | 12.38908 | 1.643
642 | -990.74113 | 2729.32 | 1.284 | 14.70441 | 14.98331 | 12.38804 | 1.634
643 | -990.75328 | 2729.19 | 1.286 | 14.70546 | 14.98311 | 12.38669 | 1.616
644 | -990.74447 | 2729.18 | 1.288 | 14.70605 | 14.98272 | 12.38648 | 1.622
645 | -990.74239 | 2729.14 | 1.29 | 14.70688 | 14.98273188 | 12.38556 | 1.606
646 | -990.7152 | 2729.34 | 1.292 | 14.70814008 | 14.98264 | 12.3855 | 1.588
647 | -990.67588 | 2729.57 | 1.294 | 14.70961 | 14.98212 | 12.38572 | 1.538
648 | -990.66256 | 2729.96 | 1.296 | 14.71108 | 14.98207 | 12.38629 | 1.519
649 | -990.67524 | 2730.37 | 1.298 | 14.71182587 | 14.98212 | 12.38748 | 1.562
650 | -990.697 | 2730.65 | 1.3 | 14.71175316 | 14.9824 | 12.38855 | 1.649
651 | -990.70468 | 2730.88 | 1.302 | 14.71107 | 14.98265 | 12.38998 | 1.735
652 | -990.73555 | 2731.13 | 1.304 | 14.71051 | 14.98292 | 12.39136 | 1.796
653 | -990.78091 | 2731.24 | 1.306 | 14.70944 | 14.98291 | 12.39274 | 1.868
654 | -990.85008 | 2731.5 | 1.308 | 14.70857 | 14.98306 | 12.39452 | 1.906
655 | -990.90721 | 2731.84 | 1.31 | 14.70791 | 14.98295 | 12.39676 | 1.917
656 | -990.9599 | 2732.03 | 1.312 | 14.70741 | 14.98263 | 12.3983 | 1.917
657 | -991.01916 | 2732.1 | 1.314 | 14.7063 | 14.98238 | 12.39975 | 1.915
658 | -991.08865 | 2732.26 | 1.316 | 14.70557892 | 14.98208728 | 12.40134 | 1.861
659 | -991.13767 | 2732.51 | 1.318 | 14.70536 | 14.98161 | 12.40306 | 1.842
660 | -991.19759 | 2732.61 | 1.32 | 14.70524 | 14.98154 | 12.40367 | 1.804
661 | -991.22563 | 2732.77 | 1.322 | 14.70511268 | 14.98153 | 12.40453 | 1.741
662 | -991.24713 | 2732.94 | 1.324 | 14.70547 | 14.98088 | 12.40553 | 1.679
663 | -991.26926 | 2732.91 | 1.326 | 14.70579 | 14.97999 | 12.40588 | 1.613
664 | -991.2884 | 2733.03 | 1.328 | 14.70673 | 14.97947 | 12.40605 | 1.576
665 | -991.28657 | 2733.22 | 1.33 | 14.70807 | 14.97893 | 12.40628 | 1.54
666 | -991.28043 | 2733.49 | 1.332 | 14.70936 | 14.97896 | 12.4064 | 1.547
667 | -991.28301 | 2733.61 | 1.334 | 14.70992 | 14.97813 | 12.40717771 | 1.521
668 | -991.27511 | 2733.43 | 1.336 | 14.70981 | 14.97676 | 12.40757 | 1.794
669 | -991.27195 | 2733.35 | 1.338 | 14.70957 | 14.97593499 | 12.40810997 | 1.76
670 | -991.26281 | 2733.25 | 1.34 | 14.70938 | 14.97559 | 12.40812 | 1.711
671 | -991.25567 | 2732.96 | 1.342 | 14.70862 | 14.97598 | 12.40712 | 1.643
672 | -991.23163 | 2732.57 | 1.344 | 14.70812 | 14.97621 | 12.40559 | 1.598
673 | -991.21658 | 2732.37 | 1.346 | 14.70859 | 14.97636 | 12.40415 | 1.595
674 | -991.20339 | 2732.53 | 1.348 | 14.70965 | 14.97709 | 12.40339 | 1.625
675 | -991.18878 | 2732.65 | 1.35 | 14.71082 | 14.97779 | 12.40234 | 1.566
676 | -991.1538 | 2732.51 | 1.352 | 14.71153 | 14.97857 | 12.40048 | 1.529
677 | -991.10822 | 2732.57 | 1.354 | 14.71315 | 14.97879 | 12.39921 | 1.411
678 | -991.05606 | 2732.59 | 1.356 | 14.71432 | 14.97937177 | 12.39784 | 1.275
679 | -991.00047 | 2732.63 | 1.358 | 14.71566 | 14.97949 | 12.39676 | 1.121
680 | -990.97138 | 2732.68 | 1.36 | 14.71697 | 14.98052 | 12.39505 | 0.757
681 | -990.92852 | 2732.63 | 1.362 | 14.71786 | 14.98121 | 12.39349 | 0.645
682 | -990.87175 | 2732.67 | 1.364 | 14.71875 | 14.98203 | 12.39223 | 0.543
683 | -990.81384 | 2732.9 | 1.366 | 14.72034 | 14.98268 | 12.39137 | 0.458
684 | -990.75931 | 2733.27 | 1.368 | 14.72238 | 14.98305 | 12.39104 | 0.355
685 | -990.71436 | 2733.46 | 1.37 | 14.72377 | 14.98339 | 12.39044 | 0.222
686 | -990.6453 | 2733.6 | 1.372 | 14.72446 | 14.98394 | 12.39004 | 0.166
687 | -990.58912 | 2733.72 | 1.374 | 14.72492 | 14.98411 | 12.39002 | 0.121
688 | -990.53079 | 2733.75 | 1.376 | 14.72523 | 14.98424 | 12.38981 | 0.109
689 | -990.49357 | 2733.72 | 1.378 | 14.72586 | 14.98408 | 12.38927 | 0.108
690 | -990.46189 | 2733.48 | 1.38 | 14.72573 | 14.98376 | 12.38855 | 0.12
691 | -990.42925 | 2733.36 | 1.382 | 14.7254 | 14.9835329 | 12.38847 | 0.06
692 | -990.41919 | 2733.17 | 1.384 | 14.72503 | 14.98378 | 12.38767 | 0.078
693 | -990.40563 | 2732.84 | 1.386 | 14.72441 | 14.98316 | 12.38723 | 0.108
694 | -990.40926 | 2732.55 | 1.388 | 14.72425 | 14.98251 | 12.38658064 | 0.162
695 | -990.44167 | 2732.53 | 1.39 | 14.7242 | 14.98231 | 12.3867 | 0.272
696 | -990.4632 | 2732.39 | 1.392 | 14.72418 | 14.98173 | 12.38656 | 0.523
697 | -990.4958 | 2732.24 | 1.394 | 14.72376 | 14.98164 | 12.38633 | 0.793
698 | -990.51522 | 2732.29 | 1.396 | 14.72406 | 14.98155 | 12.38635 | 1.163
699 | -990.51231 | 2732.52 | 1.398 | 14.7239 | 14.98195 | 12.38719972 | 1.439
700 | -990.52087 | 2732.87 | 1.4 | 14.72452 | 14.98254546 | 12.38776 | 1.611
701 | -990.5302 | 2733.15 | 1.402 | 14.72519 | 14.98290087 | 12.38818 | 1.715
702 | -990.54686 | 2733.36 | 1.404 | 14.72649 | 14.982728 | 12.3882 | 1.875
703 | -990.5495 | 2733.63 | 1.406 | 14.72778 | 14.98257 | 12.38844 | 1.925
704 | -990.55625 | 2733.9 | 1.408 | 14.72953 | 14.98215 | 12.38857 | 1.954
705 | -990.5708 | 2734.18 | 1.41 | 14.73168 | 14.98204133 | 12.38810204 | 1.958
706 | -990.5765 | 2734.37 | 1.412 | 14.73343 | 14.98194 | 12.38755 | 1.925
707 | -990.59472 | 2734.44 | 1.414 | 14.7349 | 14.9815 | 12.38703 | 1.896
708 | -990.61331 | 2734.47 | 1.416 | 14.73614 | 14.98165 | 12.38598 | 1.848
709 | -990.63129 | 2734.49 | 1.418 | 14.73721 | 14.98191 | 12.3849424 | 1.768
710 | -990.65175 | 2734.4 | 1.42 | 14.73876 | 14.98075 | 12.3841946 | 1.69
711 | -990.68628 | 2734.38 | 1.422 | 14.74027 | 14.97974 | 12.3837 | 1.569
712 | -990.70824 | 2734.29 | 1.424 | 14.7414 | 14.97883 | 12.38305389 | 1.184
713 | -990.73719 | 2734.33 | 1.426 | 14.74271 | 14.97764 | 12.38315 | 1.412
714 | -990.74232 | 2734.54 | 1.428 | 14.74367 | 14.97691 | 12.38387 | 1.423
715 | -990.73949 | 2734.76 | 1.43 | 14.74503 | 14.97597 | 12.38454 | 1.381
716 | -990.75659 | 2734.91 | 1.432 | 14.74608 | 14.97492 | 12.38519 | 1.349
717 | -990.76915 | 2734.81 | 1.434 | 14.74768 | 14.97291 | 12.38507835 | 1.268
718 | -990.791 | 2734.78 | 1.436 | 14.74922 | 14.97082 | 12.38536 | 1.131
719 | -990.82091 | 2734.75 | 1.438 | 14.75104 | 14.96835214 | 12.38574 | 1.031
720 | -990.86761 | 2734.47 | 1.44 | 14.75220387 | 14.96558 | 12.38582 | 0.864
721 | -990.91843 | 2734.14 | 1.442 | 14.7531 | 14.96273 | 12.3859 | 0.758
722 | -990.97997 | 2734.3 | 1.444 | 14.75443 | 14.96113 | 12.38684 | 0.633
723 | -991.01293 | 2734.49 | 1.446 | 14.75544 | 14.95975 | 12.38804126 | 0.316
724 | -991.02333 | 2734.42 | 1.448 | 14.75554362 | 14.9579 | 12.38917 | 0.302
725 | -991.0028 | 2734.47 | 1.45 | 14.75498 | 14.95679 | 12.39077 | 0.308
726 | -990.98719 | 2734.58 | 1.452 | 14.75488 | 14.95628 | 12.39179 | 0.303
727 | -990.97419 | 2734.61 | 1.454 | 14.7551 | 14.95517 | 12.39265 | 0.344
728 | -990.96286 | 2734.48 | 1.456 | 14.7554 | 14.9538 | 12.39296 | 0.364
729 | -990.94184 | 2734.34 | 1.458 | 14.7554 | 14.95267 | 12.39325708 | 0.357
730 | -990.92216 | 2734.23 | 1.46 | 14.75563 | 14.95202 | 12.39308 | 0.286
731 | -990.8855 | 2734.06 | 1.462 | 14.75468 | 14.9515 | 12.39355 | 0.221
732 | -990.84125 | 2734 | 1.464 | 14.75426 | 14.95134 | 12.39377 | 0.153
733 | -990.7953 | 2734.24 | 1.466 | 14.75410321 | 14.95182 | 12.39458 | 0.076
734 | -990.74974 | 2734.3 | 1.468 | 14.75378 | 14.95209 | 12.39491 | 0.033
735 | -990.71757 | 2734.39 | 1.47 | 14.75364 | 14.95227 | 12.39531 | 0
736 | -990.66823 | 2734.33 | 1.472 | 14.75379 | 14.95179 | 12.39528 | -0.024
737 | -990.63642 | 2734.42 | 1.474 | 14.754231 | 14.95119 | 12.39584 | -0.059
738 | -990.60723 | 2734.56 | 1.476 | 14.75499 | 14.95049 | 12.39641 | -0.085
739 | -990.57912 | 2734.68 | 1.478 | 14.75628 | 14.94968 | 12.39653 | -0.103
740 | -990.57806 | 2734.94 | 1.48 | 14.7577 | 14.94855 | 12.39747 | -0.126
741 | -990.60158 | 2734.91 | 1.482 | 14.75829 | 14.94684 | 12.39828 | -0.116
742 | -990.61482 | 2734.8 | 1.484 | 14.75853 | 14.94464 | 12.39938 | -0.131
743 | -990.62848 | 2734.54 | 1.486 | 14.75871 | 14.9425 | 12.39986 | -0.163
744 | -990.64177 | 2734.26 | 1.488 | 14.75855501 | 14.94023 | 12.40057 | -0.111
745 | -990.65277 | 2734.06 | 1.49 | 14.75838 | 14.9385 | 12.40127 | -0.048
746 | -990.64304 | 2733.9 | 1.492 | 14.75819 | 14.93692 | 12.40202 | 0.021
747 | -990.64732 | 2733.59 | 1.494 | 14.75779 | 14.93504 | 12.4025 | 0.105
748 | -990.66495 | 2733.34 | 1.496 | 14.75779 | 14.93308 | 12.403 | 0.182
749 | -990.67136 | 2733.26 | 1.498 | 14.75813 | 14.93156 | 12.4036 | 0.258
750 | -990.67139 | 2733.26 | 1.5 | 14.75896 | 14.93062 | 12.40369 | 0.372
751 | -990.65401 | 2733.17 | 1.502 | 14.75964 | 14.92981 | 12.40339136 | 0.587
752 | -990.62863 | 2733.07 | 1.504 | 14.76014 | 14.92919 | 12.40305 | 0.907
753 | -990.59152 | 2732.8 | 1.506 | 14.76033 | 14.9282 | 12.40247 | 1.27
754 | -990.57364 | 2732.45 | 1.508 | 14.75993 | 14.92717 | 12.40212 | 1.4
755 | -990.5519 | 2732.19 | 1.51 | 14.76032152 | 14.92596 | 12.40163 | 1.373
756 | -990.52955 | 2731.66 | 1.512 | 14.75975 | 14.92499 | 12.40049 | 1.307
757 | -990.52367 | 2731.4 | 1.514 | 14.75949 | 14.92496 | 12.39954 | 1.231
758 | -990.53083 | 2731.06 | 1.516 | 14.7592 | 14.92481 | 12.39839 | 0.996
759 | -990.52804 | 2730.97 | 1.518 | 14.75933 | 14.92465 | 12.39803 | 0.75
760 | -990.51937 | 2730.89 | 1.52 | 14.75967 | 14.92447 | 12.39751 | 0.579
761 | -990.51904 | 2730.68 | 1.522 | 14.75954 | 14.92442 | 12.39670688 | 0.323
762 | -990.50599 | 2730.26 | 1.524 | 14.75931 | 14.9243 | 12.39512 | 0.153
763 | -990.50602 | 2729.72 | 1.526 | 14.75941 | 14.92424 | 12.39264 | 0.089
764 | -990.49304 | 2728.98 | 1.528 | 14.75938 | 14.92392 | 12.38954 | 0.049
765 | -990.48894 | 2728.38 | 1.53 | 14.7596 | 14.92389 | 12.38668 | 0.018
766 | -990.50611 | 2727.73 | 1.532 | 14.76024 | 14.92331 | 12.38367 | -0.017
767 | -990.49921 | 2727.29 | 1.534 | 14.76112 | 14.92341 | 12.38089 | -0.045
768 | -990.48514 | 2726.87 | 1.536 | 14.7623 | 14.92366 | 12.3778 | -0.068
769 | -990.47516 | 2726.5 | 1.538 | 14.76345 | 14.9242 | 12.3747 | -0.082
770 | -990.44263 | 2726.33 | 1.54 | 14.76535 | 14.92468 | 12.37193 | -0.074
771 | -990.3971 | 2726.12 | 1.542 | 14.76696 | 14.92491 | 12.36946 | -0.049
772 | -990.34109 | 2726.02 | 1.544 | 14.76793278 | 14.92537 | 12.36783 | -0.03
773 | -990.28635 | 2725.67 | 1.546 | 14.76847 | 14.92554 | 12.36569 | -0.008
774 | -990.27376 | 2725.38 | 1.548 | 14.76867 | 14.92612698 | 12.36372 | -0.015
775 | -990.25227 | 2725.07 | 1.55 | 14.76853 | 14.92667 | 12.36202 | -0.018
776 | -990.23141 | 2724.56 | 1.552 | 14.76751 | 14.92677 | 12.36045617 | -0.004
777 | -990.2102 | 2724.24 | 1.554 | 14.76623 | 14.9275 | 12.35949 | 0.038
778 | -990.21681 | 2723.9 | 1.556 | 14.76434 | 14.92836 | 12.35883 | 0.071
779 | -990.24341 | 2723.28 | 1.558 | 14.76177 | 14.92831 | 12.35820459 | 0.089
780 | -990.29291 | 2722.77 | 1.56 | 14.75978 | 14.92828 | 12.3576 | 0.092
781 | -990.34319 | 2722.53 | 1.562 | 14.75846 | 14.92838 | 12.35752425 | 0.081
782 | -990.38885 | 2722.35 | 1.564 | 14.75782 | 14.92886 | 12.35685 | 0.059
783 | -990.44046 | 2722.26 | 1.566 | 14.75708 | 14.92891 | 12.35704 | 0.038
784 | -990.50122 | 2722.21 | 1.568 | 14.75584 | 14.92923 | 12.35758 | 0.016
785 | -990.53986 | 2721.76 | 1.57 | 14.75387 | 14.92963 | 12.35686 | -0.014
786 | -990.56254 | 2721.2 | 1.572 | 14.75255 | 14.9292 | 12.35578 | -0.022
787 | -990.58199 | 2720.83 | 1.574 | 14.75189423 | 14.92891 | 12.35491 | -0.025
788 | -990.62292 | 2720.55 | 1.576 | 14.75161 | 14.92896 | 12.35384 | -0.027
789 | -990.6504 | 2720.18 | 1.578 | 14.75093 | 14.92899 | 12.35271 | -0.028
790 | -990.67472 | 2719.7 | 1.58 | 14.75054 | 14.92883 | 12.35099 | -0.029
791 | -990.68432 | 2719.31 | 1.582 | 14.75012 | 14.9286 | 12.34978 | -0.013
792 | -990.66261 | 2719.03 | 1.584 | 14.75044 | 14.92775 | 12.34896 | 0.013
793 | -990.63068 | 2718.92 | 1.586 | 14.75133 | 14.9263 | 12.3489 | 0.071
794 | -990.58915 | 2718.58 | 1.588 | 14.75142 | 14.92482 | 12.3485 | 0.152
795 | -990.56728 | 2718.38 | 1.59 | 14.75101 | 14.92411 | 12.34852463 | 0.267
796 | -990.53549 | 2718.15 | 1.592 | 14.75088 | 14.92324 | 12.34833 | 0.374
797 | -990.51179 | 2717.96 | 1.594 | 14.75078 | 14.92188 | 12.34868 | 0.608
798 | -990.49053 | 2717.86 | 1.596 | 14.75096 | 14.92038 | 12.34934 | 0.727
799 | -990.46737 | 2717.98 | 1.598 | 14.75152024 | 14.91886 | 12.35066 | 0.817
800 | -990.42851 | 2717.76 | 1.6 | 14.75198 | 14.91731 | 12.35058 | 0.869
801 | -990.354 | 2717.57 | 1.602 | 14.7524615 | 14.91559 | 12.35074 | 0.908
802 | -990.27989 | 2717.72 | 1.604 | 14.75322 | 14.91429801 | 12.3519 | 0.999
803 | -990.18938 | 2717.97 | 1.606 | 14.75359 | 14.91365 | 12.35324 | 1.118
804 | -990.11717 | 2718.46 | 1.608 | 14.75486 | 14.91295 | 12.35496 | 1.184
805 | -990.04729 | 2718.8 | 1.61 | 14.75552 | 14.91201 | 12.35675 | 1.25
806 | -989.97031 | 2719.01 | 1.612 | 14.75697699 | 14.91068 | 12.35760089 | 1.358
807 | -989.90228 | 2719.18 | 1.614 | 14.75765 | 14.90949 | 12.35875 | 1.474
808 | -989.85112 | 2719.41 | 1.616 | 14.75791902 | 14.90912 | 12.35987 | 1.707
809 | -989.83434 | 2719.58 | 1.618 | 14.75877 | 14.90822 | 12.36067 | 1.856
810 | -989.82169 | 2719.74 | 1.62 | 14.76035 | 14.90712 | 12.361 | 1.859
811 | -989.80441 | 2719.76 | 1.622 | 14.76182 | 14.90544 | 12.36127 | 1.283
812 | -989.79914 | 2719.84 | 1.624 | 14.76304 | 14.90423 | 12.3616 | 1.135
813 | -989.79182 | 2719.84 | 1.626 | 14.76422 | 14.90215 | 12.36235 | 1.064
814 | -989.77916 | 2719.95 | 1.628 | 14.76531 | 14.9005 | 12.36333 | 0.999
815 | -989.78894 | 2719.87 | 1.63 | 14.76546 | 14.89896 | 12.36409 | 0.926
816 | -989.82921 | 2719.68 | 1.632 | 14.76557 | 14.89757 | 12.36428 | 0.998
817 | -989.84392 | 2719.36 | 1.634 | 14.76498 | 14.89641 | 12.36427 | 0.976
818 | -989.85136 | 2719.03 | 1.636 | 14.76417 | 14.89554 | 12.36417 | 0.899
819 | -989.86912 | 2718.83 | 1.638 | 14.76355 | 14.89459 | 12.36455 | 0.843
820 | -989.92897 | 2718.76 | 1.64 | 14.76349 | 14.89374 | 12.36502 | 0.765
821 | -989.98056 | 2718.6 | 1.642 | 14.76296 | 14.89309 | 12.36529 | 0.717
822 | -990.03315 | 2718.49 | 1.644 | 14.76196 | 14.89259 | 12.36602 | 0.649
823 | -990.10999 | 2718.27 | 1.646 | 14.76097 | 14.89187 | 12.36644 | 0.636
824 | -990.1752 | 2718.07 | 1.648 | 14.76031 | 14.89081 | 12.36699 | 0.533
825 | -990.2247 | 2717.73 | 1.65 | 14.75871 | 14.8901 | 12.36736 | 0.519
826 | -990.27249 | 2717.28 | 1.652 | 14.75739 | 14.88932 | 12.36706 | 0.513
827 | -990.31004 | 2716.58 | 1.654 | 14.75585 | 14.88880189 | 12.36561 | 0.526
828 | -990.34239 | 2715.94 | 1.656 | 14.75393 | 14.88895865 | 12.36417 | 0.529
829 | -990.36207 | 2715.36 | 1.658 | 14.75261 | 14.88868 | 12.36283 | 0.547
830 | -990.37663 | 2714.79 | 1.66 | 14.75137171 | 14.88825 | 12.36162 | 0.614
831 | -990.38685 | 2714.27 | 1.662 | 14.75011 | 14.88821 | 12.36036 | 0.661
832 | -990.3822 | 2713.5 | 1.664 | 14.74856 | 14.88801 | 12.35834 | 0.726
833 | -990.40694 | 2712.92 | 1.666 | 14.74735 | 14.88797 | 12.35676 | 0.884
834 | -990.44469 | 2712.34 | 1.668 | 14.74618 | 14.88727 | 12.35568 | 1.106
835 | -990.47213 | 2711.91 | 1.67 | 14.74531 | 14.88684 | 12.35479 | 1.306
836 | -990.50473 | 2711.6 | 1.672 | 14.74516 | 14.88596 | 12.35425 | 1.474
837 | -990.55655 | 2711.37 | 1.674 | 14.74444 | 14.88551 | 12.35418 | 1.618
838 | -990.60109 | 2710.88 | 1.676 | 14.74362 | 14.88452 | 12.35347 | 1.63
839 | -990.6546 | 2710.54 | 1.678 | 14.74304 | 14.88388 | 12.35294 | 1.634
840 | -990.67569 | 2710.52 | 1.68 | 14.74313 | 14.88338 | 12.3532 | 1.625
841 | -990.6942 | 2710.45 | 1.682 | 14.74254 | 14.88346 | 12.35332 | 1.621
842 | -990.71876 | 2710.54 | 1.684 | 14.74287 | 14.88335 | 12.35355 | 1.621
843 | -990.73572 | 2710.72 | 1.686 | 14.74364 | 14.88369 | 12.35342 | 1.574
844 | -990.73678 | 2710.74 | 1.688 | 14.74454396 | 14.88375 | 12.35274 | 1.535
845 | -990.73225 | 2710.64 | 1.69 | 14.7449429 | 14.88366 | 12.35200471 | 1.503
846 | -990.72425 | 2710.58 | 1.692 | 14.74482 | 14.88371 | 12.35179 | 1.443
847 | -990.7057 | 2710.53 | 1.694 | 14.7444 | 14.88378 | 12.35184 | 1.439
848 | -990.67815 | 2710.45 | 1.696 | 14.74391 | 14.8833 | 12.35228 | 1.496
849 | -990.65599 | 2710.54 | 1.698 | 14.74399 | 14.88212 | 12.35358 | 1.525
850 | -990.6602 | 2710.61 | 1.7 | 14.74409 | 14.88076 | 12.35495 | 1.541
851 | -990.66072 | 2710.84 | 1.702 | 14.74342 | 14.87957 | 12.35751 | 1.601
852 | -990.63846 | 2711.14 | 1.704 | 14.74258 | 14.87865 | 12.36031 | 1.66
853 | -990.604 | 2711.49 | 1.706 | 14.74118061 | 14.87849 | 12.36320307 | 1.72
854 | -990.584 | 2711.51 | 1.708 | 14.73936 | 14.87751 | 12.36561 | 1.83
855 | -990.56593 | 2711.56 | 1.71 | 14.73759 | 14.87622 | 12.3684 | 1.873
856 | -990.55918 | 2711.58 | 1.712 | 14.73561351 | 14.87513 | 12.37102 | 1.879
857 | -990.55487 | 2711.83 | 1.714 | 14.73383 | 14.87504004 | 12.37373 | 1.885
858 | -990.5418 | 2711.98 | 1.716 | 14.73265 | 14.87468 | 12.37571 | 1.884
859 | -990.53821 | 2712.44 | 1.718 | 14.73198 | 14.8754 | 12.37779 | 1.875
860 | -990.5429 | 2712.95 | 1.72 | 14.73159 | 14.87644 | 12.37957 | 1.813
861 | -990.5724 | 2713.38 | 1.722 | 14.73093241 | 14.87763 | 12.38109 | 1.708
862 | -990.61371 | 2713.9 | 1.724 | 14.73068746 | 14.87885 | 12.38264 | 1.614
863 | -990.64915 | 2714.16 | 1.726 | 14.73048 | 14.87987 | 12.38313 | 1.459
864 | -990.65631 | 2714.37 | 1.728 | 14.73049 | 14.88102 | 12.38314 | 1.261
865 | -990.64862 | 2714.63 | 1.73 | 14.73077 | 14.88199 | 12.38329 | 1.156
866 | -990.62224 | 2714.86 | 1.732 | 14.73057 | 14.88263 | 12.38395 | 1.07
867 | -990.60878 | 2714.95 | 1.734 | 14.72988 | 14.88326 | 12.38439 | 0.756
868 | -990.59607 | 2714.96 | 1.736 | 14.72891 | 14.88436954 | 12.38433 | 0.594
869 | -990.57168 | 2714.89 | 1.738 | 14.72847 | 14.88488 | 12.38397 | 0.461
870 | -990.55237 | 2714.92 | 1.74 | 14.728 | 14.8851 | 12.38428 | 0.329
871 | -990.57205 | 2715.04 | 1.742 | 14.72787 | 14.88600206 | 12.38418 | 0.169
872 | -990.60624 | 2714.96 | 1.744 | 14.72744 | 14.88698 | 12.38339 | 0.039
873 | -990.63929 | 2714.77 | 1.746 | 14.72622 | 14.88777 | 12.38288 | 0.033
874 | -990.63473 | 2714.44 | 1.748 | 14.72438 | 14.88838 | 12.3824 | 0.022
875 | -990.62487 | 2714.07 | 1.75 | 14.72276 | 14.88914 | 12.38146 | 0.012
876 | -990.63294 | 2713.68 | 1.752 | 14.72130019 | 14.89004 | 12.38014 | -0.004
877 | -990.62792 | 2713.41 | 1.754 | 14.71958758 | 14.89146 | 12.37918 | -0.014
878 | -990.64934 | 2713.49 | 1.756 | 14.71879 | 14.89299 | 12.37894 | -0.033
879 | -990.66454 | 2713.31 | 1.758 | 14.71763 | 14.89419335 | 12.37809 | -0.055
880 | -990.68553 | 2712.87 | 1.76 | 14.71688521 | 14.89426 | 12.37668 | -0.097
881 | -990.70534 | 2712.63 | 1.762 | 14.71637 | 14.89426 | 12.37602 | -0.107
882 | -990.7225 | 2712.29 | 1.764 | 14.71592 | 14.89414 | 12.37493 | -0.128
883 | -990.73873 | 2711.9 | 1.766 | 14.71564 | 14.89423 | 12.37332 | -0.141
884 | -990.75878 | 2711.69 | 1.768 | 14.716 | 14.89436 | 12.37194 | -0.145
885 | -990.78347 | 2711.42 | 1.77 | 14.71679 | 14.89428 | 12.3701 | -0.132
886 | -990.79071 | 2711.55 | 1.772 | 14.71766 | 14.89496 | 12.36937 | -0.108
887 | -990.77879 | 2711.54 | 1.774 | 14.71803 | 14.89564731 | 12.36846 | -0.082
888 | -990.75347 | 2711.47 | 1.776 | 14.7186 | 14.89615 | 12.36722 | -0.074
889 | -990.71571 | 2711.46 | 1.778 | 14.71890776 | 14.89699 | 12.3662 | -0.068
890 | -990.70542 | 2711.43 | 1.78 | 14.71954 | 14.89729 | 12.36529 | -0.081
891 | -990.70068 | 2711.29 | 1.782 | 14.71963 | 14.89714 | 12.36468 | -0.088
892 | -990.67928 | 2711.3 | 1.784 | 14.72001 | 14.8968 | 12.36468 | -0.079
893 | -990.67273 | 2711.37 | 1.786 | 14.72024 | 14.89647 | 12.36512 | -0.048
894 | -990.66205 | 2711.64 | 1.788 | 14.72013 | 14.8966 | 12.3663 | -0.006
895 | -990.65441 | 2712 | 1.79 | 14.72054 | 14.89644 | 12.36773 | 0.041
896 | -990.67644 | 2712.32 | 1.792 | 14.72119184 | 14.89605408 | 12.36894 | 0.083
897 | -990.68143 | 2712.38 | 1.794 | 14.72132 | 14.89518 | 12.36983 | 0.124
898 | -990.69768 | 2712.7 | 1.796 | 14.72192 | 14.89481 | 12.37111 | 0.172
899 | -990.69723 | 2712.8 | 1.798 | 14.7225 | 14.89419 | 12.37156 | 0.245
900 | -990.7129 | 2713.04 | 1.8 | 14.72336 | 14.89439 | 12.37176 | 0.318
901 | -990.71983 | 2713.24 | 1.802 | 14.7239 | 14.89461 | 12.37205 | 0.325
902 | -990.73485 | 2713.41 | 1.804 | 14.72395 | 14.89486 | 12.37257 | 0.375
903 | -990.73456 | 2713.67 | 1.806 | 14.72382 | 14.89515 | 12.37362 | 0.408
904 | -990.7252 | 2713.82 | 1.808 | 14.7243 | 14.89502 | 12.37404 | 0.439
905 | -990.72594 | 2714.18 | 1.81 | 14.72488 | 14.89519 | 12.37504 | 0.469
906 | -990.72749 | 2714.64 | 1.812 | 14.72542 | 14.89533 | 12.37656 | 0.505
907 | -990.7528 | 2715.14 | 1.814 | 14.72625 | 14.89558 | 12.37795 | 0.551
908 | -990.77276 | 2715.54 | 1.816 | 14.72646 | 14.89503 | 12.38006 | 0.538
909 | -990.78599 | 2715.77 | 1.818 | 14.72661 | 14.89424 | 12.38167 | 0.481
910 | -990.79472 | 2715.86 | 1.82 | 14.7258 | 14.89335 | 12.38349 | 0.402
911 | -990.80595 | 2715.74 | 1.822 | 14.72500993 | 14.89219 | 12.38458 | 0.327
912 | -990.81055 | 2715.78 | 1.824 | 14.72431 | 14.89142193 | 12.38598854 | 0.256
913 | -990.82716 | 2715.74 | 1.826 | 14.72378 | 14.891 | 12.38663 | 0.062
914 | -990.80997 | 2715.73 | 1.828 | 14.72338 | 14.89082 | 12.3871 | 0.048
915 | -990.78834 | 2715.9 | 1.83 | 14.72328 | 14.89104 | 12.38776 | 0.025
916 | -990.75441 | 2716.16 | 1.832 | 14.7234 | 14.89201 | 12.38808 | -0.005
917 | -990.71979 | 2716.33 | 1.834 | 14.72347517 | 14.89279 | 12.38815 | -0.035
918 | -990.68969 | 2716.6 | 1.836 | 14.72343 | 14.89386818 | 12.3885 | -0.08
919 | -990.63651 | 2717.01 | 1.838 | 14.72308 | 14.89575 | 12.38912 | -0.11
920 | -990.58349 | 2717.36 | 1.84 | 14.72306 | 14.89704416 | 12.38967 | -0.13
921 | -990.52525 | 2717.92 | 1.842 | 14.72334 | 14.899 | 12.39034 | -0.321
922 | -990.46502 | 2718.22 | 1.844 | 14.72298 | 14.90023 | 12.39102574 | -0.4
923 | -990.45313 | 2718.69 | 1.846 | 14.72314 | 14.90171536 | 12.39179 | -0.605
924 | -990.42201 | 2718.82 | 1.848 | 14.72307 | 14.9027 | 12.39165 | -0.728
925 | -990.38694 | 2719.04 | 1.85 | 14.72302 | 14.90339 | 12.39213741 | -0.804
926 | -990.37226 | 2719.69 | 1.852 | 14.72375 | 14.90448 | 12.39356 | -0.896
927 | -990.4063 | 2720.15 | 1.854 | 14.72397 | 14.90491 | 12.39512 | -0.243
928 | -990.39882 | 2720.64 | 1.856 | 14.72438 | 14.90605 | 12.39606 | -0.286
929 | -990.38962 | 2721.14 | 1.858 | 14.72506 | 14.90722725 | 12.39676 | -0.285
930 | -990.3973 | 2721.42 | 1.86 | 14.72556012 | 14.90818 | 12.39686 | -0.287
931
932
933
934
935
936
937
938
939
940
941
942
943
944
945
946
947
948
949
950
951
952
953
954
955
956
957
958
959
960
961
962
963
964
965
966
967
968
969
970
971
972
973
974
975
976
977
978
979
980
981
982
983
984
985
986
987
988
989
990
991
992
993
994
995
996
997
998
999
1000

## U=3
USi AIMD | U=3 eV
[7 empty] | avg E | #DIV/0!
[7 empty] | avg Vol | #DIV/0!
300K
afm
| T | vol | time (ps) | Lx | Ly | Lz | mag
|  | 2725.5332 |  | 14.71057 | 14.98184 | 12.36749
|  | 2725.53 |  | 14.71057 | 14.98184 | 12.36749
1 | -989.61456 | 2725.53 | 0.002 | 14.71057 | 14.98184 | 12.36749 | -0.338
2 | -990.28067 | 2725.16 | 0.004 | 14.70988 | 14.98076 | 12.36729 | 0.144