## bulk and defects
0 | a | b | c | E | V | E/at | V/at
1 | 13.55213 | 17.91415 | 14.71333 | -1998.452 | 3572.028 | -11.10251 | 19.8446
2 | 13.55207 | 17.91491 | 14.71344 | -1998.449191 | 3572.188 | -11.1025 | 19.84549 | [5 empty] | 100K
3 | 13.55196 | 17.91431 | 14.71357 | -1998.449 | 3572.073 | -11.1025 | 19.84485 |  |  |  |  | delV int | 73.07628
4 | 13.55258 | 17.91405 | 14.71352 | -1998.447 | 3572.171 | -11.10248 | 19.84539 |  |  |  |  | delV vac | 7.082563
5 | 13.55207 | 17.91463 | 14.71364 | -1998.448297 | 3572.182 | -11.10249 | 19.84546
6 | 13.55239 | 17.91452 | 14.71351 | -1998.445 | 3572.213 | -11.10247 | 19.84563
7 | 13.55241 | 17.91471 | 14.7136 | -1998.448 | 3572.278 | -11.10249 | 19.84599
8 | 13.55198 | 17.91455 | 14.71329 | -1998.445 | 3572.058 | -11.10247 | 19.84477
9 | 13.55244 | 17.9147 | 14.7134 | -1998.45 | 3572.235 | -11.1025 | 19.84575
10 | 13.55203 | 17.91485 | 14.71321 | -1998.45 | 3572.11 | -11.1025 | 19.84506
avg | 13.55221 | 17.91454 | 14.71345 | -1998.448 | 3572.154 | -11.10249 | 19.8453
stderr | 7.127218e-05 | 9.091628e-05 | 4.515415e-05 | 0.0006853348 | 0.02610974 | 3.807416e-06 | 0.0001450541
100 | a | b | c | E | V | E/at | V/at | 100 int | a | b | c | E |  |  | 100 vac | a | b | c | E
1 | 13.62056 | 17.88444 | 14.73086 | -1996.078 | 3588.38 | -11.08932 | 19.93544 | 1 | 14.05262 | 17.67806 | 14.76117 | -2003.401 | 3667.014 |  | 1 | 13.62294 | 17.84788 | 14.73262 | -1983.226 | 3582.099
2 | 13.62288 | 17.88152 | 14.73139 | -1996.076 | 3588.535 | -11.08931 | 19.93631 | 2 | 13.96777 | 17.75443 | 14.75527 | -2003.299 | 3659.157 |  | 2 | 13.62383 | 17.84263 | 14.73197 | -1983.378347 | 3581.122
3 | 13.61834 | 17.88402 | 14.73279 | -1996.047 | 3588.181 | -11.08915 | 19.93434 | 3 | 13.962 | 17.76451 | 14.75165 | -2003.264 | 3658.823 |  | 3 | 13.62553 | 17.84332 | 14.73104 | -1983.28 | 3581.483
4 | 13.62017 | 17.88998 | 14.72977 | -1996.067 | 3589.123 | -11.08926 | 19.93957 | 4 | 14.02093 | 17.71041 | 14.75535 | -2003.316 | 3663.996 |  | 4 | 13.62241 | 17.84263 | 14.73408 | -1983.275 | 3581.261
5 | 13.62022 | 17.88 | 14.73454 | -1996.074 | 3588.295 | -11.0893 | 19.93497 | 5 | 13.97541 | 17.75669 | 14.74823 | -2003.315 | 3659.875 |  | 5 | 13.62063 | 17.85382 | 14.7286 | -1983.218 | 3581.705
6 | 13.61953 | 17.88177 | 14.73195 | -1996.079 | 3587.839 | -11.08933 | 19.93244 | 6 | 13.97581 | 17.75109 | 14.75815 | -2003.321 | 3661.288 |  | 6 | 13.62434 | 17.846 | 14.73192 | -1983.236 | 3581.918
7 | 13.62241 | 17.88441 | 14.73389 | -1995.984 | 3589.601 | -11.0888 | 19.94223 | 7 | 13.97907 | 17.74408 | 14.75539 | -2003.375 | 3660.014 |  | 7 | 13.62371 | 17.84728 | 14.73317 | -1983.264 | 3582.317
8 | 13.62028 | 17.88439 | 14.7331 | -1996.011 | 3588.844 | -11.08895 | 19.93802 | 8 | 13.97912 | 17.74698 | 14.75078 | -2003.315 | 3659.48 |  | 8 | 13.62036 | 17.85233 | 14.73073 | -1983.252 | 3581.852
9 | 13.61728 | 17.89365 | 14.73034 | -1996.026 | 3589.236 | -11.08903 | 19.9402 | 9 | 13.97352 | 17.75802 | 14.74948 | -2003.295 | 3659.966 |  | 9 | 13.62592 | 17.84486 | 14.73022 | -1983.212 | 3581.693
10 | 13.61659 | 17.89027 | 14.73156 | -1996.03 | 3588.675 | -11.08905 | 19.93708 | 10 | 14.06661 | 17.66936 | 14.75714 | -2003.387 | 3667.858 | Ef int | 10 | 13.61614 | 17.85052 | 14.73095 | -1983.302 | 3580.433 | Ef vac
avg | 13.61983 | 17.88545 | 14.73202 | -1996.047 | 3588.671 | -11.08915 | 19.93706 | avg | 13.99529 | 17.73336 | 14.75426 | -2003.329 | 3661.747 | 3.807676 | avg | 13.62258 | 17.84713 | 14.73153 | -1983.264 | 3581.588 | 1.69372
stderr | 0.000635054 | 0.001394229 | 0.0004883782 | 0.01053975 | 0.1697993 | 5.855415e-05 | 0.0009433293 | 2*stddev/L0 | 0.005509451 | 0.003884834 | 0.0005594829 | 0.01397035 |  | 0.01750019 | 2*stddev/L0 | 0.0004274743 | 0.0004492669 | 0.0002134288 | 0.01566378 |  | 0.01887963
[8 empty] | del L/L0 | 0.02756718 | -0.008503235 | 0.001509762 |  | 0.02036305 |  | del L/L0 | 0.0002023089 | -0.002142356 | -3.3167e-05 |  | -0.00197359
[8 empty] | del L | 0.3754603 | -0.1520842 | 0.02224185 |  | 73.07628
200 | a | b | c | E | V | E/at | V/at | 200 int | a | b | c | E |  |  | 200 vac | a | b | c | E
1 | 13.71499 | 17.83306 | 14.75263 | -1993.583 | 3608.201 | -11.07546 | 20.04556 | 1 | 13.98635 | 17.75434 | 14.77766 | -2000.893 | 3669.567 |  | 1 | 13.74374 | 17.77752 | 14.74978 | -1980.821 | 3603.808
2 | 13.72087 | 17.83723 | 14.75638 | -1993.483934 | 3611.512 | -11.07491 | 20.06395 | 2 | 14.00352 | 17.71995 | 14.79219 | -2000.693 | 3670.56 |  | 2 | 13.73964 | 17.78752 | 14.74625 | -1980.894 | 3603.898
3 | 13.71122 | 17.84566 | 14.75191 | -1993.459 | 3609.585 | -11.07477 | 20.05325 | 3 | 14.0088 | 17.71868 | 14.79055 | -2000.805 | 3671.272 |  | 3 | 13.74937 | 17.76954 | 14.75309 | -1980.828 | 3604.475
4 | 13.73017 | 17.83228 | 14.74962 | -1993.431 | 3611.299 | -11.07462 | 20.06277 | 4 | 13.98866 | 17.73826 | 14.79068 | -2000.598 | 3670.078 |  | 4 | 13.72041 | 17.79296 | 14.75044 | -1980.88 | 3600.976
5 | 13.709 | 17.82833 | 14.75673 | -1993.553 | 3606.67 | -11.07529 | 20.03706 | 5 | 14.01595 | 17.69932 | 14.79991 | -2000.734 | 3671.456 |  | 5 | 13.72986 | 17.78771 | 14.75303 | -1980.735 | 3603.027
6 | 13.73304 | 17.82592 | 14.74842 | -1993.509 | 3610.475 | -11.07505 | 20.05819 | 6 | 13.97958 | 17.75881 | 14.77864 | -2000.829 | 3668.957 |  | 6 | 13.73139 | 17.78619 | 14.75396 | -1980.888 | 3603.347
7 | 13.7352 | 17.8257 | 14.75178 | -1993.347 | 3611.82 | -11.07415 | 20.06567 | 7 | 13.98407 | 17.75185 | 14.77745 | -2000.854 | 3668.399 |  | 7 | 13.7263 | 17.79338 | 14.749 | -1980.979172 | 3602.257
8 | 13.73204 | 17.81957 | 14.75104 | -1993.607829 | 3609.565 | -11.07559905 | 20.05314 | 8 | 14.01025 | 17.73364 | 14.78753 | -2000.637 | 3674 |  | 8 | 13.72617 | 17.79906 | 14.74456 | -1980.882 | 3602.288
9 | 13.71829 | 17.83918 | 14.75183 | -1993.417 | 3610.114 | -11.07454 | 20.05619 | 9 | 13.9944 | 17.74204 | 14.78301 | -2000.751 | 3670.46 |  | 9 | 13.71525 | 17.79965 | 14.74949 | -1980.946154 | 3600.744
10 | 13.71749 | 17.8392 | 14.74859 | -1993.54 | 3609.113 | -11.07522 | 20.05063 | 10 | 14.01991 | 17.71996 | 14.78822 | -2000.654 | 3673.87 | Ef int | 10 | 13.72162 | 17.80311 | 14.74659 | -1980.762 | 3602.409 | Ef vac
avg | 13.72223 | 17.83261 | 14.75189 | -1993.493 | 3609.835 | -11.07496 | 20.05464 | avg | 13.99915 | 17.73369 | 14.78658 | -2000.745 | 3670.862 | 3.823134 | avg | 13.73038 | 17.78967 | 14.74962 | -1980.862 | 3602.723 | 1.556393
stderr | 0.003042327 | 0.002493087 | 0.0009004904 | 0.02570824 | 0.5024948 | 0.0001428236 | 0.002791638 | 2*stddev/L0 | 0.002092511 | 0.002134989 | 0.0009942772 | 0.03145865 |  | 0.04062709 | 2*stddev/L0 | 0.001585746 | 0.00116219 | 0.0004281919 | 0.02408865 |  | 0.03523033
[8 empty] | del L | 0.02018024 | -0.00554753 | 0.002351488 |  | 0.01690563 |  | del L | 0.0005936206 | -0.002408343 | -0.0001542559 |  | -0.001970293
[9 empty] | 0.2769179 | -0.09892696 | 0.03468891 |  | 61.02654
300 | a | b | c | E | V | E/at | V/at | 300 int | a | b | c | E |  |  | 300 vac | a | b | c | E
1 | 13.85465 | 17.75293 | 14.77675 | -1990.921 | 3634.5 | -11.06067 | 20.19167 | 1 | 14.08302 | 17.66125 | 14.81339 | -1998.603 | 3684.443 |  | 1 | 13.85229 | 17.71149 | 14.77781 | -1978.215 | 3625.656
2 | 13.92188 | 17.6906 | 14.78347 | -1990.569 | 3640.966 | -11.05872 | 20.22759 | 2 | 14.07167 | 17.68731 | 14.80664 | -1998.345 | 3685.225 |  | 2 | 13.83095 | 17.71881 | 14.77651 | -1978.438 | 3621.249
3 | 13.88347 | 17.7237 | 14.78096 | -1990.814 | 3637.1 | -11.06008 | 20.20611 | 3 | 14.11455 | 17.63461 | 14.81825 | -1998.586 | 3688.332 |  | 3 | 13.83991 | 17.71259 | 14.76963 | -1978.558 | 3620.637
4 | 13.88503 | 17.72653 | 14.77273 | -1990.819 | 3636.063 | -11.0601 | 20.20035 | 4 | 14.07981 | 17.66867 | 14.81631 | -1998.45 | 3685.878 |  | 4 | 13.86283 | 17.68008 | 14.78374 | -1978.355 | 3623.434
5 | 13.87851 | 17.73266 | 14.77367 | -1990.831 | 3635.842 | -11.06017 | 20.19912 | 5 | 14.08886 | 17.66961 | 14.80808 | -1998.555 | 3686.391 |  | 5 | 13.8387 | 17.71241 | 14.7734 | -1978.446 | 3621.207
6 | 13.92876 | 17.69832 | 14.77907 | -1990.537 | 3643.273 | -11.05854 | 20.24041 | 6 | 14.07478 | 17.66719 | 14.81724 | -1998.442 | 3684.482 |  | 6 | 13.8691 | 17.70448 | 14.77677 | -1978.165 | 3628.364
7 | 13.82757 | 17.76804 | 14.77279 | -1991.073885 | 3629.509 | -11.06152 | 20.16394 | 7 | 14.10786 | 17.6414 | 14.8175 | -1998.492 | 3687.813 |  | 7 | 13.87148 | 17.69523 | 14.77672 | -1978.469 | 3627.078
8 | 13.88744 | 17.72323 | 14.7731 | -1990.892 | 3636.108 | -11.06051 | 20.2006 | 8 | 14.11946 | 17.63673 | 14.81621 | -1998.505 | 3689.547 |  | 8 | 13.83166 | 17.73389 | 14.77013 | -1978.487 | 3622.952
9 | 13.91564 | 17.70122 | 14.77914 | -1990.722 | 3640.453 | -11.05957 | 20.22474 | 9 | 14.12284 | 17.62671 | 14.82251 | -1998.37 | 3689.904 |  | 9 | 13.85966 | 17.70503 | 14.77074 | -1978.428 | 3624.528
10 | 13.90737 | 17.70768 | 14.7796 | -1990.61 | 3639.731 | -11.05894 | 20.22073 | 10 | 14.09628 | 17.64422 | 14.81526 | -1998.543 | 3684.82 | Ef int | 10 | 13.84834 | 17.714 | 14.77217 | -1978.402 | 3623.756 | Ef vac
avg | 13.88903 | 17.72249 | 14.77713 | -1990.779 | 3637.354 | -11.05988 | 20.20752 | avg | 14.09591 | 17.65377 | 14.81514 | -1998.489 | 3686.684 | 3.349684 | avg | 13.85049 | 17.7088 | 14.77476 | -1978.396 | 3623.886 | 1.322631
stderr | 0.009900506 | 0.007743932 | 0.001226509 | 0.05374115 | 1.24095 | 0.000298562 | 0.006894166 | 2*stddev/L0 | 0.002748588 | 0.002215246 | 0.0006406535 | 0.02754465 |  | 0.0603889 | 2*stddev/L0 | 0.002156413 | 0.001610624 | 0.0005938262 | 0.03839821 |  | 0.06604948
[8 empty] | del L | 0.01489538 | -0.003877643 | 0.002572294 |  | 0.01356185 |  | del L | -0.002774695 | -0.0007725223 | -0.000160254 |  | -0.003702745
[9 empty] | 0.2068824 | -0.06872149 | 0.03801111 |  | 49.32926
400 | a | b | c | E | V | E/at | V/at | 400 int | a | b | c | E |  |  | 400 vac | a | b | c | E
1 | 14.00464 | 17.64023 | 14.80863 | -1988.233 | 3658.398 | -11.04574 | 20.32443 | 1 | 14.0858 | 17.6675 | 14.85176 | -1996.183 | 3696.024 |  | 1 | 13.96607 | 17.61852 | 14.81531 | -1975.575 | 3645.477
2 | 13.98166 | 17.65542 | 14.80961 | -1988.154 | 3655.781 | -11.0453 | 20.3099 | 2 | 14.14648 | 17.62031 | 14.83846 | -1996.009 | 3698.717 |  | 2 | 13.95392 | 17.63569 | 14.80522 | -1975.843 | 3643.372
3 | 13.99186 | 17.63152 | 14.81416 | -1988.017 | 3654.62 | -11.04454 | 20.30345 | 3 | 14.11748 | 17.62057 | 14.86576 | -1995.829 | 3697.976 |  | 3 | 13.95142 | 17.63539 | 14.80736 | -1975.849 | 3643.182
4 | 14.00608 | 17.62758 | 14.81687 | -1987.919 | 3658.187 | -11.044 | 20.32326 | 4 | 14.07719 | 17.68471 | 14.83666 | -1996.336 | 3693.603 |  | 4 | 13.95241 | 17.64716 | 14.79615 | -1976.086 | 3643.116
5 | 14.0033 | 17.63953 | 14.81161 | -1988.055 | 3658.639 | -11.04475 | 20.32577 | 5 | 14.10093 | 17.66417 | 14.84417 | -1995.908 | 3697.406 |  | 5 | 13.98264 | 17.59922 | 14.81423 | -1975.844 | 3645.538
6 | 13.98224 | 17.6573 | 14.80382 | -1988.194 | 3654.894 | -11.04552 | 20.30497 | 6 | 14.11098 | 17.6548 | 14.84703 | -1995.928 | 3698.79 |  | 6 | 13.93398 | 17.63186 | 14.81385 | -1975.967 | 3639.495
7 | 13.99648 | 17.64136 | 14.81107 | -1988.042 | 3657.106 | -11.04468 | 20.31726 | 7 | 14.11466 | 17.64735 | 14.85087 | -1995.836801 | 3699.15 |  | 7 | 13.9718 | 17.62035 | 14.80704 | -1975.919 | 3645.316
8 | 14.0364 | 17.59131 | 14.82413 | -1987.842 | 3660.356 | -11.04357 | 20.33531 | 8 | 14.12382 | 17.64938 | 14.8413 | -1995.873 | 3699.591 |  | 8
9 | 14.0067 | 17.64003 | 14.80143 | -1988.248 | 3657.116 | -11.04582 | 20.31731 | 9 | 14.09693 | 17.68051 | 14.83629 | -1995.989 | 3697.811 |  | 9 | 13.96372 | 17.63634 | 14.79993 | -1975.92 | 3644.763
10 | 14.00752 | 17.62747 | 14.81222 | -1988.074 | 3657.391 | -11.04485 | 20.31884 | 10 | 14.11814 | 17.64902 | 14.84831 | -1995.885 | 3699.774 | Ef int | 10 | [5 empty] | Ef vac
avg | 14.00169 | 17.63518 | 14.81135 | -1988.078 | 3657.249 | -11.04488 | 20.31805 | avg | 14.10924 | 17.65383 | 14.84606 | -1995.978 | 3697.884 | 3.145079 | avg | 13.9595 | 17.62806 | 14.80739 | -1975.875 | 3643.782 | 1.157786
stderr | 0.004941799 | 0.005830868 | 0.002023091 | 0.04195185 | 0.5622901 | 0.0002330658 | 0.003123834 | 2*stddev/L0 | 0.002847258 | 0.002471681 | 0.001205612 | 0.05170234 |  | 0.06658145 | 2*stddev/L0 | 0.002122613 | 0.001683372 | 0.000938296 | 0.05174303 |  | 0.06661305
[8 empty] | del L | 0.007681551 | 0.001057924 | 0.002343369 |  | 0.01111086 |  | del L | -0.003013421 | -0.0004032719 | -0.0002678271 |  | -0.003682129
[9 empty] | 0.1075547 | 0.01865667 | 0.03470847 |  | 40.63519
500 | a | b | c | E | V | E/at | V/at | 500 int | a | b | c | E |  |  | 500 vac | a | b | c | E
1 | 14.06642 | 17.59692 | 14.84099 | -1985.534 | 3673.525 | -11.03075 | 20.40847 | 1 | 14.18121 | 17.58335 | 14.88979 | -1993.303 | 3712.815 |  | 1 | 14.08307 | 17.52915 | 14.85036 | -1972.679 | 3666.022
2 | 14.05957 | 17.59824 | 14.8387 | -1985.632905 | 3671.444 | -11.03129 | 20.39691 | 2 | 14.18664 | 17.59889 | 14.88092 | -1993.185 | 3715.308 |  | 2 | 14.03341 | 17.58651 | 14.83977 | -1973.065 | 3662.436
3 | 14.07599 | 17.59725 | 14.8382 | -1985.624 | 3675.403 | -11.03124 | 20.4189 | 3 | 14.16647 | 17.59335 | 14.89103 | -1993.652 | 3711.378 |  | 3 | 14.04275 | 17.56234 | 14.84163 | -1973.299 | 3660.296
4 | 14.06144 | 17.59835 | 14.84872 | -1985.466 | 3674.435 | -11.03037 | 20.41353 | 4 | 14.17673 | 17.60713 | 14.87911 | -1993.532 | 3713.997 |  | 4 | 14.06702 | 17.56287 | 14.8328 | -1973.348 | 3664.551
5 | 14.08835 | 17.57444 | 14.8485 | -1985.563 | 3676.414 | -11.03091 | 20.42452 | 5 | 14.21585 | 17.566 | 14.88141 | -1993.476 | 3716.12 |  | 5 | 14.09824 | 17.49278 | 14.85543 | -1973.131 | 3663.607
6 | 14.09649 | 17.56256 | 14.84756 | -1985.410014 | 3675.817 | -11.03006 | 20.42121 | 6 | 14.18942 | 17.57882 | 14.88503 | -1993.534 | 3712.82 |  | 6 | 14.04937 | 17.5703 | 14.83335 | -1973.058 | 3661.636
7 | 14.06401 | 17.57274 | 14.85416 | -1985.586 | 3671.107 | -11.03103 | 20.39504 | 7 | 14.18035 | 17.60408 | 14.87454 | -1993.537 | 3713.161 |  | 7 | 14.02643 | 17.58268 | 14.83588 | -1973.023 | 3658.859
8 | 14.06983 | 17.59863 | 14.84235 | -1985.586 | 3675.109 | -11.03103 | 20.41727 | 8 | 14.18667 | 17.60287 | 14.87739 | -1993.217 | 3715.273 |  | 8 | 14.0254 | 17.57777 | 14.84094 | -1973.329 | 3658.815
9 | 14.1065 | 17.568 | 14.85048 | -1985.458 | 3680.289 | -11.03032 | 20.44605 | 9 | 14.19617 | 17.55999 | 14.90026 | -1993.16 | 3714.408 |  | 9
10 | 14.07426 | 17.5903 | 14.84764 | -1985.393 | 3675.838 | -11.02996 | 20.42132 | 10 | 14.18439 | 17.58869 | 14.87917 | -1993.831833 | 3712.127 | Ef int | 10 | 14.04428 | 17.57367 | 14.84813 | -1972.847 | 3664.66 | Ef vac
avg | 14.07628 | 17.58574 | 14.84573 | -1985.525 | 3674.938 | -11.0307 | 20.41632 | avg | 14.18639 | 17.58832 | 14.88387 | -1993.443 | 3713.741 | 3.113204 | avg | 14.05222 | 17.55979 | 14.84203 | -1973.087 | 3662.32 | 1.407917
stderr | 0.005011367 | 0.004604404 | 0.001690873 | 0.02771394 | 0.8284742 | 0.0001539663 | 0.004602634 | 2*stddev/L0 | 0.001852753 | 0.001844222 | 0.001048295 | 0.06979664 |  | 0.07509749 | 2*stddev/L0 | 0.003618025 | 0.003437865 | 0.001055279 | 0.07479909 |  | 0.0797682
[8 empty] | del L | 0.007822115 | 0.000146311 | 0.002568761 |  | 0.0105587 |  | del L | -0.001709594 | -0.001476022 | -0.0002492729 |  | -0.003433532
[9 empty] | 0.1101063 | 0.002572987 | 0.03813514 |  | 38.80258
600 | a | b | c | E | V | E/at | V/at | 600 int | a | b | c | E |  |  | 600 vac | a | b | c | E
1 | 14.14866 | 17.52999 | 14.88275 | -1982.499 | 3691.308 | -11.01389 | 20.50726 | 1 | 14.18474 | 17.61298 | 14.91824 | -1990.474 | 3727.106 |  | 1 | 14.09768 | 17.51923 | 14.87988 | -1970.942869 | 3675.04
2 | 14.10169 | 17.56013 | 14.86768 | -1983.582 | 3681.647 | -11.0199 | 20.45359 | 2 | 14.21344 | 17.63635 | 14.88651 | -1990.321 | 3731.647 |  | 2 | 14.10583 | 17.53048 | 14.87413 | -1970.378 | 3678.106
3 | 14.10776 | 17.56451 | 14.87332 | -1982.973 | 3685.548 | -11.01652 | 20.47527 | 3 | 14.17577 | 17.63698 | 14.89503 | -1990.864 | 3724.023 |  | 3 | 14.09713 | 17.51912 | 14.88741 | -1970.394 | 3676.737
4 | 14.10844 | 17.58359 | 14.8674 | -1982.930503 | 3688.26 | -11.01628 | 20.49033 | 4 | 14.19689 | 17.61741 | 14.91375 | -1990.098 | 3730.113 |  | 4 | 14.10609 | 17.53018 | 14.8742 | -1970.373 | 3678.129
5 | 14.11219 | 17.55568 | 14.88304 | -1982.377 | 3687.258 | -11.01321 | 20.48477 | 5 | 14.16704 | 17.64157 | 14.90117 | -1990.882 | 3724.231 |  | 5 | 14.11244 | 17.51491 | 14.88145 | -1970.752 | 3678.369
6 | 14.11937 | 17.54573 | 14.8828 | -1982.501 | 3686.985 | -11.0139 | 20.48325 | 6 | 14.22692 | 17.55726 | 14.92208 | -1990.913 | 3727.321 |  | 6 | 14.08174 | 17.54338 | 14.86427 | -1971.026 | 3672.091
7 | 14.14082 | 17.52779 | 14.89227 | -1982.690003 | 3691.16 | -11.01494 | 20.50644 | 7 | 14.19022 | 17.60803 | 14.90951 | -1990.917 | 3725.318 |  | 7 | 14.11808 | 17.50785 | 14.87254 | -1970.817 | 3676.151
8 | 14.13517 | 17.5441 | 14.87947 | -1983.099 | 3689.94 | -11.01722 | 20.49967 | 8 | 14.16119 | 17.64319 | 14.905 | -1991.007 | 3723.992 |  | 8 | 14.09527 | 17.53708 | 14.87475 | -1970.296871 | 3676.89
9 | 14.09574 | 17.57912 | 14.8764 | -1982.802 | 3686.232 | -11.01557 | 20.47907 | 9 | 14.21967 | 17.59001 | 14.91263 | -1990.618 | 3730.008 |  | 9 | 14.11673 | 17.52019 | 14.87102 | -1970.645 | 3678.015
10 | 14.1325 | 17.55615 | 14.86888 | -1982.809 | 3689.149 | -11.0156 | 20.49527 | 10 | 14.18149 | 17.62626 | 14.90129 | -1990.917 | 3724.823 | Ef int | 10 | 14.14286 | 17.49222 | 14.88542 | -1970.225 | 3682.503 | Ef vac
avg | 14.12023 | 17.55468 | 14.8774 | -1982.826 | 3687.749 | -11.0157 | 20.48749 | avg | 14.19174 | 17.617 | 14.90652 | -1990.701 | 3726.859 | 3.140691 | avg | 14.10739 | 17.52146 | 14.87651 | -1970.585 | 3677.203 | 1.225574
stderr | 0.00568565 | 0.005856855 | 0.002581366 | 0.1111247 | 0.9221154 | 0.0006173596 | 0.005122863 | 2*stddev/L0 | 0.003156219 | 0.00307176 | 0.001464985 | 0.0975975 |  | 0.1478985 | 2*stddev/L0 | 0.002357568 | 0.001688899 | 0.0009440099 | 0.09102461 |  | 0.143646
[8 empty] | del L | 0.005063903 | 0.003550422 | 0.001957216 |  | 0.01060535 |  | del L | -0.0009099092 | -0.001891983 | -5.990477e-05 |  | -0.002859636
[9 empty] | 0.07150349 | 0.06232651 | 0.02911829 |  | 39.10986
700 | a | b | c | E | V | E/at | V/at | 700 int | a | b | c | E |  |  | 700 vac | a | b | c | E
1 | 14.16387 | 17.53422 | 14.90614 | -1980.412 | 3701.973 | -11.00229 | 20.56652 | 1 | 14.28586 | 17.51676 | 14.96224 | -1987.605 | 3744.18 |  | 1 | 14.17285 | 17.47333 | 14.90763 | -1967.677 | 3691.829
2 | 14.17939 | 17.52238 | 14.9128 | -1979.606 | 3705.183 | -10.99781 | 20.58435 | 2 | 14.25276 | 17.55037 | 14.96607 | -1987.323 | 3743.632 |  | 2 | 14.20875 | 17.432 | 14.91568 | -1967.472 | 3694.421
3 | 14.18922 | 17.49335 | 14.93071 | -1979.73 | 3706.054 | -10.9985 | 20.58919 | 3 | 14.25744 | 17.54366 | 14.97437 | -1987.145 | 3745.506 |  | 3 | 14.17278 | 17.44687 | 14.91878 | -1967.605 | 3688.976
4 | 14.17736 | 17.53409 | 14.90866 | -1979.831 | 3706.101 | -10.99906 | 20.58945 | 4 | 14.2872 | 17.51812 | 14.96179 | -1987.909 | 3744.711 |  | 4 | 14.18363 | 17.46401 | 14.91639 | -1967.364 | 3694.835
5 | 14.198 | 17.49139 | 14.92306 | -1979.754 | 3706.033 | -10.99863554 | 20.58907 | 5 | 14.31128 | 17.48461 | 14.96419 | -1987.286 | 3744.446 |  | 5 | 14.15187 | 17.49053 | 14.90696 | -1968.027 | 3689.824
6 | 14.18065 | 17.54083 | 14.90344 | -1979.881 | 3707.089 | -10.99934 | 20.59494 | 6 | 14.24249 | 17.57762 | 14.95236 | -1987.766 | 3743.308 |  | 6 | 14.17068 | 17.49558 | 14.90059 | -1967.372 | 3694.218
7 | 14.14814 | 17.55537 | 14.90602 | -1979.794 | 3702.294 | -10.99886 | 20.5683 | 7 | 14.27244 | 17.54542 | 14.94897 | -1987.766 | 3743.459 |  | 7 | 14.12338 | 17.54955 | 14.8889 | -1967.841 | 3690.348
8 | 14.16202 | 17.54351 | 14.91399 | -1979.693 | 3705.403 | -10.99829 | 20.58557 | 8 | 14.26609 | 17.52783 | 14.95705 | -1988.058 | 3740.064 |  | 8 | 14.1963 | 17.43107 | 14.93538 | -1967.284 | 3695.859
9 | 14.16887 | 17.53067 | 14.90852 | -1980.397 | 3703.122 | -11.00221 | 20.5729 | 9 | 14.30062 | 17.51012 | 14.95549 | -1987.529 | 3744.937 |  | 9 | 14.20083 | 17.45044 | 14.91954 | -1967.177 | 3697.22
10 | 14.17234 | 17.5297 | 14.90917 | -1980.046 | 3703.986 | -11.00026 | 20.5777 | 10 | 14.27527 | 17.51179 | 14.96633 | -1987.786 | 3741.366 | Ef int | 10 | 14.18504 | 17.45842 | 14.92746 | -1967.104 | 3696.759 | Ef vac
avg | 14.17398 | 17.52755 | 14.91225 | -1979.914 | 3704.724 | -10.99952 | 20.5818 | avg | 14.27514 | 17.52863 | 14.96089 | -1987.617 | 3743.561 | 3.296684 | avg | 14.17661 | 17.46918 | 14.91373 | -1967.492 | 3693.429 | 1.422692
stderr | 0.004516866 | 0.006507669 | 0.002689588 | 0.08969721 | 0.5600488 | 0.0004983178 | 0.003111382 | 2*stddev/L0 | 0.003042579 | 0.002993943 | 0.001010092 | 0.09308941 |  | 0.1292719 | 2*stddev/L0 | 0.003531336 | 0.00407091 | 0.001787808 | 0.09308784 |  | 0.1292708
[8 empty] | del L | 0.007137027 | 6.162967e-05 | 0.0032615 |  | 0.01048313 |  | del L | 0.0001851615 | -0.003330096 | 9.930426e-05 |  | -0.003048776
[9 empty] | 0.1011601 | 0.001080217 | 0.04863631 |  | 38.8371
800 | a | b | c | E | V | E/at | V/at | 800 int | a | b | c | E |  |  | 800 vac | a | b | c | E
1 | [7 empty] | 1 | 14.3023 | 17.49398 | 15.01055 | -1985.156 | 3755.703 |  | 1 | 14.24188 | 17.4108 | 14.95731 | -1964.612 | 3708.852
2 | 14.22017 | 17.50115 | 14.94663 | -1976.906 | 3719.757 | -10.98281 | 20.66532 | 2 | 14.3332 | 17.48107 | 15.00857 | -1984.236 | 3760.544 |  | 2 | 14.22244 | 17.46358 | 14.94777 | -1964.363 | 3712.65
3 | 14.20586 | 17.49314 | 14.94861 | -1977.977 | 3714.807 | -10.98876 | 20.63782 | 3 | 14.30569 | 17.49147 | 14.99924 | -1984.903 | 3753.226 |  | 3 | 14.24426 | 17.43318 | 14.94128 | -1964.677 | 3710.261
4 | 14.2164 | 17.49237 | 14.94614 | -1977.443 | 3716.783 | -10.9858 | 20.64879 | 4 | 14.3338 | 17.50364 | 15.00264 | -1984.181 | 3764.067 |  | 4 | 14.27471 | 17.34938 | 14.98545 | -1963.762 | 3711.256
5 | 14.22958 | 17.48694 | 14.9524 | -1976.997 | 3720.632 | -10.98332 | 20.67018 | 5 | 14.3287 | 17.47014 | 15.02012 | -1984.277 | 3759.902 |  | 5 | 14.24667 | 17.41987 | 14.95038 | -1964.115 | 3710.313
6 | 14.23486 | 17.46971 | 14.95843 | -1976.963 | 3719.845 | -10.98313 | 20.66581 | 6 | 14.29691 | 17.5344 | 14.99561 | -1984.654 | 3759.217 |  | 6 | 14.23918 | 17.39395 | 14.98539 | -1963.829 | 3711.515
7 | 14.21295 | 17.4973 | 14.95427 | -1976.919 | 3718.952 | -10.98289 | 20.66085 | 7 | 14.2889 | 17.5322 | 14.99208 | -1985.004 | 3755.753 |  | 7 | 14.2325 | 17.41377 | 14.95485 | -1964.697 | 3706.433
8 | 14.21072 | 17.4977 | 14.94723 | -1977.259 | 3716.702 | -10.98477 | 20.64835 | 8 | 14.34799 | 17.46092 | 15.02068 | -1983.903 | 3763.121 |  | 8 | 14.22569 | 17.443 | 14.95465 | -1964.376 | 3710.826
9 | 14.24561 | 17.46486 | 14.95323 | -1976.267 | 3720.329 | -10.97926 | 20.66849 | 9 | 14.31518 | 17.48001 | 15.02339 | -1984.413679 | 3759.295 |  | 9 | 14.24127 | 17.40323 | 14.96664 | -1964.176 | 3709.392
10 | 14.22201 | 17.47543 | 14.95153 | -1977.17 | 3715.989 | -10.98428 | 20.64439 | 10 | 14.33348 | 17.45088 | 15.02398 | -1984.334 | 3757.976 | Ef int | 10 | 14.22614 | 17.43683 | 14.96426 | -1963.233 | 3712.016 | Ef vac
avg | 14.22202 | 17.48651 | 14.95094 | -1977.1 | 3718.2 | -10.98389 | 20.65667 | avg | 14.31862 | 17.48987 | 15.00969 | -1984.506 | 3758.88 | 3.577793 | avg | 14.23947 | 17.41676 | 14.9608 | -1964.184 | 3710.351 | 1.932373
stderr | 0.004224343 | 0.004422523 | 0.001372731 | 0.1541712 | 0.7148665 | 0.0008565068 | 0.003971481 | 2*stddev/L0 | 0.002744573 | 0.003168219 | 0.001601979 | 0.1284067 |  | 0.2006416 | 2*stddev/L0 | 0.002113002 | 0.003586787 | 0.00199559 | 0.1479788 |  | 0.2136972
| 0.001689737 | 0.002948349 | 0.0009151537 |  |  |  |  | del L | 0.006792148 | 0.0001922186 | 0.003929206 |  | 0.01094091 |  | del L | 0.001227263 | -0.003988858 | 0.0006593413 |  | -0.002110777
|  | 0.00185108 | [6 empty] | 0.09659806 | 0.003361233 | 0.05874533 |  | 40.68051
900 | a | b | c | E | V | E/at | V/at
1 | 14.25206 | 17.46879 | 14.99291 | -1973.804 | 3732.73 | -10.96558 | 20.73739
2 | 14.25809 | 17.47342 | 14.9885 | -1973.459 | 3734.2 | -10.96366 | 20.74555 | [6 empty] | 38.8371
3 | 14.3011 | 17.45342 | 14.99229 | -1973.169 | 3742.122 | -10.96205 | 20.78957
4 | 14.30192 | 17.45905 | 14.98943 | -1973.003 | 3742.829 | -10.96113 | 20.7935
5 | 14.27794 | 17.44405 | 15.00398 | -1973.445 | 3736.966 | -10.96358 | 20.76092
6 | 14.29237 | 17.438 | 14.99975 | -1973.644 | 3738.392 | -10.96469 | 20.76885
7 | 14.2759 | 17.47724 | 14.9796 | -1973.701 | 3737.459 | -10.96501 | 20.76366
8 | 14.28867 | 17.45218 | 14.99726 | -1973.291 | 3739.845 | -10.96273 | 20.77691
9 | 14.26302 | 17.4888 | 14.97333 | -1973.943 | 3734.995 | -10.96635 | 20.74997
10
avg | 14.27901 | 17.46166 | 14.99078 | -1973.495 | 3737.726 | -10.96386 | 20.76515
stderr | 0.00614018 | 0.005531222 | 0.003205705 | 0.1023967 | 1.153527 | 0.0005688703 | 0.006408481
| 0.001228036 | 0.001843741 | 0.001068568

## trajectory
| example lattice vector trajectories | [5 empty] | a0 | b0 | c0
[6 empty] | avg | 2.770945 | 5.917675 | 4.925575
| 300 K |  |  |  |  | stdev | 0.01227416 | 0.01999114 | 0.009895786
|  | 13.63952 | 17.88321 | 14.72467
|  | 13.63952 | 17.88321 | 14.72467
time (ps) |  |  |  |  | E | a0 | b0 | c0 | E/at
0.002 | 1 | 13.63952 | 17.88321 | 14.72467 | -1996.0377 | 2.727904 | 5.961071008 | 4.908224 | -11.0891 | 1 | 1 | 1
0.004 | 2 | 13.63948 | 17.88443 | 14.72443935 | -1996.0346 | 2.727896 | 5.961475 | 4.90814645 | -11.08908 | 0.9999969 | 1.000068 | 0.9999841
0.006 | 3 | 13.63942 | 17.88563725 | 14.7237 | -1996.0188 | 2.727884 | 5.961879 | 4.907901628 | -11.08899 | 0.9999925 | 1.000136 | 0.9999342
0.008 | 4 | 13.63897 | 17.88707 | 14.72309 | -1995.9907 | 2.727794 | 5.962358 | 4.907698 | -11.08884 | 0.9999597 | 1.000216 | 0.9998926
0.01 | 5 | 13.63838 | 17.8888 | 14.72245 | -1995.9534 | 2.727677 | 5.962933367 | 4.907483 | -11.08863 | 0.9999167 | 1.000312 | 0.999849
0.012 | 6 | 13.63795 | 17.89048 | 14.72191 | -1995.9045 | 2.72759 | 5.963492 | 4.907302 | -11.08836 | 0.9998847 | 1.000406 | 0.999812
0.014 | 7 | 13.63723946 | 17.8922 | 14.72123 | -1995.8424 | 2.727447892 | 5.964066 | 4.907076238 | -11.08801 | 0.9998327 | 1.000502 | 0.9997661
0.016 | 8 | 13.63658 | 17.89408 | 14.72046 | -1995.7721 | 2.727317 | 5.964692609 | 4.906819 | -11.08762 | 0.9997846 | 1.000608 | 0.9997136
0.018 | 9 | 13.63579 | 17.8958 | 14.71968 | -1995.6909 | 2.727157 | 5.965266 | 4.90656 | -11.08717 | 0.9997262 | 1.000704 | 0.9996608
0.02 | 10 | 13.63505938 | 17.89757 | 14.71917 | -1995.5991 | 2.727011876 | 5.965856508 | 4.90639 | -11.08666 | 0.9996729 | 1.000803 | 0.9996263
0.022 | 11 | 13.63444 | 17.89936 | 14.71885448 | -1995.5016 | 2.726887125 | 5.966452 | 4.906285 | -11.08612 | 0.9996272 | 1.000903 | 0.9996048
0.024 | 12 | 13.63362 | 17.90072 | 14.71889 | -1995.3992 | 2.726724 | 5.966906 | 4.906295503 | -11.08555 | 0.9995673 | 1.000979 | 0.999607
0.026 | 13 | 13.63271 | 17.90208902 | 14.71869 | -1995.2885 | 2.726543 | 5.967363 | 4.90623 | -11.08494 | 0.9995009 | 1.001056 | 0.9995937
0.028 | 14 | 13.63171 | 17.90371 | 14.71878 | -1995.1705 | 2.726341 | 5.967902551 | 4.906261 | -11.08428 | 0.999427 | 1.001146 | 0.9996001
0.03 | 15 | 13.63091439 | 17.9052 | 14.71874841 | -1995.0447 | 2.726182878 | 5.968401 | 4.90624947 | -11.08358 | 0.999369 | 1.00123 | 0.9995976
0.032 | 16 | 13.63005 | 17.90692 | 14.71841 | -1994.9135 | 2.726009875 | 5.968973657 | 4.906135129 | -11.08285 | 0.9993056 | 1.001326 | 0.9995743
0.034 | 17 | 13.62905 | 17.9089 | 14.71799 | -1994.7802 | 2.72581 | 5.969634 | 4.905997 | -11.08211 | 0.9992323 | 1.001436 | 0.9995461
0.036 | 18 | 13.62795 | 17.91093 | 14.71791 | -1994.6439 | 2.725589 | 5.970311 | 4.905971597 | -11.081355 | 0.9991514 | 1.00155 | 0.999541
0.038 | 19 | 13.62672 | 17.91292 | 14.71759 | -1994.5059 | 2.725344 | 5.970974795 | 4.905864 | -11.08059 | 0.9990616 | 1.001661 | 0.9995192
0.04 | 20 | 13.62555 | 17.91497 | 14.71725029 | -1994.3676 | 2.72511 | 5.971657 | 4.90575 | -11.07982 | 0.9989756 | 1.001776 | 0.9994959
0.042 | 21 | 13.62446 | 17.9171 | 14.71683 | -1994.2321 | 2.724893 | 5.972365116 | 4.905608784 | -11.07907 | 0.9988961 | 1.001895 | 0.9994671
0.044 | 22 | 13.62341 | 17.91914 | 14.71631 | -1994.0963 | 2.724682 | 5.973047644 | 4.905436138 | -11.07831 | 0.9988187 | 1.002009 | 0.9994319
0.046 | 23 | 13.62248 | 17.92128 | 14.71562 | -1993.9603 | 2.724496 | 5.97376 | 4.905206 | -11.07756 | 0.9987505 | 1.002129 | 0.999385
0.048 | 24 | 13.6216 | 17.92327 | 14.71511 | -1993.8275 | 2.72432 | 5.974423058 | 4.905036 | -11.07682 | 0.9986859 | 1.00224 | 0.9993504
0.05 | 25 | 13.62068 | 17.92535 | 14.71469 | -1993.6943 | 2.724135 | 5.975116164 | 4.904898265 | -11.07608 | 0.9986183 | 1.002356 | 0.9993223
0.052 | 26 | 13.61998 | 17.9271 | 14.71447 | -1993.5654 | 2.723995 | 5.975699 | 4.904824651 | -11.07536 | 0.998567 | 1.002454 | 0.9993073
0.054 | 27 | 13.61939 | 17.92864 | 14.71469751 | -1993.4445 | 2.723879 | 5.976214728 | 4.90489917 | -11.07469 | 0.9985243 | 1.00254 | 0.9993225
0.056 | 28 | 13.61897 | 17.92980034 | 14.71534 | -1993.3262 | 2.723794 | 5.9766 | 4.905114 | -11.07403 | 0.9984934 | 1.002605 | 0.9993662
0.058 | 29 | 13.61864 | 17.93091 | 14.71579 | -1993.2157 | 2.723727555 | 5.97697 | 4.905265 | -11.07342 | 0.9984689 | 1.002667 | 0.999397
0.06 | 30 | 13.61854 | 17.93203 | 14.71603 | -1993.1144 | 2.723708 | 5.977341811 | 4.905345 | -11.07286 | 0.9984616 | 1.00273 | 0.9994133
0.062 | 31 | 13.61879 | 17.93323 | 14.71646 | -1993.0206 | 2.723758 | 5.977743243 | 4.905485884 | -11.07234 | 0.9984799 | 1.002797 | 0.999442
0.064 | 32 | 13.61871 | 17.93433 | 14.71699 | -1992.9365 | 2.723743 | 5.978109 | 4.905664 | -11.07187 | 0.9984745 | 1.002858 | 0.9994782
0.066 | 33 | 13.61856 | 17.93508 | 14.71748 | -1992.8549 | 2.723712 | 5.978361 | 4.905827 | -11.07142 | 0.9984633 | 1.0029 | 0.9995115
0.068 | 34 | 13.61892 | 17.93594 | 14.71787 | -1992.7759 | 2.723784761 | 5.978647 | 4.905955 | -11.07098 | 0.9984899 | 1.002948 | 0.9995377
0.07 | 35 | 13.61932187 | 17.9368 | 14.71837 | -1992.7018 | 2.723864374 | 5.978932069 | 4.906122571 | -11.07057 | 0.9985191 | 1.002996 | 0.9995718
0.072 | 36 | 13.61999339 | 17.93784 | 14.7187 | -1992.6409 | 2.723998678 | 5.979279 | 4.906234 | -11.07023 | 0.9985683 | 1.003054 | 0.9995945
0.074 | 37 | 13.62094 | 17.93905 | 14.71914 | -1992.5898 | 2.724188295 | 5.979683 | 4.906379003 | -11.06994 | 0.9986378 | 1.003122 | 0.999624
0.076 | 38 | 13.62181 | 17.94073 | 14.71948 | -1992.5478 | 2.724362 | 5.980243 | 4.906493428 | -11.06971 | 0.9987014 | 1.003216 | 0.9996473
0.078 | 39 | 13.62279 | 17.94224 | 14.71998 | -1992.514 | 2.724558 | 5.980746561 | 4.906659 | -11.06952 | 0.9987735 | 1.003301 | 0.9996811
0.08 | 40 | 13.62413 | 17.94356 | 14.72034 | -1992.4863 | 2.724827 | 5.981187 | 4.90678 | -11.06937 | 0.9988719 | 1.003375 | 0.9997056
0.082 | 41 | 13.62569094 | 17.94512 | 14.72022 | -1992.4652 | 2.725138188 | 5.981707 | 4.906741 | -11.06925 | 0.998986 | 1.003462 | 0.9996977
0.084 | 42 | 13.62753 | 17.94688 | 14.71996 | -1992.451 | 2.725505 | 5.982293 | 4.906652674 | -11.06917 | 0.9991206 | 1.00356 | 0.9996798
0.086 | 43 | 13.6295047 | 17.9485663 | 14.71981 | -1992.4438 | 2.72590094 | 5.982855 | 4.906602 | -11.06913 | 0.9992656 | 1.003654 | 0.9996695
0.088 | 44 | 13.63138 | 17.95045 | 14.71966 | -1992.4416 | 2.726275 | 5.983482775 | 4.906552379 | -11.06912 | 0.9994028 | 1.00376 | 0.9996593
0.09 | 45 | 13.63313 | 17.95216 | 14.71924 | -1992.4448 | 2.726627 | 5.984052 | 4.906414 | -11.06914 | 0.9995318 | 1.003855 | 0.9996311
0.092 | 46 | 13.63497 | 17.95359 | 14.71869014 | -1992.4514 | 2.726995 | 5.984529 | 4.90623 | -11.06917 | 0.9996666 | 1.003935 | 0.9995937
0.094 | 47 | 13.63679 | 17.9547 | 14.71801 | -1992.4656 | 2.727358 | 5.984901217 | 4.906002125 | -11.06925 | 0.9997996 | 1.003998 | 0.9995472
0.096 | 48 | 13.63831 | 17.95564 | 14.71697 | -1992.4842 | 2.727661 | 5.985214834 | 4.905656 | -11.06936 | 0.9999109 | 1.00405 | 0.9994767
0.098 | 49 | 13.64015 | 17.95632 | 14.716 | -1992.5049 | 2.728030427 | 5.98544 | 4.905333 | -11.06947 | 1.000046 | 1.004088 | 0.9994109
0.1 | 50 | 13.64206232 | 17.95686 | 14.71467 | -1992.5274 | 2.728412464 | 5.985621 | 4.904889 | -11.0696 | 1.000186 | 1.004118 | 0.9993205
0.102 | 51 | 13.64410766 | 17.9578 | 14.71319 | -1992.55 | 2.728821532 | 5.985932989 | 4.904396 | -11.06972 | 1.000336 | 1.004171 | 0.99922
0.104 | 52 | 13.64641 | 17.95868 | 14.7119522 | -1992.5715 | 2.729281 | 5.986228 | 4.903984 | -11.06984 | 1.000505 | 1.00422 | 0.9991361
0.106 | 53 | 13.64861 | 17.9598 | 14.71089 | -1992.5896 | 2.729721 | 5.9866 | 4.903629 | -11.06994 | 1.000666 | 1.004283 | 0.9990636
0.108 | 54 | 13.65107 | 17.96058 | 14.71002 | -1992.6134 | 2.730214 | 5.986858 | 4.903338391 | -11.07007 | 1.000847 | 1.004326 | 0.9990045
0.11 | 55 | 13.65323 | 17.96178 | 14.70916 | -1992.6326 | 2.730646 | 5.987261 | 4.903053 | -11.07018 | 1.001005 | 1.004393 | 0.9989463
0.112 | 56 | 13.65505 | 17.96271 | 14.7082 | -1992.6557 | 2.731009 | 5.987571 | 4.902735 | -11.07031 | 1.001138 | 1.004446 | 0.9988815
0.114 | 57 | 13.6572 | 17.96317 | 14.70731 | -1992.6798 | 2.73144 | 5.987723738 | 4.902435551 | -11.07044 | 1.001296 | 1.004471 | 0.9988206
0.116 | 58 | 13.65893 | 17.96357 | 14.70649 | -1992.7045 | 2.731785 | 5.987858251 | 4.902162 | -11.07058 | 1.001423 | 1.004494 | 0.9987648
0.118 | 59 | 13.66068 | 17.96424 | 14.70566 | -1992.7246 | 2.732137 | 5.988080994 | 4.901886 | -11.07069 | 1.001552 | 1.004531 | 0.9987087
0.12 | 60 | 13.66257 | 17.96487 | 14.70492431 | -1992.7434 | 2.732514237 | 5.988289207 | 4.901641 | -11.0708 | 1.00169 | 1.004566 | 0.9986588
0.122 | 61 | 13.66462 | 17.96546 | 14.70431 | -1992.7646 | 2.732924 | 5.988488 | 4.901436936 | -11.07091 | 1.00184 | 1.004599 | 0.9986171
0.124 | 62 | 13.66649 | 17.96574 | 14.7034 | -1992.7788 | 2.733298 | 5.988579 | 4.901135 | -11.07099 | 1.001977 | 1.004615 | 0.9985555
0.126 | 63 | 13.66822 | 17.9659 | 14.70292314 | -1992.7919 | 2.733645 | 5.988634028 | 4.90097438 | -11.07107 | 1.002104 | 1.004624 | 0.9985229
0.128 | 64 | 13.66983 | 17.96591 | 14.70285 | -1992.8084 | 2.733966 | 5.988638297 | 4.90095 | -11.07116 | 1.002222 | 1.004625 | 0.998518
0.13 | 65 | 13.67131 | 17.96580451 | 14.70285 | -1992.8254 | 2.734262 | 5.988602 | 4.900950656 | -11.07125 | 1.002331 | 1.004618 | 0.998518
0.132 | 66 | 13.67274 | 17.96544 | 14.70302 | -1992.8399 | 2.734547 | 5.988481 | 4.901008 | -11.07133 | 1.002435 | 1.004598 | 0.9985297
0.134 | 67 | 13.67429 | 17.96489 | 14.70301 | -1992.8522 | 2.734858 | 5.988295 | 4.901003 | -11.0714 | 1.002549 | 1.004567 | 0.9985287
0.136 | 68 | 13.67597 | 17.96394 | 14.70296595 | -1992.8632 | 2.735195 | 5.987978 | 4.90098865 | -11.07146 | 1.002673 | 1.004514 | 0.9985258
0.138 | 69 | 13.67779746 | 17.96294 | 14.70312 | -1992.8722 | 2.735559492 | 5.987647 | 4.90104 | -11.07151 | 1.002806 | 1.004458 | 0.9985363
0.14 | 70 | 13.67975 | 17.96186 | 14.70328 | -1992.8739 | 2.73595 | 5.987285 | 4.901093 | -11.07152 | 1.00295 | 1.004398 | 0.9985471
0.142 | 71 | 13.68167 | 17.96055 | 14.70363 | -1992.8736 | 2.736334 | 5.986848 | 4.901210494 | -11.07152 | 1.00309 | 1.004324 | 0.998571
0.144 | 72 | 13.68328867 | 17.95885636 | 14.70439 | -1992.8689 | 2.736657734 | 5.986285 | 4.901463 | -11.07149 | 1.003209 | 1.00423 | 0.9986223
0.146 | 73 | 13.6849 | 17.95726 | 14.70517 | -1992.8575 | 2.73698 | 5.985754951 | 4.901721892 | -11.07143 | 1.003327 | 1.004141 | 0.9986752
0.148 | 74 | 13.68667 | 17.95561 | 14.70617 | -1992.8401 | 2.737334 | 5.985205 | 4.902055238 | -11.07133 | 1.003457 | 1.004049 | 0.9987431
0.15 | 75 | 13.68823 | 17.95408 | 14.70763 | -1992.8206 | 2.737645507 | 5.984694657 | 4.902543 | -11.07123 | 1.003571 | 1.003963 | 0.9988424
0.152 | 76 | 13.68992 | 17.95247 | 14.70915 | -1992.7978 | 2.737984451 | 5.984157274 | 4.903049 | -11.0711 | 1.003695 | 1.003873 | 0.9989455
0.154 | 77 | 13.69149 | 17.95053 | 14.71063 | -1992.7708 | 2.738297 | 5.983511 | 4.903545 | -11.07095 | 1.00381 | 1.003764 | 0.9990466
0.156 | 78 | 13.69319 | 17.94819 | 14.71224922 | -1992.7415 | 2.738637779 | 5.982730247 | 4.904083 | -11.07079 | 1.003935 | 1.003633 | 0.9991562
0.158 | 79 | 13.6951 | 17.94573 | 14.71411 | -1992.7092 | 2.73902 | 5.981908851 | 4.904703 | -11.07061 | 1.004075 | 1.003496 | 0.9992826
0.16 | 80 | 13.69698 | 17.94299517 | 14.71599 | -1992.6763 | 2.739397 | 5.98099839 | 4.905329885 | -11.07042 | 1.004213 | 1.003343 | 0.9994103
0.162 | 81 | 13.69855 | 17.94026 | 14.71808 | -1992.641 | 2.73971 | 5.980086 | 4.906027 | -11.07023 | 1.004328 | 1.00319 | 0.9995522
0.164 | 82 | 13.70038 | 17.93767 | 14.71976 | -1992.6016 | 2.740076 | 5.979223 | 4.906587 | -11.07001 | 1.004462 | 1.003045 | 0.9996665
0.166 | 83 | 13.70230099 | 17.93498 | 14.72192 | -1992.562 | 2.740460198 | 5.978327 | 4.907306 | -11.06979 | 1.004603 | 1.002895 | 0.9998129
0.168 | 84 | 13.70417 | 17.93245 | 14.7241 | -1992.5191 | 2.740835 | 5.977483673 | 4.908034307 | -11.06955 | 1.00474 | 1.002753 | 0.9999613
0.17 | 85 | 13.70603 | 17.93022 | 14.72611 | -1992.4752 | 2.741207 | 5.976741432 | 4.908705 | -11.06931 | 1.004876 | 1.002629 | 1.000098
0.172 | 86 | 13.7077 | 17.9278 | 14.7282 | -1992.4347 | 2.74154 | 5.975933 | 4.909402 | -11.06908 | 1.004999 | 1.002493 | 1.00024
0.174 | 87 | 13.70928 | 17.92528251 | 14.73028 | -1992.3978 | 2.741855 | 5.97509417 | 4.910093571 | -11.06888 | 1.005114 | 1.002352 | 1.000381
0.176 | 88 | 13.71073 | 17.92286 | 14.73262 | -1992.3664 | 2.742146 | 5.974288 | 4.910872988 | -11.0687 | 1.005221 | 1.002217 | 1.00054
0.178 | 89 | 13.71227195 | 17.92043 | 14.73497 | -1992.334 | 2.74245439 | 5.973477 | 4.911657849 | -11.06852 | 1.005334 | 1.002081 | 1.0007
0.18 | 90 | 13.71388 | 17.91777 | 14.73705 | -1992.3033 | 2.742776 | 5.972588839 | 4.912348 | -11.06835 | 1.005452 | 1.001932 | 1.00084
0.182 | 91 | 13.71522 | 17.9152 | 14.73890399 | -1992.2756 | 2.743044 | 5.971734 | 4.912968 | -11.0682 | 1.00555 | 1.001789 | 1.000966
0.184 | 92 | 13.71651 | 17.91245 | 14.74116 | -1992.2524 | 2.743301 | 5.970818 | 4.913719 | -11.06807 | 1.005644 | 1.001635 | 1.001119
0.186 | 93 | 13.71776 | 17.90997 | 14.74334 | -1992.2326 | 2.743553 | 5.969992 | 4.914448 | -11.06796 | 1.005736 | 1.001496 | 1.001268
0.188 | 94 | 13.71935 | 17.90739 | 14.74529 | -1992.2194 | 2.74387 | 5.969131266 | 4.915097 | -11.06789 | 1.005853 | 1.001352 | 1.0014
0.19 | 95 | 13.7206 | 17.90499 | 14.7473 | -1992.209 | 2.744121 | 5.968331 | 4.915767011 | -11.06783 | 1.005945 | 1.001218 | 1.001537
0.192 | 96 | 13.72211 | 17.90267 | 14.74951 | -1992.2034 | 2.744422 | 5.967557534 | 4.916505 | -11.0678 | 1.006055 | 1.001088 | 1.001687
0.194 | 97 | 13.72362 | 17.90021 | 14.75185 | -1992.1959 | 2.744723 | 5.966737298 | 4.917283592 | -11.067755 | 1.006166 | 1.000951 | 1.001846
0.196 | 98 | 13.72499 | 17.89784 | 14.75405 | -1992.188 | 2.744999 | 5.965947 | 4.918016 | -11.06771 | 1.006267 | 1.000818 | 1.001995
0.198 | 99 | 13.72642 | 17.89545 | 14.75623 | -1992.1814 | 2.745284 | 5.965151 | 4.918745 | -11.06767 | 1.006371 | 1.000684 | 1.002143
0.2 | 100 | 13.7279 | 17.89332 | 14.75845 | -1992.1729 | 2.74558 | 5.964439 | 4.919482 | -11.06763 | 1.00648 | 1.000565 | 1.002294
0.202 | 101 | 13.72942 | 17.89118 | 14.7604 | -1992.1684 | 2.745884 | 5.963726671 | 4.920133984 | -11.0676 | 1.006591 | 1.000446 | 1.002426
0.204 | 102 | 13.73088943 | 17.88903909 | 14.76225674 | -1992.1698 | 2.746177886 | 5.96301303 | 4.920752 | -11.06761 | 1.006699 | 1.000326 | 1.002552
0.206 | 103 | 13.7318 | 17.88667 | 14.76415 | -1992.1748 | 2.746359 | 5.962223224 | 4.921382 | -11.06764 | 1.006765 | 1.000193 | 1.002681
0.208 | 104 | 13.73247 | 17.88422 | 14.76618 | -1992.1855 | 2.746494 | 5.961405503 | 4.92206 | -11.0677 | 1.006815 | 1.000056 | 1.002819
0.21 | 105 | 13.73304 | 17.88153 | 14.76802 | -1992.2 | 2.746608 | 5.96051 | 4.922675 | -11.06778 | 1.006857 | 0.9999059 | 1.002944
0.212 | 106 | 13.73366 | 17.87868 | 14.76973 | -1992.2209 | 2.746732 | 5.95956 | 4.923244 | -11.06789 | 1.006902 | 0.9997465 | 1.00306
0.214 | 107 | 13.73412 | 17.87576148 | 14.77163 | -1992.2404 | 2.746824 | 5.95858716 | 4.923877655 | -11.068 | 1.006936 | 0.9995833 | 1.003189
0.216 | 108 | 13.73466813 | 17.87267 | 14.77369 | -1992.2608 | 2.746933626 | 5.957557 | 4.924564 | -11.06812 | 1.006976 | 0.9994104 | 1.003329
0.218 | 109 | 13.73506 | 17.86962 | 14.77603 | -1992.2808 | 2.747012 | 5.956538 | 4.925343 | -11.06823 | 1.007005 | 0.9992396 | 1.003488
0.22 | 110 | 13.73574 | 17.86675792 | 14.77815 | -1992.306 | 2.747147 | 5.955586 | 4.926052 | -11.06837 | 1.007054 | 0.9990799 | 1.003632
0.222 | 111 | 13.73641 | 17.86389569 | 14.77985 | -1992.3259 | 2.747281 | 5.954632 | 4.926617383 | -11.06848 | 1.007103 | 0.9989198 | 1.003747
0.224 | 112 | 13.73715 | 17.86101 | 14.78132 | -1992.3453 | 2.74743 | 5.953671215 | 4.927106803 | -11.068585 | 1.007158 | 0.9987586 | 1.003847
0.226 | 113 | 13.73788 | 17.85818 | 14.7826 | -1992.3639 | 2.747575 | 5.952726208 | 4.927534 | -11.06869 | 1.007211 | 0.9986001 | 1.003934
0.228 | 114 | 13.73841 | 17.85551 | 14.78409135 | -1992.382 | 2.747682 | 5.951836963 | 4.92803045 | -11.06879 | 1.00725 | 0.9984509 | 1.004035
0.23 | 115 | 13.73924 | 17.85272 | 14.78569 | -1992.3922 | 2.747849 | 5.950907712 | 4.928564839 | -11.06885 | 1.007311 | 0.9982951 | 1.004144
0.232 | 116 | 13.74019 | 17.85010383 | 14.78699 | -1992.4076 | 2.748038 | 5.95003461 | 4.928995422 | -11.06893 | 1.007381 | 0.9981486 | 1.004232
0.234 | 117 | 13.74105 | 17.84759 | 14.7884098 | -1992.4164 | 2.748209 | 5.949195434 | 4.92947 | -11.06898 | 1.007443 | 0.9980078 | 1.004329
0.236 | 118 | 13.74207 | 17.84478 | 14.78948 | -1992.4229 | 2.748415 | 5.948259465 | 4.929827 | -11.06902 | 1.007519 | 0.9978508 | 1.004401
0.238 | 119 | 13.74332 | 17.84203 | 14.79082 | -1992.4202 | 2.748665 | 5.947342 | 4.930272616 | -11.069 | 1.00761 | 0.9976969 | 1.004492
0.24 | 120 | 13.74448 | 17.83899 | 14.792 | -1992.4177 | 2.748895 | 5.946332 | 4.930668 | -11.06899 | 1.007695 | 0.9975274 | 1.004573
0.242 | 121 | 13.74587 | 17.83588 | 14.79314264 | -1992.4093 | 2.749174 | 5.945293993 | 4.931048 | -11.06894 | 1.007797 | 0.9973533 | 1.00465
0.244 | 122 | 13.74738 | 17.83218 | 14.79421 | -1992.4063 | 2.749476681 | 5.944061664 | 4.931404677 | -11.06892 | 1.007908 | 0.9971466 | 1.004723
0.246 | 123 | 13.74921 | 17.82867 | 14.79489 | -1992.4039 | 2.749842 | 5.942888945 | 4.931629 | -11.06891 | 1.008042 | 0.9969499 | 1.004768
0.248 | 124 | 13.7508 | 17.82489 | 14.79537 | -1992.4049 | 2.75016 | 5.941631 | 4.931788372 | -11.06892 | 1.008158 | 0.9967388 | 1.004801
0.25 | 125 | 13.75219 | 17.82142 | 14.79578 | -1992.4097 | 2.750439 | 5.940474531 | 4.931926 | -11.06894 | 1.008261 | 0.9965448 | 1.004829
0.252 | 126 | 13.75349 | 17.8182 | 14.79628 | -1992.4089 | 2.750698 | 5.939401326 | 4.932092 | -11.06894 | 1.008356 | 0.9963648 | 1.004863
0.254 | 127 | 13.7545 | 17.81527 | 14.79658 | -1992.4106 | 2.7509 | 5.938423858 | 4.932192265 | -11.06895 | 1.00843 | 0.9962008 | 1.004883
0.256 | 128 | 13.75536 | 17.8122246 | 14.79663 | -1992.4154 | 2.751072 | 5.9374082 | 4.93221 | -11.06897 | 1.008493 | 0.9960304 | 1.004887
0.258 | 129 | 13.75621 | 17.80922 | 14.79608 | -1992.421 | 2.751242 | 5.936407 | 4.932026502 | -11.06901 | 1.008555 | 0.9958625 | 1.004849
0.26 | 130 | 13.75711 | 17.80613 | 14.79542198 | -1992.4315 | 2.751423 | 5.935377 | 4.931807 | -11.06906 | 1.008621 | 0.9956898 | 1.004805
0.262 | 131 | 13.75811 | 17.80315 | 14.7944 | -1992.442 | 2.751622 | 5.934381921 | 4.931467754 | -11.06912 | 1.008694 | 0.9955228 | 1.004736
0.264 | 132 | 13.75874 | 17.79988 | 14.79287 | -1992.4553 | 2.751748 | 5.933292 | 4.930957 | -11.0692 | 1.008741 | 0.99534 | 1.004632
0.266 | 133 | 13.7594 | 17.7971 | 14.79131 | -1992.4675 | 2.751880983 | 5.932366 | 4.930437 | -11.06926 | 1.008789 | 0.9951845 | 1.004526
0.268 | 134 | 13.7604 | 17.79432508 | 14.78969 | -1992.4823 | 2.75208 | 5.931442 | 4.929898 | -11.06935 | 1.008862 | 0.9950295 | 1.004416
0.27 | 135 | 13.76132 | 17.79171 | 14.78798 | -1992.4945 | 2.752264 | 5.930571359 | 4.929327 | -11.06941 | 1.00893 | 0.9948835 | 1.004299
0.272 | 136 | 13.76207 | 17.78875 | 14.78627 | -1992.5076 | 2.752414 | 5.929582 | 4.928756 | -11.06949 | 1.008985 | 0.9947176 | 1.004183
0.274 | 137 | 13.76252 | 17.78563 | 14.78464 | -1992.5202 | 2.752505 | 5.928542491 | 4.928213 | -11.06956 | 1.009018 | 0.9945432 | 1.004072
0.276 | 138 | 13.76301727 | 17.78232 | 14.78329 | -1992.5356 | 2.752603454 | 5.927441504 | 4.927764 | -11.06964 | 1.009054 | 0.9943585 | 1.003981
0.278 | 139 | 13.76375 | 17.77912 | 14.78155 | -1992.5489 | 2.752749 | 5.926372 | 4.927183328 | -11.06972 | 1.009108 | 0.9941791 | 1.003863
0.28 | 140 | 13.76456 | 17.77618 | 14.78042 | -1992.5583 | 2.752912 | 5.925393 | 4.926806 | -11.06977 | 1.009168 | 0.9940148 | 1.003786
0.282 | 141 | 13.7654 | 17.77354 | 14.77931 | -1992.5697 | 2.75308 | 5.924511723 | 4.926437826 | -11.06983 | 1.009229 | 0.993867 | 1.003711
0.284 | 142 | 13.7665 | 17.77086 | 14.77802 | -1992.5783 | 2.753300155 | 5.92362 | 4.926008 | -11.06988 | 1.00931 | 0.9937174 | 1.003623
0.286 | 143 | 13.76777 | 17.76781 | 14.77701 | -1992.5808 | 2.753553 | 5.922602 | 4.925669425 | -11.06989 | 1.009402 | 0.9935466 | 1.003554
0.288 | 144 | 13.76915 | 17.76489 | 14.77597 | -1992.5801 | 2.75383 | 5.921629 | 4.925324 | -11.06989 | 1.009504 | 0.9933834 | 1.003484
0.29 | 145 | 13.77037 | 17.76181 | 14.77495 | -1992.5776 | 2.754074 | 5.920603 | 4.924983 | -11.06988 | 1.009593 | 0.9932113 | 1.003414
0.292 | 146 | 13.7717 | 17.7589 | 14.77413 | -1992.5702 | 2.754341 | 5.919632187 | 4.924712 | -11.06983 | 1.009691 | 0.9930484 | 1.003359
0.294 | 147 | 13.7728 | 17.75568 | 14.77329708 | -1992.5645 | 2.754559 | 5.918561 | 4.92443236 | -11.0698 | 1.009771 | 0.9928688 | 1.003302
0.296 | 148 | 13.77396 | 17.7524 | 14.77257 | -1992.5643 | 2.754792 | 5.917466 | 4.924188 | -11.0698 | 1.009856 | 0.9926851 | 1.003252
0.298 | 149 | 13.77506 | 17.74925562 | 14.77192 | -1992.5603 | 2.755011 | 5.91641854 | 4.923974407 | -11.06978 | 1.009937 | 0.9925093 | 1.003209
0.3 | 150 | 13.77673 | 17.74621 | 14.77106 | -1992.5559 | 2.755346 | 5.915402203 | 4.923688 | -11.069755 | 1.01006 | 0.9923388 | 1.00315
0.302 | 151 | 13.77835 | 17.74317 | 14.77003 | -1992.5476 | 2.755671 | 5.91439 | 4.923341776 | -11.06971 | 1.010179 | 0.992169 | 1.00308
0.304 | 152 | 13.77973 | 17.74013 | 14.76921 | -1992.5359 | 2.755945 | 5.913375 | 4.923069 | -11.06964 | 1.010279 | 0.9919988 | 1.003024
0.306 | 153 | 13.78103 | 17.73709 | 14.76831804 | -1992.5168 | 2.756206 | 5.912363 | 4.92277268 | -11.06954 | 1.010375 | 0.991829 | 1.002964
0.308 | 154 | 13.78225 | 17.73401 | 14.76787 | -1992.5006 | 2.756449341 | 5.911337 | 4.922622 | -11.06945 | 1.010464 | 0.9916569 | 1.002933
0.31 | 155 | 13.78339 | 17.7312 | 14.76751 | -1992.4866 | 2.756679 | 5.9104 | 4.922505 | -11.06937 | 1.010548 | 0.9914997 | 1.002909
0.312 | 156 | 13.78489 | 17.72871 | 14.76719 | -1992.4696 | 2.756978 | 5.909568 | 4.922396 | -11.06928 | 1.010658 | 0.9913602 | 1.002887
0.314 | 157 | 13.78626013 | 17.72622 | 14.76661 | -1992.4485 | 2.757252026 | 5.908738578 | 4.922202 | -11.06916 | 1.010758 | 0.991221 | 1.002848
0.316 | 158 | 13.78756 | 17.72387418 | 14.76598 | -1992.4233 | 2.757511 | 5.90795806 | 4.921993 | -11.06902 | 1.010853 | 0.99109 | 1.002805
0.318 | 159 | 13.78895 | 17.72152 | 14.76558501 | -1992.3923 | 2.757791 | 5.907172 | 4.92186167 | -11.06885 | 1.010956 | 0.9909582 | 1.002778
0.32 | 160 | 13.79021 | 17.71888 | 14.76507512 | -1992.3571 | 2.758041 | 5.906293697 | 4.921692 | -11.06865 | 1.011048 | 0.9908108 | 1.002744
0.322 | 161 | 13.79123 | 17.71651 | 14.76442 | -1992.3191 | 2.758245 | 5.905502134 | 4.921475 | -11.06844 | 1.011122 | 0.990678 | 1.0027
0.324 | 162 | 13.79217 | 17.71406 | 14.76367 | -1992.2749 | 2.758434 | 5.904685 | 4.921224 | -11.06819 | 1.011192 | 0.990541 | 1.002648
0.326 | 163 | 13.7933 | 17.71173 | 14.7629 | -1992.2332 | 2.758659 | 5.903909975 | 4.920967 | -11.06796 | 1.011274 | 0.9904109 | 1.002596
0.328 | 164 | 13.79451864 | 17.70958 | 14.76209 | -1992.1892 | 2.758903728 | 5.903192 | 4.920697 | -11.06772 | 1.011364 | 0.9902906 | 1.002541
0.33 | 165 | 13.7958 | 17.70728 | 14.76148 | -1992.1439 | 2.759160375 | 5.902428107 | 4.920492 | -11.06747 | 1.011458 | 0.9901624 | 1.002499
0.332 | 166 | 13.79702 | 17.70512 | 14.76089 | -1992.0989 | 2.759403 | 5.901708 | 4.920295 | -11.06722 | 1.011547 | 0.9900415 | 1.002459
0.334 | 167 | 13.79832 | 17.70289 | 14.75983 | -1992.056 | 2.759665 | 5.900962341 | 4.919945 | -11.06698 | 1.011643 | 0.9899165 | 1.002388
0.336 | 168 | 13.79986 | 17.70056 | 14.75899 | -1992.017 | 2.759972 | 5.900186794 | 4.919663 | -11.06676 | 1.011755 | 0.9897864 | 1.002331
0.338 | 169 | 13.80148 | 17.69831 | 14.7587 | -1991.9801 | 2.760296117 | 5.899437 | 4.919567 | -11.06656 | 1.011874 | 0.9896606 | 1.002311
0.34 | 170 | 13.80303 | 17.69621 | 14.75819 | -1991.9495 | 2.760605 | 5.898736326 | 4.919395555 | -11.06639 | 1.011988 | 0.989543 | 1.002276
0.342 | 171 | 13.80482 | 17.6946 | 14.75822 | -1991.919 | 2.760963745 | 5.898200541 | 4.919408072 | -11.06622 | 1.012119 | 0.9894532 | 1.002279
0.344 | 172 | 13.80654 | 17.693 | 14.75824 | -1991.8935 | 2.761307 | 5.897667 | 4.919412 | -11.066075 | 1.012245 | 0.9893636 | 1.002279
0.346 | 173 | 13.80841 | 17.69175024 | 14.75838548 | -1991.8716 | 2.761682 | 5.89725008 | 4.919462 | -11.06595 | 1.012382 | 0.9892937 | 1.002289
0.348 | 174 | 13.81018 | 17.69047 | 14.75857 | -1991.8519 | 2.762035523 | 5.896823732 | 4.919523 | -11.06584 | 1.012512 | 0.9892222 | 1.002302
0.35 | 175 | 13.81222 | 17.68929 | 14.75869 | -1991.8312 | 2.762444 | 5.896429729 | 4.919565 | -11.06573 | 1.012662 | 0.9891561 | 1.00231
0.352 | 176 | 13.81465 | 17.68853 | 14.75878 | -1991.8138 | 2.762929 | 5.896178 | 4.919593 | -11.06563 | 1.01284 | 0.9891138 | 1.002316
0.354 | 177 | 13.8171 | 17.6879 | 14.75899 | -1991.7957 | 2.76342 | 5.895966 | 4.919662 | -11.06553 | 1.013019 | 0.9890782 | 1.00233
0.356 | 178 | 13.81947 | 17.68734 | 14.75961 | -1991.7784 | 2.763894 | 5.89578 | 4.919871 | -11.06544 | 1.013193 | 0.9890472 | 1.002373
0.358 | 179 | 13.82196 | 17.68691 | 14.76033 | -1991.7598 | 2.764392 | 5.895636 | 4.920111486 | -11.06533 | 1.013376 | 0.989023 | 1.002422
0.36 | 180 | 13.82457 | 17.68674 | 14.76093 | -1991.7421 | 2.764913565 | 5.895580006 | 4.920310849 | -11.06523 | 1.013567 | 0.9890136 | 1.002462
0.362 | 181 | 13.82727 | 17.68675104 | 14.76177 | -1991.7232 | 2.765454 | 5.89558368 | 4.92059 | -11.06513 | 1.013765 | 0.9890142 | 1.002519
0.364 | 182 | 13.82974 | 17.68689 | 14.76283 | -1991.7074 | 2.765947 | 5.895628 | 4.920944649 | -11.06504 | 1.013946 | 0.9890217 | 1.002592
0.366 | 183 | 13.83226 | 17.68722 | 14.76376 | -1991.6908 | 2.766452 | 5.895741 | 4.921254 | -11.06495 | 1.014131 | 0.9890405 | 1.002655
0.368 | 184 | 13.83472852 | 17.68754 | 14.76438 | -1991.6728 | 2.766945704 | 5.895846383 | 4.921461287 | -11.06485 | 1.014312 | 0.9890582 | 1.002697
0.37 | 185 | 13.83755 | 17.68809 | 14.76508 | -1991.657 | 2.76751 | 5.896031 | 4.921693 | -11.06476 | 1.014519 | 0.9890892 | 1.002744
0.372 | 186 | 13.84065297 | 17.68866 | 14.76598 | -1991.6496 | 2.768130594 | 5.89622 | 4.921991861 | -11.06472 | 1.014746 | 0.9891208 | 1.002805
0.374 | 187 | 13.84394 | 17.68934 | 14.76729 | -1991.6451 | 2.768788 | 5.896446163 | 4.922429776 | -11.064695 | 1.014987 | 0.9891589 | 1.002894
0.376 | 188 | 13.84747 | 17.6899 | 14.7687 | -1991.6429 | 2.769494 | 5.896632257 | 4.9229 | -11.06468 | 1.015246 | 0.9891901 | 1.00299
0.378 | 189 | 13.85096 | 17.69039 | 14.7701 | -1991.6371 | 2.770192853 | 5.896796634 | 4.923368 | -11.06465 | 1.015502 | 0.9892176 | 1.003085
0.38 | 190 | 13.8543 | 17.69083 | 14.77153 | -1991.6341 | 2.77086 | 5.896942595 | 4.923844 | -11.06463 | 1.015747 | 0.9892421 | 1.003182
0.382 | 191 | 13.85769 | 17.69119 | 14.7729 | -1991.6294 | 2.771538 | 5.897064657 | 4.924299563 | -11.06461 | 1.015995 | 0.9892626 | 1.003275
0.384 | 192 | 13.86106 | 17.69141 | 14.77475 | -1991.6255 | 2.772211 | 5.897136 | 4.924915 | -11.06459 | 1.016242 | 0.9892746 | 1.003401
0.386 | 193 | 13.86435037 | 17.69183 | 14.77715 | -1991.6164 | 2.772870074 | 5.897277 | 4.925716612 | -11.06454 | 1.016484 | 0.9892983 | 1.003564
0.388 | 194 | 13.86775 | 17.69239 | 14.77982 | -1991.6068 | 2.77355 | 5.897464 | 4.926607 | -11.06448 | 1.016733 | 0.9893296 | 1.003745
0.39 | 195 | 13.87116 | 17.69291 | 14.78243 | -1991.5906 | 2.774231 | 5.897637464 | 4.927475722 | -11.06439 | 1.016983 | 0.9893587 | 1.003922
0.392 | 196 | 13.87506 | 17.69339 | 14.78509268 | -1991.577 | 2.775012 | 5.897798 | 4.928364 | -11.06432 | 1.017269 | 0.9893856 | 1.004103
0.394 | 197 | 13.87881 | 17.694 | 14.78766159 | -1991.5601 | 2.775761 | 5.898 | 4.92922053 | -11.06422 | 1.017544 | 0.9894195 | 1.004278
0.396 | 198 | 13.88239 | 17.69465 | 14.7903 | -1991.5404 | 2.776477117 | 5.898217761 | 4.930099631 | -11.06411 | 1.017806 | 0.989456 | 1.004457
0.398 | 199 | 13.88565 | 17.69523 | 14.79321 | -1991.5186 | 2.77713 | 5.898409 | 4.931071 | -11.06399 | 1.018045 | 0.9894881 | 1.004655
0.4 | 200 | 13.88889 | 17.69594 | 14.79615345 | -1991.4989 | 2.777778 | 5.898646 | 4.93205115 | -11.06388 | 1.018283 | 0.9895278 | 1.004854
0.402 | 201 | 13.89208 | 17.696 | 14.79879 | -1991.48 | 2.778417 | 5.898668068 | 4.932931005 | -11.06378 | 1.018517 | 0.9895316 | 1.005034
0.404 | 202 | 13.89463 | 17.6963 | 14.80103955 | -1991.4575 | 2.778926 | 5.898766 | 4.93367985 | -11.06365 | 1.018704 | 0.989548 | 1.005186
0.406 | 203 | 13.89681 | 17.69665 | 14.80346 | -1991.4315 | 2.779362 | 5.898885 | 4.934486 | -11.06351 | 1.018864 | 0.989568 | 1.005351
0.408 | 204 | 13.89893591 | 17.6972 | 14.80577 | -1991.3997 | 2.779787182 | 5.899067 | 4.935256 | -11.06333 | 1.019019 | 0.9895985 | 1.005507
0.41 | 205 | 13.90094 | 17.69771 | 14.80781 | -1991.3644 | 2.780188 | 5.899238297 | 4.935937 | -11.06314 | 1.019166 | 0.9896272 | 1.005646
0.412 | 206 | 13.903 | 17.6982 | 14.80983 | -1991.3244 | 2.7806 | 5.899401 | 4.936611 | -11.06291 | 1.019317 | 0.9896546 | 1.005783
0.414 | 207 | 13.9051 | 17.69861 | 14.81179 | -1991.2809 | 2.78102 | 5.899535 | 4.937262882 | -11.06267 | 1.019471 | 0.9896771 | 1.005916
0.416 | 208 | 13.90712 | 17.69883 | 14.81384 | -1991.2341 | 2.781424 | 5.899611 | 4.937946109 | -11.06241 | 1.019619 | 0.9896898 | 1.006055
0.418 | 209 | 13.90898 | 17.69923 | 14.81538378 | -1991.1918 | 2.781796297 | 5.899744 | 4.93846126 | -11.06218 | 1.019756 | 0.9897121 | 1.00616
0.42 | 210 | 13.91046 | 17.69995 | 14.81673 | -1991.1531 | 2.782092 | 5.899985 | 4.938911 | -11.06196 | 1.019864 | 0.9897525 | 1.006252
0.422 | 211 | 13.91219 | 17.70079 | 14.81792 | -1991.1164 | 2.782438 | 5.900264 | 4.939308 | -11.06176 | 1.019991 | 0.9897994 | 1.006333
0.424 | 212 | 13.91374 | 17.70141 | 14.81897 | -1991.0853 | 2.782748 | 5.900470786 | 4.939657507 | -11.061585 | 1.020105 | 0.989834 | 1.006404
0.426 | 213 | 13.91502 | 17.70211 | 14.81996 | -1991.0486 | 2.783005 | 5.900705 | 4.939988 | -11.06138 | 1.020199 | 0.9898733 | 1.006472
0.428 | 214 | 13.91594 | 17.70313 | 14.82075 | -1991.0188 | 2.783187 | 5.901043669 | 4.940249879 | -11.06122 | 1.020266 | 0.9899301 | 1.006525
0.43 | 215 | 13.9168 | 17.70412 | 14.82116 | -1990.9951 | 2.78336 | 5.901374 | 4.940385141 | -11.06108 | 1.020329 | 0.9899856 | 1.006552
0.432 | 216 | 13.91747 | 17.70538 | 14.82119 | -1990.9708 | 2.783495 | 5.901793 | 4.940397786 | -11.06095 | 1.020378 | 0.9900559 | 1.006555
0.434 | 217 | 13.91787 | 17.70654 | 14.8211 | -1990.9438 | 2.783574 | 5.902179712 | 4.940366 | -11.0608 | 1.020407 | 0.9901207 | 1.006548
0.436 | 218 | 13.91842 | 17.70757 | 14.8207 | -1990.9187 | 2.783684 | 5.902524189 | 4.940234077 | -11.06066 | 1.020448 | 0.9901785 | 1.006522
0.438 | 219 | 13.91885 | 17.70831 | 14.81998 | -1990.8943 | 2.783771 | 5.902771 | 4.939993061 | -11.06052 | 1.02048 | 0.9902198 | 1.006473
0.44 | 220 | 13.9197 | 17.7093 | 14.81865 | -1990.872 | 2.783941 | 5.9031 | 4.93955 | -11.0604 | 1.020542 | 0.9902751 | 1.006382
0.442 | 221 | 13.92069415 | 17.7105 | 14.81728 | -1990.8501 | 2.78413883 | 5.903499 | 4.939092 | -11.06028 | 1.020615 | 0.990342 | 1.006289
0.444 | 222 | 13.92149 | 17.71136 | 14.81586 | -1990.834 | 2.784299 | 5.903785504 | 4.938621 | -11.06019 | 1.020673 | 0.9903901 | 1.006193
0.446 | 223 | 13.92214 | 17.7122 | 14.81461 | -1990.822 | 2.784427639 | 5.904068 | 4.938204 | -11.06012 | 1.02072 | 0.9904375 | 1.006108
0.448 | 224 | 13.9229 | 17.71328 | 14.81361 | -1990.8169 | 2.784579 | 5.904425 | 4.937871 | -11.06009 | 1.020776 | 0.9904974 | 1.00604
0.45 | 225 | 13.92381 | 17.71419 | 14.81239 | -1990.8103 | 2.784763 | 5.90473 | 4.937464 | -11.06006 | 1.020843 | 0.9905485 | 1.005957
0.452 | 226 | 13.92483 | 17.71534 | 14.81078 | -1990.802 | 2.784967 | 5.905113 | 4.936927 | -11.06001 | 1.020918 | 0.9906128 | 1.005848
0.454 | 227 | 13.9256 | 17.71643 | 14.80926 | -1990.7934 | 2.785121 | 5.905476 | 4.936421 | -11.05996 | 1.020975 | 0.9906737 | 1.005745
0.456 | 228 | 13.92633 | 17.71746 | 14.80779 | -1990.7848 | 2.785265159 | 5.905821 | 4.935928867 | -11.05992 | 1.021027 | 0.9907315 | 1.005644
0.458 | 229 | 13.92703 | 17.71837 | 14.80608 | -1990.7768 | 2.785406 | 5.906122 | 4.93536 | -11.05987 | 1.021079 | 0.9907821 | 1.005529
0.46 | 230 | 13.92786 | 17.7192 | 14.80438 | -1990.7698 | 2.785572925 | 5.9064 | 4.934792 | -11.05983 | 1.02114 | 0.9908286 | 1.005413
0.462 | 231 | 13.92879 | 17.7197 | 14.80198874 | -1990.7652 | 2.785758 | 5.906565 | 4.933996 | -11.05981 | 1.021208 | 0.9908564 | 1.005251
0.464 | 232 | 13.92974 | 17.72018 | 14.79961 | -1990.7633 | 2.785948 | 5.906725 | 4.933203697 | -11.0598 | 1.021278 | 0.9908833 | 1.005089
0.466 | 233 | 13.93101 | 17.72063 | 14.79726 | -1990.7591 | 2.786202 | 5.906876 | 4.932421 | -11.05977 | 1.021371 | 0.9909085 | 1.00493
0.468 | 234 | 13.93233 | 17.72125 | 14.79476 | -1990.7547 | 2.786465 | 5.907082 | 4.931588012 | -11.05975 | 1.021467 | 0.9909431 | 1.00476
0.47 | 235 | 13.9335 | 17.72189 | 14.79237 | -1990.7484 | 2.786699 | 5.907296 | 4.930791311 | -11.05971 | 1.021553 | 0.990979 | 1.004598
0.472 | 236 | 13.9346 | 17.72257328 | 14.79024 | -1990.7409 | 2.786921 | 5.907524 | 4.930079 | -11.05967 | 1.021634 | 0.9910173 | 1.004453
0.474 | 237 | 13.93544 | 17.72331 | 14.78787 | -1990.7397 | 2.787088 | 5.90777 | 4.929289 | -11.059665 | 1.021696 | 0.9910584 | 1.004292
0.476 | 238 | 13.93629 | 17.72397 | 14.78541943 | -1990.7422 | 2.787257 | 5.90799 | 4.928473 | -11.05968 | 1.021758 | 0.9910954 | 1.004125
0.478 | 239 | 13.93726 | 17.72445 | 14.78302 | -1990.7468 | 2.787452 | 5.908148 | 4.927672477 | -11.0597 | 1.021829 | 0.991122 | 1.003962
0.48 | 240 | 13.93851 | 17.72478 | 14.78075 | -1990.7493 | 2.787703 | 5.908261 | 4.926917 | -11.05972 | 1.021921 | 0.9911408 | 1.003808
0.482 | 241 | 13.93975 | 17.72515 | 14.77886 | -1990.7554 | 2.78795 | 5.908382762 | 4.926287 | -11.05975 | 1.022012 | 0.9911613 | 1.00368
0.484 | 242 | 13.94085 | 17.72561 | 14.77707 | -1990.7589 | 2.788169 | 5.908536 | 4.925691 | -11.05977 | 1.022092 | 0.991187 | 1.003559
0.486 | 243 | 13.94191 | 17.72576 | 14.77517 | -1990.7685 | 2.788382 | 5.908586 | 4.925056804 | -11.059825 | 1.02217 | 0.9911954 | 1.003429
0.488 | 244 | 13.94281 | 17.72582 | 14.77361 | -1990.7829 | 2.788563 | 5.908605944 | 4.924537 | -11.059905 | 1.022236 | 0.9911987 | 1.003323
0.49 | 245 | 13.94387 | 17.72601 | 14.7721 | -1990.7999 | 2.788774 | 5.908671 | 4.924033 | -11.06 | 1.022314 | 0.9912096 | 1.003221
0.492 | 246 | 13.94473504 | 17.72622 | 14.77056 | -1990.8189 | 2.788947008 | 5.908741219 | 4.923522 | -11.060105 | 1.022377 | 0.9912214 | 1.003117
0.494 | 247 | 13.94552 | 17.72604 | 14.76913105 | -1990.8365 | 2.789105 | 5.90868 | 4.923044 | -11.0602 | 1.022435 | 0.9912112 | 1.003019
0.496 | 248 | 13.94633 | 17.72614028 | 14.76748 | -1990.8478 | 2.789267 | 5.908713 | 4.922495 | -11.06027 | 1.022494 | 0.9912167 | 1.002907
0.498 | 249 | 13.94702 | 17.72632 | 14.76576 | -1990.8595 | 2.789404 | 5.908775 | 4.921919731 | -11.06033 | 1.022545 | 0.9912271 | 1.00279
0.5 | 250 | 13.94751 | 17.72602 | 14.76402 | -1990.8717 | 2.789501 | 5.908672 | 4.921338983 | -11.0604 | 1.02258 | 0.9912099 | 1.002672
0.502 | 251 | 13.94815 | 17.72581 | 14.76227 | -1990.8823 | 2.78963 | 5.908604 | 4.920758 | -11.06046 | 1.022627 | 0.9911984 | 1.002554
0.504 | 252 | 13.94906507 | 17.72581 | 14.76076 | -1990.8887 | 2.789813014 | 5.908602 | 4.920254 | -11.06049 | 1.022695 | 0.9911981 | 1.002451
0.506 | 253 | 13.94988 | 17.72602 | 14.75922 | -1990.8975 | 2.789975867 | 5.908674789 | 4.919741 | -11.06054 | 1.022754 | 0.9912103 | 1.002346
0.508 | 254 | 13.95046 | 17.72626 | 14.75793 | -1990.9036 | 2.790092 | 5.908753 | 4.919309 | -11.06058 | 1.022797 | 0.9912234 | 1.002258
0.51 | 255 | 13.95081819 | 17.72651 | 14.75667 | -1990.9062 | 2.790163638 | 5.908837 | 4.918890865 | -11.06059 | 1.022823 | 0.9912374 | 1.002173
0.512 | 256 | 13.95098 | 17.72663 | 14.75532 | -1990.9083 | 2.790197 | 5.908877 | 4.918440682 | -11.0606 | 1.022835 | 0.9912441 | 1.002081
0.514 | 257 | 13.95132 | 17.72688 | 14.75374 | -1990.9094 | 2.790264 | 5.908959 | 4.917914 | -11.06061 | 1.02286 | 0.991258 | 1.001974
0.516 | 258 | 13.95158 | 17.72676 | 14.75205446 | -1990.9127 | 2.790316 | 5.90892 | 4.917351 | -11.06063 | 1.022879 | 0.9912515 | 1.00186
0.518 | 259 | 13.95209 | 17.72662587 | 14.75031 | -1990.9162 | 2.790419 | 5.90887529 | 4.916769846 | -11.06065 | 1.022917 | 0.9912439 | 1.001741
0.52 | 260 | 13.95281 | 17.72638402 | 14.74851 | -1990.917 | 2.790562607 | 5.908795 | 4.91617 | -11.06065 | 1.022969 | 0.9912304 | 1.001619
0.522 | 261 | 13.95353 | 17.72579 | 14.74686 | -1990.9185 | 2.790706 | 5.908595411 | 4.915619966 | -11.06066 | 1.023022 | 0.991197 | 1.001507
0.524 | 262 | 13.9538 | 17.72538 | 14.74517 | -1990.9243 | 2.790759 | 5.908460827 | 4.915056118 | -11.06069 | 1.023041 | 0.9911744 | 1.001392
0.526 | 263 | 13.95382 | 17.72495 | 14.74364 | -1990.929 | 2.790764 | 5.908315154 | 4.914547 | -11.06072 | 1.023043 | 0.9911499 | 1.001288
0.528 | 264 | 13.95381 | 17.72447 | 14.74224 | -1990.9399 | 2.790761 | 5.908156888 | 4.91408 | -11.06078 | 1.023042 | 0.9911234 | 1.001193
0.53 | 265 | 13.95343 | 17.72401 | 14.74114 | -1990.9588 | 2.790685 | 5.908003012 | 4.913712 | -11.06088 | 1.023014 | 0.9910976 | 1.001118
0.532 | 266 | 13.95323 | 17.72340074 | 14.73995 | -1990.9822 | 2.790646 | 5.9078 | 4.913316 | -11.06101 | 1.023 | 0.9910636 | 1.001037
0.534 | 267 | 13.95308 | 17.72297 | 14.73874 | -1991.0026 | 2.790617 | 5.907658 | 4.912912 | -11.06113 | 1.022989 | 0.9910397 | 1.000955
0.536 | 268 | 13.95267 | 17.72276 | 14.73744 | -1991.02 | 2.790533669 | 5.907586128 | 4.91248 | -11.06122 | 1.022959 | 0.9910276 | 1.000867
0.538 | 269 | 13.95231129 | 17.72237 | 14.73640466 | -1991.0364 | 2.790462258 | 5.907456 | 4.912135 | -11.06131 | 1.022933 | 0.9910058 | 1.000797
0.54 | 270 | 13.95165597 | 17.72202 | 14.73519 | -1991.0527 | 2.790331194 | 5.90734 | 4.911729 | -11.0614 | 1.022885 | 0.9909863 | 1.000714
0.542 | 271 | 13.95147 | 17.72155 | 14.73412 | -1991.0704 | 2.790293 | 5.907184 | 4.911373267 | -11.0615 | 1.022871 | 0.9909602 | 1.000642
0.544 | 272 | 13.95084 | 17.72116 | 14.73316 | -1991.0851 | 2.790169 | 5.907052074 | 4.911051906 | -11.06158 | 1.022825 | 0.990938 | 1.000576
0.546 | 273 | 13.95029 | 17.72056 | 14.7326 | -1991.1024 | 2.790058 | 5.906852 | 4.910867579 | -11.06168 | 1.022784 | 0.9909045 | 1.000539
0.548 | 274 | 13.9495 | 17.71982777 | 14.73207 | -1991.1164 | 2.7899 | 5.906609 | 4.910690246 | -11.06176 | 1.022727 | 0.9908638 | 1.000502
0.55 | 275 | 13.94862 | 17.71914 | 14.73164 | -1991.1327 | 2.789724 | 5.906381 | 4.910546537 | -11.06185 | 1.022662 | 0.9908255 | 1.000473
0.552 | 276 | 13.9475 | 17.71825072 | 14.73161 | -1991.1473 | 2.789499083 | 5.906084 | 4.910535 | -11.06193 | 1.02258 | 0.9907756 | 1.000471
0.554 | 277 | 13.94679 | 17.71722 | 14.73129 | -1991.1594 | 2.789357 | 5.905741 | 4.91043 | -11.062 | 1.022528 | 0.9907181 | 1.000449
0.556 | 278 | 13.94588 | 17.71608 | 14.73076 | -1991.1703 | 2.789177 | 5.90536 | 4.910252 | -11.06206 | 1.022461 | 0.9906543 | 1.000413
0.558 | 279 | 13.94485 | 17.7148 | 14.73037 | -1991.1818 | 2.78897 | 5.904934816 | 4.910124 | -11.06212 | 1.022385 | 0.9905829 | 1.000387
0.56 | 280 | 13.94363 | 17.71367 | 14.72994 | -1991.1921 | 2.788727 | 5.904558017 | 4.909982 | -11.06218 | 1.022296 | 0.9905197 | 1.000358
0.562 | 281 | 13.94248 | 17.71244 | 14.72977 | -1991.2037 | 2.788496409 | 5.904146954 | 4.909923 | -11.06224 | 1.022212 | 0.9904507 | 1.000346
0.564 | 282 | 13.94109 | 17.71105 | 14.72938 | -1991.2176 | 2.788218 | 5.903684 | 4.909792 | -11.06232 | 1.02211 | 0.990373 | 1.000319
0.566 | 283 | 13.93939383 | 17.70959 | 14.72884 | -1991.2274 | 2.787878766 | 5.903197245 | 4.909614 | -11.06237 | 1.021986 | 0.9902914 | 1.000283
0.568 | 284 | 13.93768 | 17.70818 | 14.72851464 | -1991.2351 | 2.787536 | 5.902728 | 4.90950488 | -11.06242 | 1.02186 | 0.9902127 | 1.000261
0.57 | 285 | 13.93584 | 17.70659 | 14.72818 | -1991.2405 | 2.787169 | 5.902195 | 4.909391869 | -11.06245 | 1.021725 | 0.9901233 | 1.000238
0.572 | 286 | 13.93397 | 17.7052 | 14.72798 | -1991.2465 | 2.786794 | 5.901732 | 4.909328 | -11.06248 | 1.021588 | 0.9900456 | 1.000225
0.574 | 287 | 13.93246 | 17.70355 | 14.72774919 | -1991.2551 | 2.786492655 | 5.901184 | 4.90924973 | -11.06253 | 1.021477 | 0.9899537 | 1.000209
0.576 | 288 | 13.93078 | 17.70184 | 14.72758 | -1991.2654 | 2.786155 | 5.900614 | 4.909192 | -11.06259 | 1.021354 | 0.989858 | 1.000197
0.578 | 289 | 13.92894851 | 17.70018 | 14.72758 | -1991.2752 | 2.785789702 | 5.900059 | 4.909195 | -11.06264 | 1.02122 | 0.9897649 | 1.000198
0.58 | 290 | 13.92688 | 17.69902026 | 14.72762 | -1991.285 | 2.785375 | 5.89967342 | 4.909208 | -11.06269 | 1.021068 | 0.9897002 | 1.0002
0.582 | 291 | 13.92486 | 17.69767064 | 14.72783552 | -1991.2942 | 2.784972 | 5.899224 | 4.909279 | -11.06275 | 1.02092 | 0.9896248 | 1.000215
0.584 | 292 | 13.92243 | 17.69645 | 14.72835 | -1991.2978 | 2.784486037 | 5.898818 | 4.909451 | -11.06277 | 1.020742 | 0.9895568 | 1.00025
0.586 | 293 | 13.91992 | 17.69551 | 14.7287 | -1991.2977 | 2.783983481 | 5.898504 | 4.909568 | -11.062765 | 1.020558 | 0.989504 | 1.000274
0.588 | 294 | 13.91734 | 17.69451 | 14.72902 | -1991.2967 | 2.783468 | 5.898171 | 4.909673 | -11.06276 | 1.020369 | 0.9894481 | 1.000295
0.59 | 295 | 13.91447354 | 17.69334 | 14.72971 | -1991.2971 | 2.782894708 | 5.897780768 | 4.909902413 | -11.06276 | 1.020159 | 0.9893827 | 1.000342
0.592 | 296 | 13.9116 | 17.69213 | 14.73033 | -1991.2955 | 2.782319 | 5.897377804 | 4.910110559 | -11.06275 | 1.019948 | 0.9893151 | 1.000384
0.594 | 297 | 13.90864 | 17.69085 | 14.73102 | -1991.2971 | 2.781727 | 5.896951 | 4.910339 | -11.06276 | 1.019731 | 0.9892435 | 1.000431
0.596 | 298 | 13.90578 | 17.68937 | 14.7319 | -1991.2956 | 2.781156 | 5.896458 | 4.910633 | -11.06275 | 1.019521 | 0.9891608 | 1.000491
0.598 | 299 | 13.90298 | 17.68792 | 14.73281 | -1991.2991 | 2.780595 | 5.895971729 | 4.910935 | -11.06277 | 1.019316 | 0.9890793 | 1.000552
0.6 | 300 | 13.8999 | 17.68665 | 14.73408658 | -1991.3014 | 2.77998 | 5.895548974 | 4.911362 | -11.06279 | 1.01909 | 0.9890083 | 1.000639
0.602 | 301 | 13.89707 | 17.68553 | 14.73537 | -1991.3004 | 2.779413689 | 5.895176 | 4.911791 | -11.06278 | 1.018882 | 0.9889458 | 1.000727
0.604 | 302 | 13.89443 | 17.68462 | 14.73683 | -1991.2982 | 2.778887 | 5.894873 | 4.912278 | -11.06277 | 1.018689 | 0.988895 | 1.000826
0.606 | 303 | 13.89225 | 17.68373 | 14.73858 | -1991.2979 | 2.77845 | 5.894576339 | 4.912859 | -11.06277 | 1.018529 | 0.9888452 | 1.000944
0.608 | 304 | 13.89041271 | 17.68339 | 14.74063 | -1991.2982 | 2.778082542 | 5.894463 | 4.913542 | -11.06277 | 1.018394 | 0.9888261 | 1.001083
0.61 | 305 | 13.88855 | 17.68335 | 14.74255 | -1991.299 | 2.777711 | 5.89445 | 4.914184496 | -11.06277 | 1.018258 | 0.988824 | 1.001214
0.612 | 306 | 13.88674 | 17.68346 | 14.74456 | -1991.3035 | 2.777348 | 5.894487 | 4.914852601 | -11.0628 | 1.018125 | 0.9888303 | 1.00135
0.614 | 307 | 13.88501 | 17.68369 | 14.74646 | -1991.2996 | 2.777002 | 5.894565 | 4.915486 | -11.06278 | 1.017998 | 0.9888432 | 1.001479
0.616 | 308 | 13.88345 | 17.68397 | 14.74863 | -1991.297 | 2.776690565 | 5.894656771 | 4.916211 | -11.06276 | 1.017884 | 0.9888587 | 1.001627
0.618 | 309 | 13.88216 | 17.68451 | 14.75092 | -1991.2958 | 2.776431 | 5.894837 | 4.916973273 | -11.06275 | 1.017789 | 0.9888888 | 1.001782
0.62 | 310 | 13.88123 | 17.68483 | 14.7534 | -1991.2972 | 2.776245 | 5.894942 | 4.917799 | -11.06276 | 1.017721 | 0.9889066 | 1.001951
0.622 | 311 | 13.88043 | 17.68491 | 14.7556 | -1991.2977 | 2.776087 | 5.894971 | 4.918532807 | -11.062765 | 1.017663 | 0.9889114 | 1.0021
0.624 | 312 | 13.87966 | 17.68494435 | 14.7576883 | -1991.2975 | 2.775932 | 5.89498145 | 4.919229 | -11.06276 | 1.017606 | 0.9889131 | 1.002242
0.626 | 313 | 13.87909 | 17.6852 | 14.75994712 | -1991.2966 | 2.775817 | 5.895067 | 4.919982 | -11.06276 | 1.017564 | 0.9889275 | 1.002396
0.628 | 314 | 13.87869 | 17.68585 | 14.76271 | -1991.2977 | 2.775738 | 5.895283 | 4.920904 | -11.062765 | 1.017535 | 0.9889637 | 1.002583
0.63 | 315 | 13.87823 | 17.68639 | 14.76518 | -1991.2966 | 2.775646 | 5.895462 | 4.921726 | -11.06276 | 1.017501 | 0.9889938 | 1.002751
0.632 | 316 | 13.8779 | 17.68702 | 14.76779 | -1991.2945 | 2.77558 | 5.895674 | 4.922598 | -11.06275 | 1.017477 | 0.9890293 | 1.002929
0.634 | 317 | 13.87729 | 17.68755 | 14.77033 | -1991.2882 | 2.775459 | 5.895851 | 4.923442 | -11.06271 | 1.017433 | 0.989059 | 1.0031
0.636 | 318 | 13.87675 | 17.68831344 | 14.7729 | -1991.2827 | 2.775349995 | 5.89610448 | 4.924302 | -11.06268 | 1.017393 | 0.9891015 | 1.003276
0.638 | 319 | 13.87616 | 17.68896 | 14.77567 | -1991.2725 | 2.775232 | 5.896319389 | 4.925223928 | -11.062625 | 1.017349 | 0.9891376 | 1.003463
0.64 | 320 | 13.87566299 | 17.68969 | 14.77854 | -1991.2605 | 2.775132598 | 5.896565 | 4.926181 | -11.06256 | 1.017313 | 0.9891787 | 1.003658
0.642 | 321 | 13.87536 | 17.6904 | 14.78168 | -1991.2489 | 2.775073 | 5.8968 | 4.927225762 | -11.06249 | 1.017291 | 0.9892182 | 1.003871
0.644 | 322 | 13.87509 | 17.69151 | 14.78495 | -1991.232 | 2.775018 | 5.897169 | 4.928316 | -11.0624 | 1.017271 | 0.9892801 | 1.004093
0.646 | 323 | 13.87491 | 17.6927 | 14.78803 | -1991.2172 | 2.774982 | 5.897565393 | 4.929345 | -11.06232 | 1.017258 | 0.9893466 | 1.004303
0.648 | 324 | 13.87481 | 17.69402 | 14.7908 | -1991.1988 | 2.774962 | 5.898005 | 4.930267618 | -11.06222 | 1.017251 | 0.9894204 | 1.004491
0.65 | 325 | 13.8749 | 17.69552 | 14.79359 | -1991.1772 | 2.77498 | 5.898508 | 4.931198 | -11.0621 | 1.017257 | 0.9895048 | 1.004681
0.652 | 326 | 13.87532 | 17.69709 | 14.79627 | -1991.1493 | 2.775064 | 5.899029152 | 4.93209 | -11.06194 | 1.017288 | 0.9895922 | 1.004862
0.654 | 327 | 13.87573501 | 17.69875 | 14.79897 | -1991.1179 | 2.775147002 | 5.899585 | 4.93299 | -11.06177 | 1.017318 | 0.9896853 | 1.005046
0.656 | 328 | 13.87633 | 17.70061 | 14.80129 | -1991.0875 | 2.775265 | 5.900204 | 4.933763 | -11.0616 | 1.017362 | 0.9897892 | 1.005203
0.658 | 329 | 13.87694 | 17.70238 | 14.80354 | -1991.0546 | 2.775387 | 5.900793 | 4.934515 | -11.06141 | 1.017406 | 0.9898881 | 1.005356
0.66 | 330 | 13.87776 | 17.70438 | 14.80611 | -1991.0203 | 2.775552 | 5.901461 | 4.935371 | -11.06122 | 1.017467 | 0.9900002 | 1.005531
0.662 | 331 | 13.87838 | 17.70663 | 14.80886 | -1990.98 | 2.775677 | 5.902212 | 4.936285 | -11.061 | 1.017513 | 0.990126 | 1.005717
0.664 | 332 | 13.87889456 | 17.70916 | 14.81151 | -1990.9343 | 2.775778912 | 5.903055 | 4.937170945 | -11.06075 | 1.01755 | 0.9902675 | 1.005898
0.666 | 333 | 13.87929 | 17.71126333 | 14.81363446 | -1990.8918 | 2.775858 | 5.903754 | 4.937878 | -11.06051 | 1.017579 | 0.9903849 | 1.006042
0.668 | 334 | 13.87959 | 17.71377 | 14.81567 | -1990.8497 | 2.775917 | 5.904590692 | 4.938557172 | -11.06028 | 1.017601 | 0.9905251 | 1.00618
0.67 | 335 | 13.88027 | 17.71644 | 14.81734 | -1990.8115 | 2.776053 | 5.90548 | 4.939112748 | -11.06006 | 1.017651 | 0.9906744 | 1.006293
0.672 | 336 | 13.88077 | 17.71896 | 14.81901 | -1990.7684 | 2.776154 | 5.906319 | 4.93967 | -11.05982 | 1.017688 | 0.990815 | 1.006407
0.674 | 337 | 13.881 | 17.72166 | 14.82086 | -1990.7206 | 2.776199819 | 5.907221 | 4.940286 | -11.05956 | 1.017704 | 0.9909663 | 1.006532
0.676 | 338 | 13.88133 | 17.72454 | 14.82288 | -1990.6708 | 2.776267 | 5.908181 | 4.940959 | -11.05928 | 1.017729 | 0.9911274 | 1.006669
0.678 | 339 | 13.88168 | 17.72736 | 14.82455 | -1990.6217 | 2.776337 | 5.909121 | 4.941516645 | -11.05901 | 1.017754 | 0.9912851 | 1.006783
0.68 | 340 | 13.88232 | 17.72998 | 14.82604 | -1990.576 | 2.776465 | 5.909992108 | 4.942015 | -11.05876 | 1.017801 | 0.9914313 | 1.006884
0.682 | 341 | 13.88279 | 17.73234 | 14.82722 | -1990.5284 | 2.776558 | 5.91078 | 4.942405 | -11.05849 | 1.017836 | 0.9915634 | 1.006964
0.684 | 342 | 13.88321 | 17.73468 | 14.82834 | -1990.4816 | 2.776643 | 5.911561007 | 4.942779 | -11.05823 | 1.017867 | 0.9916944 | 1.00704
0.686 | 343 | 13.88382 | 17.73696 | 14.82935 | -1990.4371 | 2.776764 | 5.912321461 | 4.943116 | -11.05798 | 1.017911 | 0.991822 | 1.007109
0.688 | 344 | 13.88418 | 17.7388 | 14.83016 | -1990.396 | 2.776837 | 5.912934 | 4.943388 | -11.05776 | 1.017938 | 0.9919248 | 1.007164
0.69 | 345 | 13.88414 | 17.74082 | 14.83067 | -1990.357 | 2.776827 | 5.913608 | 4.943556729 | -11.05754 | 1.017934 | 0.9920378 | 1.007199
0.692 | 346 | 13.88404 | 17.74282502 | 14.83066701 | -1990.3198 | 2.776808 | 5.914275 | 4.94355567 | -11.05733 | 1.017927 | 0.9921497 | 1.007198
0.694 | 347 | 13.88337 | 17.74471 | 14.83034 | -1990.2861 | 2.776673 | 5.914903532 | 4.943448 | -11.057145 | 1.017878 | 0.9922552 | 1.007176
0.696 | 348 | 13.88273 | 17.74695 | 14.82973 | -1990.2481 | 2.776545 | 5.915651 | 4.943242012 | -11.05693 | 1.017831 | 0.9923806 | 1.007134
0.698 | 349 | 13.88255 | 17.74932 | 14.82884 | -1990.2072 | 2.776509 | 5.916441266 | 4.942946 | -11.05671 | 1.017818 | 0.9925131 | 1.007074
0.7 | 350 | 13.88245 | 17.75169 | 14.82769 | -1990.1665 | 2.77649 | 5.917231 | 4.942564 | -11.05648 | 1.017811 | 0.9926456 | 1.006996
0.702 | 351 | 13.8824 | 17.75376 | 14.82649 | -1990.1288 | 2.776481 | 5.917921 | 4.942165 | -11.05627 | 1.017807 | 0.9927614 | 1.006915
0.704 | 352 | 13.88211 | 17.75593 | 14.82525 | -1990.095 | 2.776423 | 5.918643 | 4.941751 | -11.05608 | 1.017786 | 0.9928825 | 1.006831
0.706 | 353 | 13.88199583 | 17.75795 | 14.82381 | -1990.063 | 2.776399166 | 5.919317 | 4.941270094 | -11.05591 | 1.017777 | 0.9929956 | 1.006733
0.708 | 354 | 13.88168 | 17.76004 | 14.8225 | -1990.0329 | 2.776337 | 5.920012 | 4.940833329 | -11.05574 | 1.017755 | 0.9931121 | 1.006644
0.71 | 355 | 13.88133 | 17.762 | 14.82103 | -1990.005 | 2.776266 | 5.920666238 | 4.940342849 | -11.05558 | 1.017728 | 0.9932219 | 1.006544
0.712 | 356 | 13.88063 | 17.76381 | 14.81927 | -1989.9826 | 2.776126 | 5.921269549 | 4.939755982 | -11.05546 | 1.017677 | 0.9933231 | 1.006424
0.714 | 357 | 13.87973 | 17.76534 | 14.81724 | -1989.9604 | 2.775946 | 5.92178 | 4.939081311 | -11.05534 | 1.017611 | 0.9934088 | 1.006287
0.716 | 358 | 13.8788 | 17.76691 | 14.81506 | -1989.9434 | 2.77576 | 5.922303784 | 4.938352 | -11.05524 | 1.017543 | 0.9934966 | 1.006138
0.718 | 359 | 13.87781 | 17.76857 | 14.81265 | -1989.9322 | 2.775561 | 5.922857853 | 4.937548418 | -11.05518 | 1.01747 | 0.9935895 | 1.005974
0.72 | 360 | 13.8768 | 17.77018 | 14.81008 | -1989.9249 | 2.775359 | 5.923394 | 4.936693795 | -11.05514 | 1.017396 | 0.9936795 | 1.0058
0.722 | 361 | 13.87595694 | 17.77204 | 14.80762 | -1989.9231 | 2.775191388 | 5.924012235 | 4.935874327 | -11.05513 | 1.017335 | 0.9937832 | 1.005633
0.724 | 362 | 13.87488 | 17.77349 | 14.80504 | -1989.9232 | 2.774975 | 5.924496 | 4.935013633 | -11.05513 | 1.017255 | 0.9938644 | 1.005458
0.726 | 363 | 13.87373 | 17.775 | 14.80238 | -1989.9271 | 2.774746 | 5.924999 | 4.934126 | -11.05515 | 1.017171 | 0.9939487 | 1.005277
0.728 | 364 | 13.87292 | 17.77639 | 14.80005 | -1989.9335 | 2.774584 | 5.925462 | 4.933348965 | -11.05519 | 1.017112 | 0.9940264 | 1.005119
0.73 | 365 | 13.87222 | 17.77777 | 14.79753 | -1989.9442 | 2.774444 | 5.925923 | 4.932509 | -11.05525 | 1.017061 | 0.9941037 | 1.004948
0.732 | 366 | 13.87148 | 17.77874 | 14.79495 | -1989.961 | 2.774295 | 5.926247 | 4.931649 | -11.05534 | 1.017006 | 0.9941581 | 1.004772
0.734 | 367 | 13.87049 | 17.77981 | 14.79219 | -1989.9821 | 2.774098 | 5.926602 | 4.930732 | -11.05546 | 1.016934 | 0.9942177 | 1.004586
0.736 | 368 | 13.86938 | 17.78118 | 14.78917872 | -1990.0027 | 2.773877 | 5.927061 | 4.92972624 | -11.05557 | 1.016853 | 0.9942947 | 1.004381
0.738 | 369 | 13.86836 | 17.78231 | 14.78586348 | -1990.0216 | 2.773672 | 5.927438128 | 4.92862116 | -11.05568 | 1.016778 | 0.9943579 | 1.004156
0.74 | 370 | 13.8674338 | 17.78327 | 14.78266567 | -1990.0473 | 2.77348676 | 5.927756 | 4.927555 | -11.05582 | 1.01671 | 0.9944113 | 1.003938
0.742 | 371 | 13.86687 | 17.78423 | 14.77952 | -1990.0778 | 2.773374 | 5.928078 | 4.926508 | -11.05599 | 1.016668 | 0.9944652 | 1.003725
0.744 | 372 | 13.86615 | 17.78479 | 14.77638 | -1990.116 | 2.773229825 | 5.928265 | 4.925461 | -11.0562 | 1.016616 | 0.9944966 | 1.003512
0.746 | 373 | 13.86568609 | 17.78534 | 14.77321 | -1990.1633 | 2.773137218 | 5.928446 | 4.924404014 | -11.05646 | 1.016582 | 0.994527 | 1.003296
0.748 | 374 | 13.86527 | 17.78619 | 14.76983 | -1990.2125 | 2.773055 | 5.92873 | 4.923276 | -11.05674 | 1.016551 | 0.9945747 | 1.003067
0.75 | 375 | 13.86481 | 17.78691 | 14.76663 | -1990.2619 | 2.772961 | 5.928969 | 4.922211 | -11.05701 | 1.016517 | 0.9946147 | 1.00285
0.752 | 376 | 13.86402 | 17.78773 | 14.76369 | -1990.317 | 2.772805 | 5.929244 | 4.921228 | -11.05732 | 1.01646 | 0.9946608 | 1.002649
0.754 | 377 | 13.86325 | 17.78907 | 14.7611165 | -1990.3641 | 2.772649 | 5.92969 | 4.920372 | -11.05758 | 1.016403 | 0.9947357 | 1.002475
0.756 | 378 | 13.86222 | 17.79022 | 14.7589 | -1990.4161 | 2.772444 | 5.930073466 | 4.919634 | -11.05787 | 1.016328 | 0.9948 | 1.002325
0.758 | 379 | 13.86133 | 17.7911 | 14.75631351 | -1990.4692 | 2.772266 | 5.930365031 | 4.91877117 | -11.05816 | 1.016262 | 0.9948489 | 1.002149
0.76 | 380 | 13.86042 | 17.79229 | 14.75378 | -1990.5217 | 2.772085 | 5.930762 | 4.917928 | -11.05845 | 1.016196 | 0.9949155 | 1.001977
0.762 | 381 | 13.85939 | 17.79346 | 14.75143 | -1990.5748 | 2.771877143 | 5.931155 | 4.917143 | -11.05875 | 1.01612 | 0.9949814 | 1.001817
0.764 | 382 | 13.85831 | 17.7946 | 14.74903 | -1990.6256 | 2.771662 | 5.931533501 | 4.916344 | -11.05903 | 1.016041 | 0.9950449 | 1.001654
0.766 | 383 | 13.85719724 | 17.79555012 | 14.74679 | -1990.671 | 2.771439448 | 5.93185004 | 4.915597725 | -11.05928 | 1.015959 | 0.995098 | 1.001502
0.768 | 384 | 13.85609 | 17.79629 | 14.74482 | -1990.7143 | 2.771217 | 5.932096 | 4.91494 | -11.05952 | 1.015878 | 0.9951393 | 1.001368
0.77 | 385 | 13.85495147 | 17.79707984 | 14.74322 | -1990.7555 | 2.770990294 | 5.93236 | 4.914407 | -11.05975 | 1.015795 | 0.9951836 | 1.00126
0.772 | 386 | 13.85378 | 17.79777 | 14.7419 | -1990.7915 | 2.770757 | 5.932590366 | 4.913966 | -11.05995 | 1.015709 | 0.9952222 | 1.00117
0.774 | 387 | 13.85261 | 17.79848 | 14.74104 | -1990.8207 | 2.770521 | 5.932826238 | 4.913679 | -11.060115 | 1.015623 | 0.9952618 | 1.001111
0.776 | 388 | 13.85128 | 17.79903 | 14.74031 | -1990.8439 | 2.770256 | 5.933009 | 4.913436658 | -11.06024 | 1.015525 | 0.9952924 | 1.001062
0.778 | 389 | 13.84993 | 17.79957 | 14.73976 | -1990.8597 | 2.769987 | 5.93319 | 4.913254926 | -11.06033 | 1.015427 | 0.9953229 | 1.001025
0.78 | 390 | 13.84844 | 17.80048 | 14.73907 | -1990.8701 | 2.769687 | 5.933494 | 4.913022 | -11.06039 | 1.015317 | 0.9953738 | 1.000978
0.782 | 391 | 13.8464 | 17.80167872 | 14.73848 | -1990.8771 | 2.769279 | 5.933893 | 4.912828284 | -11.06043 | 1.015167 | 0.9954407 | 1.000938
0.784 | 392 | 13.84434 | 17.80298 | 14.73814 | -1990.8844 | 2.768868 | 5.934326 | 4.912712 | -11.06047 | 1.015017 | 0.9955133 | 1.000914
0.786 | 393 | 13.84216 | 17.80389 | 14.73799 | -1990.8927 | 2.768431 | 5.934629502 | 4.912665 | -11.060515 | 1.014856 | 0.9955643 | 1.000905
0.788 | 394 | 13.83989 | 17.80488 | 14.73758 | -1990.8986 | 2.767978631 | 5.934959051 | 4.912526 | -11.06055 | 1.014691 | 0.9956196 | 1.000876
0.79 | 395 | 13.83766 | 17.80591 | 14.73733 | -1990.9015 | 2.767531 | 5.935304 | 4.912442094 | -11.06056 | 1.014527 | 0.9956774 | 1.000859
0.792 | 396 | 13.83547 | 17.8069 | 14.73713 | -1990.9034 | 2.767094 | 5.935633 | 4.912376 | -11.06057 | 1.014366 | 0.9957326 | 1.000846
0.794 | 397 | 13.8337 | 17.80797 | 14.73689 | -1990.8986 | 2.76674 | 5.935989481 | 4.912297 | -11.06055 | 1.014237 | 0.9957924 | 1.00083
0.796 | 398 | 13.83207 | 17.80934 | 14.73642 | -1990.8934 | 2.766415 | 5.936446 | 4.912139 | -11.06052 | 1.014117 | 0.995869 | 1.000798
0.798 | 399 | 13.83034 | 17.81075 | 14.73605 | -1990.8915 | 2.766068 | 5.936916467 | 4.912018 | -11.06051 | 1.01399 | 0.995948 | 1.000773
0.8 | 400 | 13.82856 | 17.81205 | 14.73603 | -1990.888 | 2.765711 | 5.937351 | 4.912011 | -11.06049 | 1.013859 | 0.9960209 | 1.000772
0.802 | 401 | 13.82694 | 17.81354 | 14.73631 | -1990.8763 | 2.765387 | 5.937847 | 4.912103531 | -11.06042 | 1.013741 | 0.9961041 | 1.00079
0.804 | 402 | 13.82531068 | 17.81477 | 14.73662284 | -1990.8627 | 2.765062136 | 5.938256 | 4.912208 | -11.06035 | 1.013621 | 0.9961726 | 1.000812
0.806 | 403 | 13.82355 | 17.81582866 | 14.73709 | -1990.8478 | 2.764711 | 5.93861 | 4.912363 | -11.06027 | 1.013493 | 0.996232 | 1.000843
0.808 | 404 | 13.82189 | 17.81676 | 14.73751 | -1990.8275 | 2.764379 | 5.938918433 | 4.912502 | -11.06015 | 1.013371 | 0.9962838 | 1.000872
0.81 | 405 | 13.82062 | 17.81772 | 14.73769 | -1990.8009 | 2.764125 | 5.939238 | 4.912562 | -11.060005 | 1.013278 | 0.9963375 | 1.000884
0.812 | 406 | 13.81925 | 17.81877 | 14.73824 | -1990.7662 | 2.76385 | 5.93959 | 4.912746615 | -11.05981 | 1.013177 | 0.9963964 | 1.000921
0.814 | 407 | 13.81779 | 17.81966 | 14.73877 | -1990.7284 | 2.763558 | 5.939885 | 4.912925 | -11.0596 | 1.01307 | 0.996446 | 1.000958
0.816 | 408 | 13.81641 | 17.82057 | 14.73963 | -1990.691 | 2.763282 | 5.94019 | 4.913209 | -11.05939 | 1.012969 | 0.996497 | 1.001015
0.818 | 409 | 13.81507 | 17.82142 | 14.74024 | -1990.6489 | 2.763013155 | 5.940473 | 4.913414 | -11.05916 | 1.01287 | 0.9965446 | 1.001057
0.82 | 410 | 13.81392 | 17.82226 | 14.74088 | -1990.6129 | 2.762784 | 5.940754 | 4.913627 | -11.05896 | 1.012786 | 0.9965917 | 1.001101
0.822 | 411 | 13.81291 | 17.82298 | 14.74203 | -1990.5755 | 2.762582 | 5.940992089 | 4.914008 | -11.05875 | 1.012712 | 0.9966317 | 1.001178
0.824 | 412 | 13.81156181 | 17.82319 | 14.74319 | -1990.5331 | 2.762312362 | 5.941064 | 4.914396507 | -11.05852 | 1.012613 | 0.9966437 | 1.001257
0.826 | 413 | 13.81025 | 17.82348 | 14.74466 | -1990.4908 | 2.762049601 | 5.941161 | 4.914886066 | -11.05828 | 1.012517 | 0.99666 | 1.001357
0.828 | 414 | 13.80913 | 17.82331 | 14.74645 | -1990.4481 | 2.761825 | 5.941102 | 4.915485 | -11.058045 | 1.012435 | 0.9966501 | 1.001479
0.83 | 415 | 13.80799 | 17.82321 | 14.74823 | -1990.4075 | 2.761599 | 5.941071 | 4.916075 | -11.05782 | 1.012352 | 0.9966449 | 1.0016
0.832 | 416 | 13.80707 | 17.82319 | 14.74994 | -1990.3589 | 2.761415 | 5.941062914 | 4.916648 | -11.05755 | 1.012284 | 0.9966435 | 1.001716
0.834 | 417 | 13.80653 | 17.82285 | 14.75184433 | -1990.3109 | 2.761306 | 5.940951 | 4.917281 | -11.05728 | 1.012245 | 0.9966247 | 1.001845
0.836 | 418 | 13.80598 | 17.82267 | 14.75408 | -1990.2601 | 2.761196 | 5.94089 | 4.918027 | -11.057 | 1.012204 | 0.9966144 | 1.001997
0.838 | 419 | 13.80532 | 17.8223602 | 14.75637 | -1990.2123 | 2.761064 | 5.940787 | 4.918791 | -11.056735 | 1.012156 | 0.9965972 | 1.002153
0.84 | 420 | 13.8049 | 17.82172 | 14.75843 | -1990.1619 | 2.76098 | 5.940572 | 4.919477 | -11.056455 | 1.012125 | 0.9965613 | 1.002293
0.842 | 421 | 13.8045 | 17.82106 | 14.76069 | -1990.1154 | 2.7609 | 5.940352 | 4.92023 | -11.0562 | 1.012096 | 0.9965243 | 1.002446
0.844 | 422 | 13.80417 | 17.8201 | 14.76304 | -1990.0666 | 2.760835 | 5.940034 | 4.921013 | -11.05593 | 1.012072 | 0.996471 | 1.002606
0.846 | 423 | 13.80399 | 17.81912 | 14.76572 | -1990.0217 | 2.760798 | 5.939705232 | 4.921908 | -11.05568 | 1.012058 | 0.9964158 | 1.002788
0.848 | 424 | 13.80393 | 17.81829 | 14.76811 | -1989.9868 | 2.760785 | 5.93943 | 4.922702 | -11.05548 | 1.012054 | 0.9963696 | 1.00295
0.85 | 425 | 13.80375 | 17.81748 | 14.77035 | -1989.9528 | 2.76075 | 5.939161006 | 4.923449025 | -11.05529 | 1.012041 | 0.9963245 | 1.003102
0.852 | 426 | 13.80382 | 17.81659 | 14.77268 | -1989.9244 | 2.760763331 | 5.938864479 | 4.924227676 | -11.05514 | 1.012046 | 0.9962747 | 1.00326
0.854 | 427 | 13.80355 | 17.81562361 | 14.77533 | -1989.8998 | 2.76071 | 5.938541 | 4.925111356 | -11.055 | 1.012026 | 0.9962205 | 1.003441
0.856 | 428 | 13.80336 | 17.8149 | 14.77811 | -1989.8773 | 2.760672 | 5.938301565 | 4.926036 | -11.05487 | 1.012012 | 0.9961803 | 1.003629
0.858 | 429 | 13.80353 | 17.81385 | 14.78074 | -1989.861 | 2.760705 | 5.937949 | 4.926912916 | -11.05478 | 1.012024 | 0.9961212 | 1.003808
0.86 | 430 | 13.80359 | 17.81286 | 14.7832 | -1989.8536 | 2.760718 | 5.937620018 | 4.927733 | -11.05474 | 1.012029 | 0.996066 | 1.003975
0.862 | 431 | 13.80378 | 17.81186 | 14.78571 | -1989.8541 | 2.760755 | 5.937285 | 4.928572 | -11.054745 | 1.012043 | 0.9960098 | 1.004146
0.864 | 432 | 13.80395 | 17.81092 | 14.78776 | -1989.8608 | 2.760789 | 5.936973 | 4.929252754 | -11.05478 | 1.012055 | 0.9959575 | 1.004284
0.866 | 433 | 13.80419 | 17.81034 | 14.78941 | -1989.8646 | 2.760838 | 5.936779 | 4.929805 | -11.0548 | 1.012073 | 0.9959249 | 1.004397
0.868 | 434 | 13.80453 | 17.80999 | 14.7908 | -1989.8735 | 2.760906 | 5.936662 | 4.930265 | -11.05485 | 1.012098 | 0.9959052 | 1.004491
0.87 | 435 | 13.80452403 | 17.8096 | 14.79225 | -1989.8859 | 2.760904806 | 5.936534942 | 4.93075 | -11.05492 | 1.012097 | 0.995884 | 1.004589
0.872 | 436 | 13.80462 | 17.80931 | 14.79385 | -1989.899 | 2.760924 | 5.936437286 | 4.931283489 | -11.05499 | 1.012104 | 0.9958676 | 1.004698
0.874 | 437 | 13.80486 | 17.80906 | 14.79564 | -1989.9149 | 2.760971 | 5.936354486 | 4.931880369 | -11.05508 | 1.012122 | 0.9958537 | 1.00482
0.876 | 438 | 13.80515 | 17.80896 | 14.79784 | -1989.9336 | 2.761031 | 5.936319 | 4.932614 | -11.05519 | 1.012144 | 0.9958477 | 1.004969
0.878 | 439 | 13.80533 | 17.80891533 | 14.79964 | -1989.9517 | 2.761066 | 5.93630511 | 4.933212 | -11.05529 | 1.012156 | 0.9958454 | 1.005091
0.88 | 440 | 13.8056 | 17.80891 | 14.80123 | -1989.9717 | 2.761119 | 5.936304 | 4.933742 | -11.0554 | 1.012176 | 0.9958452 | 1.005199
0.882 | 441 | 13.8058 | 17.80871 | 14.80309972 | -1989.994 | 2.761160241 | 5.936237 | 4.934367 | -11.05552 | 1.012191 | 0.995834 | 1.005326
0.884 | 442 | 13.80608 | 17.80827 | 14.80497284 | -1990.0189 | 2.761215195 | 5.936090734 | 4.934991 | -11.05566 | 1.012211 | 0.9958094 | 1.005453
0.886 | 443 | 13.8061 | 17.80795 | 14.80658857 | -1990.048 | 2.76122 | 5.935981965 | 4.93553 | -11.05582 | 1.012213 | 0.9957912 | 1.005563
0.888 | 444 | 13.80613 | 17.80701362 | 14.80847 | -1990.0762 | 2.761225 | 5.935671 | 4.936157 | -11.05598 | 1.012215 | 0.9957391 | 1.005691
0.89 | 445 | 13.8062 | 17.80638 | 14.81023779 | -1990.1014 | 2.761239 | 5.935461 | 4.93674593 | -11.05612 | 1.01222 | 0.9957038 | 1.005811
0.892 | 446 | 13.80614 | 17.80522 | 14.8118 | -1990.1303 | 2.761227 | 5.935075 | 4.937267 | -11.05628 | 1.012216 | 0.995639 | 1.005917
0.894 | 447 | 13.80626 | 17.80374 | 14.81322 | -1990.1613 | 2.761253 | 5.934580398 | 4.937739027 | -11.05645 | 1.012225 | 0.9955561 | 1.006013
0.896 | 448 | 13.80599 | 17.80223 | 14.81448 | -1990.1907 | 2.761197 | 5.934075411 | 4.938159 | -11.056615 | 1.012205 | 0.9954714 | 1.006099
0.898 | 449 | 13.80597 | 17.80051 | 14.81593 | -1990.2231 | 2.761193 | 5.933502 | 4.938642 | -11.056795 | 1.012203 | 0.9953752 | 1.006197
0.9 | 450 | 13.80644 | 17.79847 | 14.81737681 | -1990.2617 | 2.761289 | 5.932823 | 4.939126 | -11.05701 | 1.012238 | 0.9952613 | 1.006296
0.902 | 451 | 13.80685 | 17.79654 | 14.81842 | -1990.2995 | 2.761369495 | 5.932180194 | 4.939473136 | -11.05722 | 1.012268 | 0.9951534 | 1.006367
0.904 | 452 | 13.8072 | 17.79461 | 14.81924 | -1990.3384 | 2.761439 | 5.931537341 | 4.939745239 | -11.05744 | 1.012293 | 0.9950456 | 1.006422
0.906 | 453 | 13.80757 | 17.79258 | 14.82007 | -1990.3737 | 2.761514 | 5.930862 | 4.940021693 | -11.05763 | 1.012321 | 0.9949322 | 1.006478
0.908 | 454 | 13.80775 | 17.79059338 | 14.82077 | -1990.41 | 2.76155 | 5.930198 | 4.940256 | -11.05783 | 1.012334 | 0.9948209 | 1.006526
0.91 | 455 | 13.80751 | 17.78861307 | 14.8212 | -1990.4444 | 2.761503 | 5.92953769 | 4.940400141 | -11.05802 | 1.012317 | 0.9947101 | 1.006555
0.912 | 456 | 13.80724789 | 17.7864 | 14.82173 | -1990.4811 | 2.761449578 | 5.928801625 | 4.940578 | -11.05823 | 1.012297 | 0.9945866 | 1.006592
0.914 | 457 | 13.8072 | 17.78405 | 14.82223 | -1990.5203 | 2.761441 | 5.928017 | 4.940745 | -11.05845 | 1.012294 | 0.994455 | 1.006626
0.916 | 458 | 13.80719 | 17.78173 | 14.82256 | -1990.5555 | 2.761437753 | 5.927242 | 4.940853237 | -11.05864 | 1.012293 | 0.994325 | 1.006648
0.918 | 459 | 13.80704 | 17.7791 | 14.82297783 | -1990.589 | 2.761408 | 5.926367 | 4.94099261 | -11.05883 | 1.012282 | 0.9941782 | 1.006676
0.92 | 460 | 13.80688 | 17.77664 | 14.82339 | -1990.6233 | 2.761376 | 5.925546805 | 4.941129 | -11.05902 | 1.01227 | 0.9940406 | 1.006704
0.922 | 461 | 13.8064 | 17.77405 | 14.82383 | -1990.6564 | 2.76128 | 5.924685 | 4.941277 | -11.0592 | 1.012235 | 0.993896 | 1.006734
0.924 | 462 | 13.80596 | 17.77139 | 14.82408 | -1990.6861 | 2.761192 | 5.923795 | 4.941360125 | -11.05937 | 1.012203 | 0.9937468 | 1.006751
0.926 | 463 | 13.80554 | 17.76859 | 14.82458283 | -1990.7187 | 2.761107 | 5.922864155 | 4.94152761 | -11.05955 | 1.012172 | 0.9935906 | 1.006785
0.928 | 464 | 13.80508 | 17.76584 | 14.82508 | -1990.7466 | 2.761016 | 5.921948 | 4.941694 | -11.0597 | 1.012138 | 0.9934369 | 1.006819
0.93 | 465 | 13.8046 | 17.76323251 | 14.82523 | -1990.7715 | 2.760921 | 5.921078 | 4.941744 | -11.05984 | 1.012103 | 0.9932909 | 1.006829
0.932 | 466 | 13.80399918 | 17.76077533 | 14.8254 | -1990.7957 | 2.760799836 | 5.920258 | 4.9418 | -11.05998 | 1.012059 | 0.9931535 | 1.006841
0.934 | 467 | 13.80304165 | 17.7578 | 14.82558 | -1990.8193 | 2.76060833 | 5.919268 | 4.941862 | -11.06011 | 1.011989 | 0.9929873 | 1.006853
0.936 | 468 | 13.80211 | 17.75471 | 14.82582 | -1990.8403 | 2.760422 | 5.918235 | 4.94194 | -11.06022 | 1.011921 | 0.9928141 | 1.006869
0.938 | 469 | 13.80158657 | 17.75157 | 14.82591 | -1990.8631 | 2.760317314 | 5.917191645 | 4.941971521 | -11.06035 | 1.011882 | 0.992639 | 1.006876
0.94 | 470 | 13.80067 | 17.74836 | 14.82598 | -1990.8813 | 2.760134 | 5.916119 | 4.941993568 | -11.06045 | 1.011815 | 0.992459 | 1.00688
0.942 | 471 | 13.79982 | 17.74567 | 14.82598 | -1990.8935 | 2.759964 | 5.915223 | 4.941991862 | -11.06052 | 1.011753 | 0.9923088 | 1.00688
0.944 | 472 | 13.79886 | 17.74289 | 14.82554 | -1990.9063 | 2.759772 | 5.914296 | 4.941847 | -11.06059 | 1.011682 | 0.9921532 | 1.00685
0.946 | 473 | 13.79812 | 17.74 | 14.82514 | -1990.9153 | 2.759624 | 5.913335 | 4.941715 | -11.06064 | 1.011628 | 0.991992 | 1.006823
0.948 | 474 | 13.79729 | 17.73733 | 14.82451 | -1990.9218 | 2.759457 | 5.912444814 | 4.941503132 | -11.06068 | 1.011567 | 0.9918427 | 1.00678
0.95 | 475 | 13.79611 | 17.73496372 | 14.82365 | -1990.9278 | 2.759223 | 5.911655 | 4.941217 | -11.06071 | 1.011481 | 0.9917101 | 1.006722
0.952 | 476 | 13.79507 | 17.73271 | 14.82256 | -1990.9318 | 2.759015 | 5.910903172 | 4.940853723 | -11.06073 | 1.011404 | 0.9915841 | 1.006648
0.954 | 477 | 13.79452 | 17.7302478 | 14.82129031 | -1990.9361 | 2.758903 | 5.9100826 | 4.94043 | -11.06076 | 1.011364 | 0.9914464 | 1.006562
0.956 | 478 | 13.79408227 | 17.72762 | 14.82013 | -1990.9347 | 2.758816454 | 5.909206483 | 4.940045 | -11.06075 | 1.011332 | 0.9912995 | 1.006483
0.958 | 479 | 13.79344 | 17.72512 | 14.81895 | -1990.9323 | 2.758689 | 5.908373 | 4.93965 | -11.060735 | 1.011285 | 0.9911596 | 1.006403
0.96 | 480 | 13.79287 | 17.72257 | 14.81776 | -1990.9285 | 2.758575 | 5.907523 | 4.939254 | -11.06071 | 1.011243 | 0.9910171 | 1.006322
0.962 | 481 | 13.79227 | 17.7201 | 14.81627 | -1990.9262 | 2.758454 | 5.906701629 | 4.938757348 | -11.0607 | 1.011199 | 0.9908793 | 1.006221
0.964 | 482 | 13.79169 | 17.71766 | 14.81509 | -1990.9189 | 2.758338 | 5.905886474 | 4.938363 | -11.06066 | 1.011157 | 0.9907425 | 1.00614
0.966 | 483 | 13.79132 | 17.71500471 | 14.81389 | -1990.9066 | 2.758264 | 5.90500157 | 4.937963 | -11.06059 | 1.011129 | 0.9905941 | 1.006059
0.968 | 484 | 13.79122 | 17.71253 | 14.81238 | -1990.8857 | 2.758244 | 5.904177062 | 4.937461023 | -11.06048 | 1.011122 | 0.9904558 | 1.005957
0.97 | 485 | 13.7912 | 17.71008 | 14.81097 | -1990.8577 | 2.758240707 | 5.903358 | 4.93699 | -11.06032 | 1.011121 | 0.9903184 | 1.005861
0.972 | 486 | 13.79121 | 17.7076 | 14.80964 | -1990.8312 | 2.758243 | 5.902534317 | 4.936545 | -11.06017 | 1.011122 | 0.9901802 | 1.00577
0.974 | 487 | 13.79099 | 17.70546 | 14.80844 | -1990.8025 | 2.758198 | 5.90182 | 4.936147638 | -11.06001 | 1.011105 | 0.9900603 | 1.005689
0.976 | 488 | 13.79108 | 17.70329 | 14.80748 | -1990.7665 | 2.758215 | 5.901096684 | 4.935826 | -11.05981 | 1.011111 | 0.989939 | 1.005624
0.978 | 489 | 13.79138 | 17.7012 | 14.80639 | -1990.7307 | 2.758276 | 5.9004 | 4.935464 | -11.059615 | 1.011134 | 0.9898221 | 1.00555
0.98 | 490 | 13.79185 | 17.69906 | 14.80546 | -1990.6952 | 2.758371 | 5.899686 | 4.935154 | -11.05942 | 1.011168 | 0.9897024 | 1.005487
0.982 | 491 | 13.7922199 | 17.69719 | 14.80488 | -1990.6631 | 2.75844398 | 5.899062 | 4.934961 | -11.05924 | 1.011195 | 0.9895977 | 1.005447
0.984 | 492 | 13.79265 | 17.69534 | 14.80417 | -1990.6323 | 2.758529 | 5.898446 | 4.934723656 | -11.05907 | 1.011227 | 0.9894943 | 1.005399
0.986 | 493 | 13.7927 | 17.69375799 | 14.80369 | -1990.6012 | 2.75854 | 5.89791933 | 4.934562 | -11.0589 | 1.011231 | 0.989406 | 1.005366
0.988 | 494 | 13.79282562 | 17.69216 | 14.80313 | -1990.5664 | 2.758565124 | 5.897385 | 4.934376 | -11.0587 | 1.01124 | 0.9893164 | 1.005328
0.99 | 495 | 13.79297 | 17.69049 | 14.80201 | -1990.5318 | 2.758594547 | 5.896831 | 4.934002 | -11.05851 | 1.011251 | 0.9892233 | 1.005252
0.992 | 496 | 13.79306 | 17.6888015 | 14.80124825 | -1990.5017 | 2.758611 | 5.896267 | 4.933749 | -11.05834 | 1.011257 | 0.9891288 | 1.0052
0.994 | 497 | 13.79324 | 17.68737 | 14.80031 | -1990.4706 | 2.758648 | 5.895791 | 4.933436 | -11.05817 | 1.01127 | 0.9890489 | 1.005137
0.996 | 498 | 13.79364783 | 17.68591 | 14.799514 | -1990.442 | 2.758729566 | 5.895302 | 4.933171 | -11.05801 | 1.0113 | 0.988967 | 1.005083
0.998 | 499 | 13.7946 | 17.68459 | 14.79866 | -1990.4137 | 2.75892 | 5.894864203 | 4.932887 | -11.05785 | 1.01137 | 0.9888935 | 1.005025
1 | 500 | 13.79596 | 17.68329 | 14.79757 | -1990.3844 | 2.759193 | 5.894431 | 4.932522 | -11.05769 | 1.01147 | 0.9888208 | 1.00495
1.002 | 501 | 13.79765 | 17.6822 | 14.79675 | -1990.3603 | 2.759529 | 5.894068 | 4.932249 | -11.05756 | 1.011593 | 0.98876 | 1.004895
1.004 | 502 | 13.79933 | 17.68128 | 14.79625675 | -1990.3388 | 2.759866 | 5.893760424 | 4.932086 | -11.05744 | 1.011717 | 0.9887083 | 1.004861
1.006 | 503 | 13.80126 | 17.68043 | 14.79599 | -1990.3254 | 2.760252 | 5.893478309 | 4.931996701 | -11.05736 | 1.011858 | 0.988661 | 1.004843
1.008 | 504 | 13.80284 | 17.67996 | 14.79608 | -1990.3137 | 2.760567 | 5.893319686 | 4.932025143 | -11.0573 | 1.011974 | 0.9886344 | 1.004849
1.01 | 505 | 13.80444 | 17.67946 | 14.79592 | -1990.3042 | 2.760889 | 5.893153376 | 4.931971966 | -11.05725 | 1.012092 | 0.9886065 | 1.004838
1.012 | 506 | 13.80601 | 17.67944 | 14.79596 | -1990.2983 | 2.761201 | 5.893145353 | 4.931986156 | -11.05721 | 1.012206 | 0.9886051 | 1.004841
1.014 | 507 | 13.80777 | 17.67979 | 14.79609 | -1990.293 | 2.761554 | 5.893262 | 4.932031 | -11.05718 | 1.012335 | 0.9886247 | 1.00485
1.016 | 508 | 13.80959 | 17.68033 | 14.79666 | -1990.2911 | 2.761918595 | 5.893444076 | 4.932221139 | -11.05717 | 1.012469 | 0.9886552 | 1.004889
1.018 | 509 | 13.81155 | 17.68059776 | 14.79744 | -1990.2867 | 2.76231 | 5.893533 | 4.932481 | -11.05715 | 1.012613 | 0.9886701 | 1.004942
1.02 | 510 | 13.81362 | 17.68096 | 14.79858 | -1990.2838 | 2.762725 | 5.893653 | 4.932861 | -11.05713 | 1.012765 | 0.9886904 | 1.005019
1.022 | 511 | 13.81586469 | 17.68127 | 14.8002 | -1990.2799 | 2.763172938 | 5.893756 | 4.933400521 | -11.05711 | 1.012929 | 0.9887075 | 1.005129
1.024 | 512 | 13.81822 | 17.68169 | 14.80158 | -1990.2741 | 2.763645 | 5.893895 | 4.933861 | -11.05708 | 1.013102 | 0.9887309 | 1.005223
1.026 | 513 | 13.8208 | 17.68253068 | 14.80312 | -1990.2684 | 2.764160321 | 5.894177 | 4.934374116 | -11.05705 | 1.013291 | 0.9887782 | 1.005328
1.028 | 514 | 13.82338 | 17.68343 | 14.80433 | -1990.2647 | 2.764675 | 5.894477 | 4.934778129 | -11.05703 | 1.01348 | 0.9888285 | 1.00541
1.03 | 515 | 13.82585 | 17.68448 | 14.80548 | -1990.2646 | 2.76517 | 5.894825646 | 4.935161 | -11.05703 | 1.013661 | 0.988887 | 1.005488
1.032 | 516 | 13.82826 | 17.68539 | 14.80681 | -1990.2646 | 2.765652 | 5.89513 | 4.935603 | -11.05703 | 1.013838 | 0.988938 | 1.005578
1.034 | 517 | 13.83073372 | 17.68659 | 14.80807 | -1990.2569 | 2.766146744 | 5.895530503 | 4.936022 | -11.05698 | 1.014019 | 0.9890052 | 1.005663
1.036 | 518 | 13.83338 | 17.68802 | 14.80931539 | -1990.2454 | 2.766677 | 5.896008069 | 4.936438 | -11.05692 | 1.014213 | 0.9890854 | 1.005748
1.038 | 519 | 13.83571 | 17.68934 | 14.81061 | -1990.2351 | 2.767143 | 5.896447 | 4.93687 | -11.05686 | 1.014384 | 0.989159 | 1.005836
1.04 | 520 | 13.83841 | 17.69058 | 14.81198 | -1990.2219 | 2.767681 | 5.89686 | 4.937327 | -11.05679 | 1.014581 | 0.9892283 | 1.005929
1.042 | 521 | 13.84155 | 17.69177 | 14.81302 | -1990.2102 | 2.768310521 | 5.897256 | 4.937674 | -11.05672 | 1.014812 | 0.9892947 | 1.006
1.044 | 522 | 13.84482 | 17.69287 | 14.81399 | -1990.1969 | 2.768963 | 5.897624 | 4.937995 | -11.05665 | 1.015051 | 0.9893565 | 1.006066
1.046 | 523 | 13.84831 | 17.69423745 | 14.81492 | -1990.1832 | 2.769662 | 5.89807915 | 4.938305 | -11.05657 | 1.015307 | 0.9894328 | 1.006129
1.048 | 524 | 13.85158605 | 17.69535 | 14.81595 | -1990.1699 | 2.77031721 | 5.898450513 | 4.938649 | -11.0565 | 1.015548 | 0.9894951 | 1.006199
1.05 | 525 | 13.85494 | 17.69661 | 14.81683 | -1990.1571 | 2.770988 | 5.898869514 | 4.938942134 | -11.05643 | 1.015794 | 0.9895654 | 1.006258
1.052 | 526 | 13.85834 | 17.69785 | 14.8174 | -1990.1466 | 2.771668013 | 5.899284338 | 4.939133 | -11.05637 | 1.016043 | 0.989635 | 1.006297
1.054 | 527 | 13.86174 | 17.69904 | 14.81817 | -1990.1392 | 2.772349 | 5.899681 | 4.939389 | -11.05633 | 1.016293 | 0.9897016 | 1.006349
1.056 | 528 | 13.86501 | 17.69993 | 14.81866717 | -1990.1322 | 2.773001 | 5.899975 | 4.939556 | -11.05629 | 1.016532 | 0.9897509 | 1.006383
1.058 | 529 | 13.86875 | 17.70096 | 14.81929 | -1990.1274 | 2.77375 | 5.900319 | 4.939762 | -11.05626 | 1.016806 | 0.9898086 | 1.006425
1.06 | 530 | 13.87269 | 17.70186939 | 14.81979 | -1990.1273 | 2.774537 | 5.90062313 | 4.93993 | -11.05626 | 1.017095 | 0.9898596 | 1.00646
1.062 | 531 | 13.87691 | 17.70247 | 14.82024 | -1990.1273 | 2.775382 | 5.900824 | 4.94008 | -11.05626 | 1.017405 | 0.9898932 | 1.00649
1.064 | 532 | 13.88132 | 17.70302 | 14.82048 | -1990.1274 | 2.776265 | 5.901007 | 4.94016 | -11.05626 | 1.017728 | 0.989924 | 1.006506
1.066 | 533 | 13.88559 | 17.70374 | 14.82073 | -1990.13 | 2.777118 | 5.901248 | 4.940244 | -11.05628 | 1.018041 | 0.9899644 | 1.006524
1.068 | 534 | 13.89018 | 17.70411 | 14.82065 | -1990.136 | 2.778036 | 5.90137 | 4.940215496 | -11.05631 | 1.018377 | 0.9899848 | 1.006518
1.07 | 535 | 13.89445 | 17.70428 | 14.82048 | -1990.1442 | 2.778889043 | 5.901427 | 4.940158869 | -11.05636 | 1.01869 | 0.9899944 | 1.006506
1.072 | 536 | 13.89827 | 17.70443 | 14.82041 | -1990.1494 | 2.779655 | 5.901476389 | 4.940137 | -11.05639 | 1.018971 | 0.9900027 | 1.006502
1.074 | 537 | 13.90186955 | 17.70455 | 14.81996 | -1990.1542 | 2.78037391 | 5.901516 | 4.939987 | -11.05641 | 1.019234 | 0.9900094 | 1.006471
1.076 | 538 | 13.90526 | 17.70466 | 14.81908 | -1990.1565 | 2.781052 | 5.901553 | 4.939694 | -11.056425 | 1.019483 | 0.9900156 | 1.006411
1.078 | 539 | 13.90865 | 17.70473 | 14.81808 | -1990.1644 | 2.78173 | 5.901576815 | 4.939361491 | -11.05647 | 1.019732 | 0.9900195 | 1.006344
1.08 | 540 | 13.91211 | 17.70463 | 14.81657 | -1990.173 | 2.782423 | 5.901544 | 4.938856 | -11.05652 | 1.019985 | 0.990014 | 1.006241
1.082 | 541 | 13.91531 | 17.70457 | 14.81494 | -1990.1837 | 2.783061 | 5.901524 | 4.938313131 | -11.05658 | 1.02022 | 0.9900107 | 1.00613
1.084 | 542 | 13.91833996 | 17.70438 | 14.81323 | -1990.1988 | 2.783667992 | 5.90146 | 4.937743499 | -11.05666 | 1.020442 | 0.9899999 | 1.006014
1.086 | 543 | 13.92099 | 17.70419 | 14.81133 | -1990.216 | 2.784197 | 5.901395 | 4.937110451 | -11.05676 | 1.020636 | 0.9899891 | 1.005885
1.088 | 544 | 13.92318 | 17.70393 | 14.80957 | -1990.2307 | 2.784636 | 5.901309 | 4.936523 | -11.05684 | 1.020797 | 0.9899746 | 1.005766
1.09 | 545 | 13.92570112 | 17.7037 | 14.8077 | -1990.2516 | 2.785140224 | 5.901232 | 4.935901 | -11.05695 | 1.020982 | 0.9899617 | 1.005639
1.092 | 546 | 13.92827 | 17.70328 | 14.80605 | -1990.2775 | 2.785653 | 5.901091983 | 4.935351 | -11.0571 | 1.02117 | 0.9899382 | 1.005527
1.094 | 547 | 13.93084 | 17.70313 | 14.80407 | -1990.304 | 2.786168 | 5.901043319 | 4.934688 | -11.05724 | 1.021358 | 0.98993 | 1.005392
1.096 | 548 | 13.9335 | 17.70305 | 14.80202 | -1990.3387 | 2.7867 | 5.901017 | 4.934008332 | -11.05744 | 1.021553 | 0.9899256 | 1.005253
1.098 | 549 | 13.9366 | 17.70299 | 14.79979 | -1990.3745 | 2.787319 | 5.900995103 | 4.933263 | -11.05764 | 1.02178 | 0.989922 | 1.005101
1.1 | 550 | 13.9394 | 17.703 | 14.79764 | -1990.4068 | 2.787881 | 5.900999 | 4.932546428 | -11.05782 | 1.021986 | 0.9899225 | 1.004955
1.102 | 551 | 13.94204044 | 17.70325179 | 14.79565 | -1990.4404 | 2.788408088 | 5.90108393 | 4.931884 | -11.058 | 1.02218 | 0.9899369 | 1.00482
1.104 | 552 | 13.94434 | 17.70385 | 14.79369119 | -1990.4753 | 2.788868 | 5.901283 | 4.93123 | -11.0582 | 1.022348 | 0.9899703 | 1.004687
1.106 | 553 | 13.94674 | 17.70435 | 14.79199 | -1990.5029 | 2.789347 | 5.901449242 | 4.930664884 | -11.05835 | 1.022524 | 0.9899981 | 1.004572
1.108 | 554 | 13.9491 | 17.70492 | 14.79025 | -1990.5284 | 2.789821 | 5.901641173 | 4.930083 | -11.05849 | 1.022697 | 0.9900303 | 1.004453
1.11 | 555 | 13.95171 | 17.70539547 | 14.78842 | -1990.5552 | 2.790342 | 5.90179849 | 4.929473 | -11.05864 | 1.022888 | 0.9900567 | 1.004329
1.112 | 556 | 13.9547 | 17.70579 | 14.78649 | -1990.5785 | 2.79094 | 5.901931422 | 4.92883 | -11.05877 | 1.023108 | 0.990079 | 1.004198
1.114 | 557 | 13.95738 | 17.70606 | 14.78468 | -1990.5966 | 2.791475 | 5.902019523 | 4.928226 | -11.05887 | 1.023304 | 0.9900938 | 1.004075
1.116 | 558 | 13.95979 | 17.70626 | 14.78266 | -1990.6105 | 2.791958 | 5.902087503 | 4.927552421 | -11.05895 | 1.023481 | 0.9901052 | 1.003938
1.118 | 559 | 13.96186 | 17.70686 | 14.78077 | -1990.6213 | 2.792373 | 5.902286 | 4.926922 | -11.05901 | 1.023633 | 0.9901384 | 1.003809
1.12 | 560 | 13.96404198 | 17.70738 | 14.77883 | -1990.6302 | 2.792808396 | 5.902459 | 4.926277 | -11.05906 | 1.023793 | 0.9901676 | 1.003678
1.122 | 561 | 13.96623841 | 17.70812 | 14.77687 | -1990.6367 | 2.793247682 | 5.902706 | 4.925622 | -11.05909 | 1.023954 | 0.9902089 | 1.003545
1.124 | 562 | 13.96809 | 17.7091 | 14.77448 | -1990.6411 | 2.793617 | 5.903034596 | 4.924826 | -11.05912 | 1.024089 | 0.9902641 | 1.003382
1.126 | 563 | 13.97030916 | 17.71006 | 14.77236 | -1990.6412 | 2.794061832 | 5.903354 | 4.924121 | -11.05912 | 1.024252 | 0.9903177 | 1.003239
1.128 | 564 | 13.97237 | 17.71115535 | 14.76996 | -1990.6366 | 2.794473137 | 5.90371845 | 4.923321 | -11.05909 | 1.024403 | 0.9903788 | 1.003076
1.13 | 565 | 13.97442 | 17.71203 | 14.7676 | -1990.626 | 2.794883 | 5.90401 | 4.922532481 | -11.05903 | 1.024553 | 0.9904278 | 1.002915
1.132 | 566 | 13.97628 | 17.71279 | 14.76529 | -1990.6116 | 2.795256 | 5.904263273 | 4.921764 | -11.05895 | 1.02469 | 0.9904702 | 1.002759
1.134 | 567 | 13.97785 | 17.71334 | 14.76292 | -1990.5955 | 2.79557 | 5.904448 | 4.920974 | -11.05886 | 1.024805 | 0.9905013 | 1.002598
1.136 | 568 | 13.97929 | 17.71402 | 14.76024 | -1990.5755 | 2.795858 | 5.904674 | 4.920079229 | -11.05875 | 1.024911 | 0.9905392 | 1.002415
1.138 | 569 | 13.98042768 | 17.71491 | 14.75753196 | -1990.5571 | 2.796085536 | 5.904969656 | 4.91917732 | -11.05865 | 1.024994 | 0.9905887 | 1.002232
1.14 | 570 | 13.98149 | 17.7156 | 14.7549 | -1990.5337 | 2.796297693 | 5.905201 | 4.918301 | -11.05852 | 1.025072 | 0.9906276 | 1.002053
1.142 | 571 | 13.98234 | 17.71643 | 14.75222 | -1990.5084 | 2.796468 | 5.905475 | 4.917406 | -11.05838 | 1.025134 | 0.9906735 | 1.001871
1.144 | 572 | 13.98284 | 17.7174 | 14.74999 | -1990.4815 | 2.796568367 | 5.905799 | 4.916663202 | -11.05823 | 1.025171 | 0.9907278 | 1.001719
1.146 | 573 | 13.9833874 | 17.71813 | 14.74763 | -1990.4549 | 2.79667748 | 5.906044184 | 4.915875572 | -11.05808 | 1.025211 | 0.990769 | 1.001559
1.148 | 574 | 13.98359 | 17.71835 | 14.74556 | -1990.4304 | 2.796719 | 5.906116 | 4.915187 | -11.05795 | 1.025226 | 0.9907811 | 1.001419
1.15 | 575 | 13.98362 | 17.71873 | 14.74379 | -1990.403 | 2.796724 | 5.906242215 | 4.914597 | -11.05779 | 1.025228 | 0.9908022 | 1.001298
1.152 | 576 | 13.98363 | 17.71904 | 14.7423 | -1990.3787 | 2.796726 | 5.906347 | 4.9141 | -11.05766 | 1.025229 | 0.9908197 | 1.001197
1.154 | 577 | 13.98333 | 17.71898122 | 14.74088 | -1990.3573 | 2.796666725 | 5.906327 | 4.913628 | -11.05754 | 1.025207 | 0.9908164 | 1.001101
1.156 | 578 | 13.98273 | 17.71894261 | 14.74015 | -1990.3426 | 2.796547 | 5.906314 | 4.913382 | -11.05746 | 1.025163 | 0.9908143 | 1.001051
1.158 | 579 | 13.98186 | 17.71887 | 14.7394 | -1990.3267 | 2.796371 | 5.906289 | 4.913134 | -11.05737 | 1.025099 | 0.9908101 | 1.001
1.16 | 580 | 13.98110651 | 17.7188 | 14.73865 | -1990.3115 | 2.796221302 | 5.906267 | 4.912885 | -11.05729 | 1.025044 | 0.9908064 | 1.000949
1.162 | 581 | 13.98015 | 17.71848 | 14.73797 | -1990.2937 | 2.796031 | 5.90616 | 4.912656459 | -11.05719 | 1.024974 | 0.9907884 | 1.000903
1.164 | 582 | 13.97868 | 17.71786 | 14.73724868 | -1990.2749 | 2.795736 | 5.905952703 | 4.912416 | -11.05708 | 1.024866 | 0.9907536 | 1.000854
1.166 | 583 | 13.97705 | 17.71727772 | 14.73678 | -1990.2556 | 2.79541 | 5.90575924 | 4.912261 | -11.05698 | 1.024746 | 0.9907212 | 1.000822
1.168 | 584 | 13.97548841 | 17.71655 | 14.73649 | -1990.2384 | 2.795097682 | 5.905518 | 4.912162 | -11.05688 | 1.024632 | 0.9906807 | 1.000802
1.17 | 585 | 13.97422 | 17.71581 | 14.7361 | -1990.2201 | 2.794843 | 5.90527 | 4.912034 | -11.05678 | 1.024539 | 0.9906391 | 1.000776
1.172 | 586 | 13.97289 | 17.71476 | 14.7356 | -1990.2063 | 2.794577 | 5.904920029 | 4.911866 | -11.0567 | 1.024441 | 0.9905804 | 1.000742
1.174 | 587 | 13.97137 | 17.71405 | 14.73531 | -1990.196 | 2.794273 | 5.904682285 | 4.911770399 | -11.05664 | 1.02433 | 0.9905405 | 1.000722
1.176 | 588 | 13.96975 | 17.71318 | 14.73527 | -1990.1835 | 2.79395 | 5.904394 | 4.911756268 | -11.056575 | 1.024211 | 0.9904921 | 1.00072
1.178 | 589 | 13.96805407 | 17.7122501 | 14.73532 | -1990.171 | 2.793610814 | 5.904083 | 4.911774 | -11.05651 | 1.024087 | 0.99044 | 1.000723
1.18 | 590 | 13.96663 | 17.71119 | 14.73547 | -1990.1633 | 2.793327 | 5.903730399 | 4.911823583 | -11.05646 | 1.023983 | 0.9903808 | 1.000733
1.182 | 591 | 13.96481 | 17.71018768 | 14.73589 | -1990.1556 | 2.792961807 | 5.903396 | 4.911965 | -11.05642 | 1.023849 | 0.9903247 | 1.000762
1.184 | 592 | 13.96299143 | 17.70913367 | 14.73654 | -1990.1482 | 2.792598286 | 5.903045 | 4.912179 | -11.05638 | 1.023716 | 0.9902658 | 1.000806
1.186 | 593 | 13.96115 | 17.7081 | 14.73735 | -1990.1437 | 2.792230383 | 5.902699 | 4.912449876 | -11.05635 | 1.023581 | 0.9902078 | 1.000861
1.188 | 594 | 13.9592 | 17.70687 | 14.73825 | -1990.1366 | 2.791841 | 5.902291 | 4.91275 | -11.05631 | 1.023438 | 0.9901393 | 1.000922
1.19 | 595 | 13.95707 | 17.70566 | 14.73923 | -1990.1319 | 2.791414 | 5.901888 | 4.913076888 | -11.05629 | 1.023281 | 0.9900717 | 1.000989
1.192 | 596 | 13.95515 | 17.70454 | 14.74029 | -1990.1335 | 2.791029 | 5.901513 | 4.913431 | -11.0563 | 1.023141 | 0.9900089 | 1.001061
1.194 | 597 | 13.95301 | 17.7032 | 14.74121 | -1990.1328 | 2.790602 | 5.901067 | 4.913735286 | -11.05629 | 1.022984 | 0.989934 | 1.001123
1.196 | 598 | 13.95078 | 17.70187 | 14.74248 | -1990.1365 | 2.790157 | 5.900623764 | 4.914161044 | -11.05631 | 1.022821 | 0.9898597 | 1.00121
1.198 | 599 | 13.94885 | 17.70049 | 14.74419 | -1990.1396 | 2.789769 | 5.900164509 | 4.914728569 | -11.05633 | 1.022679 | 0.9897826 | 1.001325
1.2 | 600 | 13.94672084 | 17.69915 | 14.74608 | -1990.143 | 2.789344168 | 5.899715081 | 4.915361 | -11.05635 | 1.022523 | 0.9897072 | 1.001454
1.202 | 601 | 13.94443973 | 17.69723 | 14.74782 | -1990.1455 | 2.788887946 | 5.899076727 | 4.915938 | -11.05636 | 1.022356 | 0.9896001 | 1.001572
1.204 | 602 | 13.94209 | 17.69537 | 14.74969 | -1990.1491 | 2.788419 | 5.898458319 | 4.916563 | -11.05638 | 1.022183 | 0.9894964 | 1.001699
1.206 | 603 | 13.94012 | 17.69349 | 14.75163868 | -1990.157 | 2.788024 | 5.897831488 | 4.917213 | -11.05643 | 1.022039 | 0.9893912 | 1.001831
1.208 | 604 | 13.93805 | 17.69165 | 14.75374 | -1990.1631 | 2.78761 | 5.897218 | 4.917912204 | -11.05646 | 1.021887 | 0.9892884 | 1.001974
1.21 | 605 | 13.9363 | 17.68962 | 14.75594344 | -1990.1652 | 2.787261 | 5.896539 | 4.918648 | -11.05647 | 1.021759 | 0.9891744 | 1.002124
1.212 | 606 | 13.93472 | 17.68784626 | 14.75813 | -1990.168 | 2.786943 | 5.895949 | 4.919378 | -11.05649 | 1.021643 | 0.9890754 | 1.002272
1.214 | 607 | 13.93296 | 17.68602 | 14.75995 | -1990.1729 | 2.786592 | 5.895339 | 4.919984 | -11.05652 | 1.021514 | 0.9889731 | 1.002396
1.216 | 608 | 13.93149 | 17.68463 | 14.7618703 | -1990.1743 | 2.786299 | 5.894877 | 4.920623 | -11.05652 | 1.021406 | 0.9888956 | 1.002526
1.218 | 609 | 13.93 | 17.68349156 | 14.76368 | -1990.1755 | 2.786 | 5.894497 | 4.921228118 | -11.05653 | 1.021297 | 0.9888319 | 1.002649
1.22 | 610 | 13.92847 | 17.68267804 | 14.76516 | -1990.18 | 2.785695 | 5.894226 | 4.921721 | -11.05656 | 1.021185 | 0.9887864 | 1.00275
1.222 | 611 | 13.92722 | 17.68209 | 14.76646 | -1990.1836 | 2.785444 | 5.894030071 | 4.922152 | -11.05658 | 1.021093 | 0.9887535 | 1.002838
1.224 | 612 | 13.92622 | 17.68155 | 14.76793 | -1990.1882 | 2.785244 | 5.893849484 | 4.922643 | -11.0566 | 1.02102 | 0.9887232 | 1.002938
1.226 | 613 | 13.92517 | 17.68074 | 14.76912 | -1990.1898 | 2.785034 | 5.893579 | 4.923039 | -11.05661 | 1.020943 | 0.9886779 | 1.003018
1.228 | 614 | 13.92444 | 17.68015 | 14.77042 | -1990.1918 | 2.784887 | 5.893385 | 4.923473 | -11.05662 | 1.020889 | 0.9886452 | 1.003107
1.23 | 615 | 13.924 | 17.6796 | 14.77186 | -1990.192 | 2.784799851 | 5.8932 | 4.923952 | -11.05662 | 1.020857 | 0.9886143 | 1.003204
1.232 | 616 | 13.92403 | 17.67901 | 14.77362 | -1990.1924 | 2.784807 | 5.893003 | 4.924541577 | -11.05662 | 1.02086 | 0.9885813 | 1.003324
1.234 | 617 | 13.92423 | 17.67867 | 14.77553 | -1990.1883 | 2.784846 | 5.892892 | 4.925178 | -11.0566 | 1.020874 | 0.9885625 | 1.003454
1.236 | 618 | 13.92429 | 17.6785 | 14.77687 | -1990.1854 | 2.784858 | 5.892832 | 4.925623 | -11.05659 | 1.020878 | 0.9885526 | 1.003545
1.238 | 619 | 13.92469468 | 17.67867 | 14.77799 | -1990.1852 | 2.784938936 | 5.892891 | 4.925996 | -11.05658 | 1.020908 | 0.9885625 | 1.003621
1.24 | 620 | 13.9254 | 17.67891 | 14.77902 | -1990.1863 | 2.78508 | 5.892969 | 4.926341588 | -11.05659 | 1.02096 | 0.9885755 | 1.003691
1.242 | 621 | 13.92608 | 17.67907 | 14.77991 | -1990.1849 | 2.785217 | 5.893024 | 4.926635693 | -11.05658 | 1.02101 | 0.9885848 | 1.003751
1.244 | 622 | 13.92678 | 17.67913311 | 14.7806728 | -1990.1824 | 2.785357 | 5.89304437 | 4.926891 | -11.05657 | 1.021061 | 0.9885882 | 1.003803
1.246 | 623 | 13.92771 | 17.67933 | 14.78129 | -1990.1843 | 2.785541263 | 5.893109 | 4.927097 | -11.05658 | 1.021129 | 0.988599 | 1.003845
1.248 | 624 | 13.92873 | 17.67965 | 14.78175 | -1990.1814 | 2.785746 | 5.893217 | 4.927250018 | -11.05656 | 1.021204 | 0.9886171 | 1.003876
1.25 | 625 | 13.92983 | 17.67952 | 14.78189 | -1990.1798 | 2.785965 | 5.893174 | 4.927296295 | -11.05655 | 1.021284 | 0.9886099 | 1.003886
1.252 | 626 | 13.93076 | 17.67905 | 14.78208 | -1990.1825 | 2.786151 | 5.893018 | 4.92736 | -11.05657 | 1.021352 | 0.9885837 | 1.003899
1.254 | 627 | 13.93169 | 17.67873 | 14.78233 | -1990.1847 | 2.786338 | 5.89291 | 4.927442 | -11.05658 | 1.021421 | 0.9885656 | 1.003915
1.256 | 628 | 13.93259 | 17.6783 | 14.78287 | -1990.1856 | 2.786517 | 5.892766 | 4.927622787 | -11.05659 | 1.021487 | 0.9885415 | 1.003952
1.258 | 629 | 13.93346789 | 17.67781 | 14.78341033 | -1990.1852 | 2.786693578 | 5.892602595 | 4.927803 | -11.05658 | 1.021551 | 0.9885141 | 1.003989
1.26 | 630 | 13.93443 | 17.67748 | 14.78391 | -1990.1851 | 2.786886 | 5.892493 | 4.927969537 | -11.05658 | 1.021622 | 0.9884957 | 1.004023
1.262 | 631 | 13.93531 | 17.67718063 | 14.78433 | -1990.1848 | 2.787061845 | 5.892394 | 4.928111 | -11.05658 | 1.021686 | 0.988479 | 1.004052
1.264 | 632 | 13.93641 | 17.67711443 | 14.78491 | -1990.1861 | 2.787283 | 5.892371 | 4.928304563 | -11.05659 | 1.021767 | 0.9884753 | 1.004091
1.266 | 633 | 13.93707 | 17.67701 | 14.78527 | -1990.1931 | 2.787414 | 5.892335 | 4.928422 | -11.05663 | 1.021815 | 0.9884693 | 1.004115
1.268 | 634 | 13.93769 | 17.67719 | 14.78557 | -1990.2086 | 2.787539 | 5.892396 | 4.928525 | -11.05671 | 1.021861 | 0.9884795 | 1.004136
1.27 | 635 | 13.9383 | 17.67734 | 14.78549391 | -1990.228 | 2.787659 | 5.892448 | 4.92849797 | -11.05682 | 1.021905 | 0.9884881 | 1.004131
1.272 | 636 | 13.93887 | 17.67771 | 14.78494 | -1990.2544 | 2.787774 | 5.89257 | 4.928314113 | -11.05697 | 1.021947 | 0.9885087 | 1.004093
1.274 | 637 | 13.93917 | 17.67818 | 14.78469 | -1990.2783 | 2.787834 | 5.892726035 | 4.928229 | -11.0571 | 1.021969 | 0.9885348 | 1.004076
1.276 | 638 | 13.93953 | 17.67875 | 14.78451 | -1990.3038 | 2.787906 | 5.892918 | 4.928169 | -11.05724 | 1.021995 | 0.988567 | 1.004063
1.278 | 639 | 13.93981 | 17.67951 | 14.7845525 | -1990.3323 | 2.787963 | 5.893171 | 4.928184 | -11.0574 | 1.022016 | 0.9886094 | 1.004067
1.28 | 640 | 13.93983 | 17.68022 | 14.78475 | -1990.3567 | 2.787966 | 5.893405573 | 4.928249 | -11.05754 | 1.022018 | 0.9886488 | 1.00408
1.282 | 641 | 13.93977 | 17.68055311 | 14.78504 | -1990.3856 | 2.787953 | 5.893518 | 4.928348 | -11.0577 | 1.022013 | 0.9886676 | 1.0041
1.284 | 642 | 13.9396597 | 17.681 | 14.78554 | -1990.4124 | 2.78793194 | 5.893667 | 4.928514 | -11.05785 | 1.022005 | 0.9886926 | 1.004134
1.286 | 643 | 13.93978 | 17.68118819 | 14.78615 | -1990.4428 | 2.787957 | 5.893729 | 4.928716 | -11.05802 | 1.022014 | 0.9887031 | 1.004175
1.288 | 644 | 13.93998249 | 17.68138264 | 14.78718 | -1990.4704 | 2.787996498 | 5.893794 | 4.929059 | -11.05817 | 1.022029 | 0.988714 | 1.004245
1.29 | 645 | 13.94003 | 17.68191 | 14.78826861 | -1990.4975 | 2.788006067 | 5.89397 | 4.92942287 | -11.05832 | 1.022032 | 0.9887435 | 1.004319
1.292 | 646 | 13.94005 | 17.68235 | 14.7895 | -1990.5206 | 2.78801 | 5.894118 | 4.929833 | -11.05845 | 1.022034 | 0.9887682 | 1.004403
1.294 | 647 | 13.93993 | 17.68303 | 14.79067 | -1990.5399 | 2.787987 | 5.894345 | 4.930223 | -11.058555 | 1.022025 | 0.9888063 | 1.004482
1.296 | 648 | 13.93983 | 17.68384 | 14.79207 | -1990.5555 | 2.787965 | 5.894613 | 4.930688 | -11.05864 | 1.022017 | 0.9888514 | 1.004577
1.298 | 649 | 13.93973 | 17.68449 | 14.79336 | -1990.5749 | 2.787946 | 5.894829 | 4.931121 | -11.05875 | 1.02201 | 0.9888876 | 1.004665
1.3 | 650 | 13.93995 | 17.68534 | 14.79483486 | -1990.5927 | 2.787991 | 5.895112 | 4.93161162 | -11.05885 | 1.022027 | 0.9889351 | 1.004765
1.302 | 651 | 13.94025 | 17.68639 | 14.79614 | -1990.6085 | 2.788051 | 5.895465 | 4.932048 | -11.05894 | 1.022049 | 0.9889942 | 1.004854
1.304 | 652 | 13.94109 | 17.68753 | 14.79754 | -1990.6211 | 2.788218 | 5.895842 | 4.932513 | -11.05901 | 1.02211 | 0.9890575 | 1.004948
1.306 | 653 | 13.94176 | 17.68891 | 14.7991 | -1990.634 | 2.788352 | 5.896304935 | 4.933034192 | -11.05908 | 1.022159 | 0.9891352 | 1.005055
1.308 | 654 | 13.9424 | 17.69042 | 14.80031 | -1990.6389 | 2.78848 | 5.896808 | 4.933436766 | -11.059105 | 1.022206 | 0.9892195 | 1.005137
1.31 | 655 | 13.94314 | 17.69182 | 14.80138 | -1990.641 | 2.788629 | 5.897274035 | 4.933794 | -11.05912 | 1.02226 | 0.9892977 | 1.00521
1.312 | 656 | 13.94372 | 17.69317 | 14.80221 | -1990.6438 | 2.788744 | 5.897722 | 4.934068 | -11.05913 | 1.022303 | 0.9893729 | 1.005265
1.314 | 657 | 13.94448 | 17.69433 | 14.80285 | -1990.6455 | 2.788897 | 5.898112 | 4.934285 | -11.05914 | 1.022359 | 0.9894382 | 1.005309
1.316 | 658 | 13.94531 | 17.69537 | 14.80341 | -1990.6489 | 2.789061 | 5.898455182 | 4.934471 | -11.05916 | 1.022419 | 0.9894959 | 1.005347
1.318 | 659 | 13.9462 | 17.69627 | 14.80434 | -1990.6461 | 2.789240065 | 5.898755 | 4.934781315 | -11.059145 | 1.022485 | 0.9895462 | 1.005411
1.32 | 660 | 13.94692 | 17.69736026 | 14.80506 | -1990.6451 | 2.789384 | 5.89912 | 4.935019 | -11.05914 | 1.022537 | 0.9896074 | 1.005459
1.322 | 661 | 13.94739 | 17.6982 | 14.8055 | -1990.6481 | 2.789477 | 5.899401 | 4.935168 | -11.05916 | 1.022572 | 0.9896545 | 1.005489
1.324 | 662 | 13.94747 | 17.69912 | 14.80571 | -1990.6564 | 2.789494 | 5.899705795 | 4.935235 | -11.0592 | 1.022578 | 0.9897057 | 1.005503
1.326 | 663 | 13.94763 | 17.70016 | 14.80571 | -1990.6657 | 2.789526 | 5.900052 | 4.935237 | -11.05925 | 1.02259 | 0.9897638 | 1.005504
1.328 | 664 | 13.94784 | 17.70152 | 14.80553 | -1990.6767 | 2.789568 | 5.900508 | 4.935177667 | -11.059315 | 1.022605 | 0.9898402 | 1.005491
1.33 | 665 | 13.94801 | 17.7026 | 14.80524 | -1990.6855 | 2.789601 | 5.900866 | 4.935078684 | -11.05936 | 1.022617 | 0.9899002 | 1.005471
1.332 | 666 | 13.94838 | 17.70363 | 14.80492 | -1990.6905 | 2.789675 | 5.901210186 | 4.934972 | -11.05939 | 1.022644 | 0.989958 | 1.00545
1.334 | 667 | 13.94882 | 17.70472 | 14.80445 | -1990.6918 | 2.789764 | 5.901573 | 4.934818 | -11.0594 | 1.022677 | 0.9900189 | 1.005418
1.336 | 668 | 13.94896 | 17.70584 | 14.80372 | -1990.6976 | 2.789793 | 5.901947 | 4.934574 | -11.05943 | 1.022687 | 0.9900817 | 1.005368
1.338 | 669 | 13.94887 | 17.7067 | 14.80316 | -1990.71 | 2.789774287 | 5.902232 | 4.934388331 | -11.0595 | 1.02268 | 0.9901295 | 1.005331
1.34 | 670 | 13.94856 | 17.7071 | 14.80249193 | -1990.7276 | 2.789713 | 5.902366 | 4.934164 | -11.0596 | 1.022658 | 0.990152 | 1.005285
1.342 | 671 | 13.94812 | 17.70748 | 14.80174 | -1990.745 | 2.789625 | 5.902492 | 4.933914406 | -11.05969 | 1.022626 | 0.9901732 | 1.005234
1.344 | 672 | 13.9476 | 17.70748 | 14.80102 | -1990.7596 | 2.78952 | 5.902495 | 4.933674 | -11.05978 | 1.022587 | 0.9901735 | 1.005185
1.346 | 673 | 13.94702 | 17.70761 | 14.80001 | -1990.7729 | 2.789405 | 5.902537617 | 4.933338 | -11.05985 | 1.022545 | 0.9901807 | 1.005117
1.348 | 674 | 13.94643 | 17.70761 | 14.7991 | -1990.7858 | 2.789286 | 5.902538 | 4.933033 | -11.05992 | 1.022502 | 0.9901807 | 1.005055
1.35 | 675 | 13.94594 | 17.70759 | 14.79787 | -1990.8013 | 2.789188 | 5.902530767 | 4.932622953 | -11.06001 | 1.022466 | 0.9901796 | 1.004971
1.352 | 676 | 13.9454 | 17.70755 | 14.79643 | -1990.8196 | 2.78908 | 5.902515 | 4.932144 | -11.06011 | 1.022426 | 0.990177 | 1.004873
1.354 | 677 | 13.94471 | 17.70767 | 14.79527 | -1990.8383 | 2.788942 | 5.902558 | 4.931755 | -11.06021 | 1.022375 | 0.9901841 | 1.004794
1.356 | 678 | 13.9441 | 17.70777962 | 14.79385 | -1990.8585 | 2.788819 | 5.902593 | 4.931284 | -11.060325 | 1.02233 | 0.9901901 | 1.004698
1.358 | 679 | 13.94324 | 17.70807 | 14.79242 | -1990.8754 | 2.788648523 | 5.902689 | 4.930807 | -11.06042 | 1.022268 | 0.9902062 | 1.004601
1.36 | 680 | 13.9426 | 17.70864 | 14.79089899 | -1990.8917 | 2.78852 | 5.902879882 | 4.9303 | -11.06051 | 1.022221 | 0.9902381 | 1.004498
1.362 | 681 | 13.94164 | 17.70911 | 14.78941 | -1990.9095 | 2.788328 | 5.903037 | 4.929803 | -11.06061 | 1.02215 | 0.9902644 | 1.004396
1.364 | 682 | 13.94065 | 17.70978 | 14.78774 | -1990.9273 | 2.788129 | 5.903259798 | 4.929246 | -11.06071 | 1.022077 | 0.9903019 | 1.004283
1.366 | 683 | 13.93968 | 17.71055 | 14.7860461 | -1990.9478 | 2.787935 | 5.903518 | 4.928682 | -11.06082 | 1.022006 | 0.9903452 | 1.004168
1.368 | 684 | 13.93861 | 17.71147 | 14.78444 | -1990.967 | 2.787721047 | 5.903825 | 4.928146 | -11.06093 | 1.021928 | 0.9903966 | 1.004059
1.37 | 685 | 13.93734 | 17.71241 | 14.783 | -1990.9848 | 2.787468369 | 5.904137 | 4.927666 | -11.06103 | 1.021835 | 0.9904491 | 1.003961
1.372 | 686 | 13.93606 | 17.71358 | 14.78123 | -1991.0026 | 2.787212 | 5.904528058 | 4.927075907 | -11.06113 | 1.021741 | 0.9905146 | 1.003841
1.374 | 687 | 13.93487 | 17.71448 | 14.77939 | -1991.02 | 2.786973595 | 5.904828 | 4.926465 | -11.06122 | 1.021654 | 0.990565 | 1.003716
1.376 | 688 | 13.93376 | 17.71551 | 14.77765 | -1991.0409 | 2.786752 | 5.905171302 | 4.925885 | -11.06134 | 1.021573 | 0.9906225 | 1.003598
1.378 | 689 | 13.93259 | 17.71623 | 14.77597 | -1991.0645 | 2.786519 | 5.90541 | 4.925325 | -11.06147 | 1.021487 | 0.9906625 | 1.003484
1.38 | 690 | 13.93146 | 17.71685 | 14.77438 | -1991.0892 | 2.786292 | 5.905617611 | 4.924792 | -11.06161 | 1.021404 | 0.9906974 | 1.003376
1.382 | 691 | 13.93019 | 17.71723 | 14.77275 | -1991.1153 | 2.786038 | 5.905744 | 4.924248949 | -11.06175 | 1.021311 | 0.9907187 | 1.003265
1.384 | 692 | 13.92906 | 17.71748 | 14.77133 | -1991.1367 | 2.785812443 | 5.905828 | 4.923776 | -11.06187 | 1.021228 | 0.9907327 | 1.003168
1.386 | 693 | 13.92742 | 17.7179 | 14.76981 | -1991.1581 | 2.785485 | 5.905967835 | 4.923270654 | -11.06199 | 1.021108 | 0.9907562 | 1.003066
1.388 | 694 | 13.92584 | 17.71848 | 14.76837 | -1991.1778 | 2.785168 | 5.906158974 | 4.922789 | -11.0621 | 1.020992 | 0.9907882 | 1.002967
1.39 | 695 | 13.92406 | 17.71882 | 14.76708 | -1991.1959 | 2.784812 | 5.906274008 | 4.922360743 | -11.0622 | 1.020861 | 0.9908075 | 1.00288
1.392 | 696 | 13.92221 | 17.71928 | 14.76556 | -1991.2124 | 2.784442 | 5.906425157 | 4.921854 | -11.06229 | 1.020726 | 0.9908329 | 1.002777
1.394 | 697 | 13.92024633 | 17.71956386 | 14.76414 | -1991.2281 | 2.784049266 | 5.906521 | 4.92138 | -11.06238 | 1.020582 | 0.990849 | 1.00268
1.396 | 698 | 13.91829 | 17.72003 | 14.76288 | -1991.2444 | 2.783658 | 5.906676 | 4.92096 | -11.06247 | 1.020438 | 0.9908749 | 1.002595
1.398 | 699 | 13.91614 | 17.72059 | 14.76196 | -1991.2628 | 2.783229 | 5.906863738 | 4.920653 | -11.06257 | 1.020281 | 0.9909065 | 1.002532
1.4 | 700 | 13.91372 | 17.72067 | 14.76128 | -1991.2832 | 2.782743 | 5.906891 | 4.920427 | -11.06268 | 1.020103 | 0.990911 | 1.002486
1.402 | 701 | 13.91127 | 17.72097 | 14.76071 | -1991.303 | 2.782255 | 5.906991 | 4.920237 | -11.06279 | 1.019924 | 0.9909277 | 1.002448
1.404 | 702 | 13.90923 | 17.72141 | 14.76014 | -1991.3167 | 2.781847 | 5.907137163 | 4.920045 | -11.06287 | 1.019774 | 0.9909523 | 1.002408
1.406 | 703 | 13.90702 | 17.72175 | 14.75927 | -1991.3298 | 2.781403591 | 5.907249657 | 4.919756 | -11.06294 | 1.019612 | 0.9909712 | 1.002349
1.408 | 704 | 13.90479247 | 17.72182 | 14.7587 | -1991.3406 | 2.780958494 | 5.907273 | 4.919566 | -11.063 | 1.019449 | 0.990975 | 1.002311
1.41 | 705 | 13.90236731 | 17.72203 | 14.75853 | -1991.3463 | 2.780473462 | 5.907344 | 4.919509518 | -11.063035 | 1.019271 | 0.990987 | 1.002299
1.412 | 706 | 13.90031 | 17.72247 | 14.75846 | -1991.3492 | 2.780061009 | 5.907488664 | 4.919488 | -11.06305 | 1.01912 | 0.9910113 | 1.002295
1.414 | 707 | 13.89811 | 17.72301 | 14.75901 | -1991.3523 | 2.779622 | 5.907669 | 4.919668508 | -11.06307 | 1.018959 | 0.9910415 | 1.002332
1.416 | 708 | 13.89594 | 17.72310114 | 14.76025 | -1991.3531 | 2.779188 | 5.90770038 | 4.920084898 | -11.06307 | 1.0188 | 0.9910468 | 1.002416
1.418 | 709 | 13.89392 | 17.72291 | 14.76147388 | -1991.3511 | 2.778785 | 5.907637718 | 4.920491 | -11.06306 | 1.018652 | 0.9910363 | 1.002499
1.42 | 710 | 13.89189 | 17.72289 | 14.76261 | -1991.3451 | 2.778378 | 5.907629028 | 4.920869964 | -11.06303 | 1.018503 | 0.9910348 | 1.002576
1.422 | 711 | 13.89 | 17.72331 | 14.76412 | -1991.3403 | 2.778001 | 5.907771 | 4.921374 | -11.063 | 1.018365 | 0.9910587 | 1.002679
1.424 | 712 | 13.88798 | 17.72347577 | 14.76579 | -1991.336 | 2.777596 | 5.907825 | 4.921928996 | -11.06298 | 1.018216 | 0.9910678 | 1.002792
1.426 | 713 | 13.88575 | 17.72369 | 14.76763 | -1991.3292 | 2.777149 | 5.907896 | 4.922544 | -11.06294 | 1.018052 | 0.9910796 | 1.002917
1.428 | 714 | 13.88357 | 17.72406 | 14.76967 | -1991.3137 | 2.776713 | 5.908020573 | 4.923223 | -11.06285 | 1.017892 | 0.9911005 | 1.003056
1.43 | 715 | 13.88177 | 17.72474 | 14.77181 | -1991.2964 | 2.776354 | 5.908246 | 4.923936 | -11.06276 | 1.017761 | 0.9911384 | 1.003201
1.432 | 716 | 13.87999 | 17.72539 | 14.77373 | -1991.2792 | 2.775999 | 5.908464 | 4.924577939 | -11.06266 | 1.017631 | 0.9911749 | 1.003332
1.434 | 717 | 13.87792 | 17.72608 | 14.77594 | -1991.2593 | 2.775584 | 5.908692613 | 4.925314 | -11.06255 | 1.017479 | 0.9912133 | 1.003482
1.436 | 718 | 13.87574381 | 17.72679 | 14.77776 | -1991.2395 | 2.775148762 | 5.908931 | 4.925919907 | -11.06244 | 1.017319 | 0.9912533 | 1.003605
1.438 | 719 | 13.87358 | 17.72739 | 14.77964 | -1991.2194 | 2.774715989 | 5.909131 | 4.926548 | -11.06233 | 1.01716 | 0.9912869 | 1.003733
1.44 | 720 | 13.87165 | 17.72785 | 14.78144 | -1991.1972 | 2.774329677 | 5.909285 | 4.927147 | -11.06221 | 1.017019 | 0.9913126 | 1.003855
1.442 | 721 | 13.86959477 | 17.72839 | 14.78358 | -1991.1709 | 2.773918954 | 5.909464 | 4.927860441 | -11.06206 | 1.016868 | 0.9913427 | 1.004001
1.444 | 722 | 13.86763 | 17.72862 | 14.78585 | -1991.1454 | 2.773526 | 5.90954 | 4.928618 | -11.06192 | 1.016724 | 0.9913554 | 1.004155
1.446 | 723 | 13.86546 | 17.72908 | 14.78801 | -1991.1206 | 2.773092 | 5.909695 | 4.929336 | -11.06178 | 1.016565 | 0.9913814 | 1.004301
1.448 | 724 | 13.86336 | 17.72971013 | 14.78996 | -1991.0925 | 2.772671 | 5.909903 | 4.929988 | -11.061625 | 1.016411 | 0.9914164 | 1.004434
1.45 | 725 | 13.86116374 | 17.72998 | 14.79218 | -1991.066 | 2.772232748 | 5.909994472 | 4.930727 | -11.06148 | 1.01625 | 0.9914317 | 1.004585
1.452 | 726 | 13.85877 | 17.73009 | 14.79433 | -1991.0386 | 2.771753 | 5.910029 | 4.931444 | -11.06133 | 1.016074 | 0.9914374 | 1.004731
1.454 | 727 | 13.8567 | 17.72978 | 14.79625 | -1991.0146 | 2.771339 | 5.909928 | 4.932083 | -11.06119 | 1.015922 | 0.9914205 | 1.004861
1.456 | 728 | 13.85494 | 17.72953 | 14.79803 | -1990.9926 | 2.770989 | 5.909841936 | 4.932677875 | -11.06107 | 1.015794 | 0.9914061 | 1.004982
1.458 | 729 | 13.85355 | 17.72902 | 14.79951601 | -1990.9738 | 2.770711 | 5.909674 | 4.933172 | -11.06097 | 1.015692 | 0.9913779 | 1.005083
1.46 | 730 | 13.85242 | 17.72857 | 14.80085 | -1990.956 | 2.770484997 | 5.909524318 | 4.933615 | -11.06087 | 1.015609 | 0.9913528 | 1.005173
1.462 | 731 | 13.85134 | 17.72819 | 14.80242 | -1990.9429 | 2.770267 | 5.909396985 | 4.93414 | -11.06079 | 1.01553 | 0.9913314 | 1.00528
1.464 | 732 | 13.85066 | 17.7278537 | 14.80384 | -1990.9319 | 2.770131 | 5.909285 | 4.934615 | -11.06073 | 1.01548 | 0.9913126 | 1.005377
1.466 | 733 | 13.85032 | 17.72734 | 14.80512 | -1990.9236 | 2.770063 | 5.909112762 | 4.935041 | -11.06069 | 1.015455 | 0.9912837 | 1.005463
1.468 | 734 | 13.84989811 | 17.72718 | 14.80674 | -1990.9101 | 2.769979622 | 5.909059095 | 4.935579 | -11.06061 | 1.015424 | 0.9912747 | 1.005573
1.47 | 735 | 13.84973 | 17.72685 | 14.80794 | -1990.9075 | 2.769946 | 5.908949 | 4.935978471 | -11.0606 | 1.015412 | 0.9912563 | 1.005655
1.472 | 736 | 13.84939 | 17.72672 | 14.8091 | -1990.9047 | 2.769878887 | 5.908905132 | 4.936368 | -11.06058 | 1.015387 | 0.9912489 | 1.005734
1.474 | 737 | 13.84948 | 17.72649 | 14.81011 | -1990.9018 | 2.769897 | 5.90883 | 4.936704 | -11.06057 | 1.015394 | 0.9912363 | 1.005802
1.476 | 738 | 13.84968 | 17.72651 | 14.81136 | -1990.9058 | 2.769937 | 5.908838 | 4.937121 | -11.06059 | 1.015408 | 0.9912377 | 1.005887
1.478 | 739 | 13.84982 | 17.72629 | 14.81278 | -1990.9106 | 2.769963 | 5.908763571 | 4.937594 | -11.06061 | 1.015418 | 0.9912252 | 1.005984
1.48 | 740 | 13.85003092 | 17.72623 | 14.81403375 | -1990.9206 | 2.770006184 | 5.908742 | 4.93801125 | -11.06067 | 1.015434 | 0.9912216 | 1.006069
1.482 | 741 | 13.85016 | 17.72616 | 14.81506657 | -1990.9344 | 2.770033 | 5.90872 | 4.938356 | -11.06075 | 1.015444 | 0.9912179 | 1.006139
1.484 | 742 | 13.8505 | 17.72593 | 14.81593 | -1990.9536 | 2.7701 | 5.908645 | 4.938643 | -11.06085 | 1.015468 | 0.9912052 | 1.006197
1.486 | 743 | 13.85124 | 17.72586984 | 14.81655 | -1990.9748 | 2.770247 | 5.90862328 | 4.938851 | -11.06097 | 1.015522 | 0.9912016 | 1.00624
1.488 | 744 | 13.85205 | 17.726 | 14.81714 | -1990.9943 | 2.77041 | 5.908666 | 4.939047 | -11.06108 | 1.015582 | 0.9912088 | 1.00628
1.49 | 745 | 13.85335 | 17.72592 | 14.81734 | -1991.0195 | 2.77067 | 5.908638 | 4.939114346 | -11.06122 | 1.015677 | 0.9912042 | 1.006293
1.492 | 746 | 13.85462 | 17.72607 | 14.81746 | -1991.0423 | 2.770925 | 5.908691 | 4.939152157 | -11.06135 | 1.015771 | 0.991213 | 1.006301
1.494 | 747 | 13.85611 | 17.72644 | 14.81763 | -1991.0681 | 2.771223 | 5.908811987 | 4.939208784 | -11.06149 | 1.01588 | 0.9912333 | 1.006313
1.496 | 748 | 13.85771 | 17.72703 | 14.81811 | -1991.0898 | 2.771543 | 5.909010244 | 4.939370356 | -11.06161 | 1.015997 | 0.9912665 | 1.006346
1.498 | 749 | 13.85948 | 17.72781 | 14.81841 | -1991.1112 | 2.771896 | 5.909268 | 4.93947 | -11.06173 | 1.016127 | 0.9913098 | 1.006366
1.5 | 750 | 13.8614 | 17.72876 | 14.81834 | -1991.131 | 2.772281 | 5.909585 | 4.939446 | -11.06184 | 1.016268 | 0.991363 | 1.006361
1.502 | 751 | 13.86373 | 17.72958418 | 14.81796 | -1991.1509 | 2.772747 | 5.909861 | 4.939319103 | -11.06195 | 1.016439 | 0.9914093 | 1.006335
1.504 | 752 | 13.86597 | 17.73081 | 14.81756 | -1991.1713 | 2.773194 | 5.910271 | 4.939188 | -11.06206 | 1.016602 | 0.991478 | 1.006309
1.506 | 753 | 13.86848 | 17.73226 | 14.8168 | -1991.1963 | 2.773696939 | 5.910754 | 4.938934 | -11.0622 | 1.016787 | 0.991559 | 1.006257
1.508 | 754 | 13.8709 | 17.73396 | 14.81594 | -1991.2228 | 2.77418 | 5.911320562 | 4.938647 | -11.06235 | 1.016964 | 0.9916541 | 1.006198
1.51 | 755 | 13.87355 | 17.73541 | 14.81515475 | -1991.248 | 2.774711 | 5.911802 | 4.938385 | -11.06249 | 1.017158 | 0.9917348 | 1.006145
1.512 | 756 | 13.8761 | 17.73633 | 14.81423 | -1991.273 | 2.775219993 | 5.912108547 | 4.938078 | -11.06263 | 1.017345 | 0.9917863 | 1.006082
1.514 | 757 | 13.8787 | 17.73733 | 14.81301 | -1991.2975 | 2.775741 | 5.912443 | 4.937669 | -11.06276 | 1.017536 | 0.9918425 | 1.005999
1.516 | 758 | 13.88094 | 17.7383 | 14.8118 | -1991.3197 | 2.776187 | 5.912767633 | 4.937266 | -11.06289 | 1.0177 | 0.9918969 | 1.005917
1.518 | 759 | 13.88332 | 17.73963 | 14.81064299 | -1991.3429 | 2.776663 | 5.913208977 | 4.936881 | -11.06302 | 1.017874 | 0.9919709 | 1.005838
1.52 | 760 | 13.88578 | 17.74099943 | 14.80936 | -1991.3651 | 2.777156 | 5.913666 | 4.936454 | -11.06314 | 1.018055 | 0.9920476 | 1.005751
1.522 | 761 | 13.88792 | 17.74286 | 14.80759 | -1991.3874 | 2.777584731 | 5.914288 | 4.935863 | -11.06326 | 1.018212 | 0.992152 | 1.005631
1.524 | 762 | 13.89065 | 17.74498 | 14.80584 | -1991.4111 | 2.77813 | 5.914995 | 4.935282 | -11.063395 | 1.018412 | 0.9922705 | 1.005513
1.526 | 763 | 13.89323 | 17.74675 | 14.80389 | -1991.4324 | 2.778647 | 5.915581837 | 4.93463 | -11.06351 | 1.018601 | 0.992369 | 1.00538
1.528 | 764 | 13.89595 | 17.7484201 | 14.80192 | -1991.4528 | 2.77919 | 5.91614 | 4.933973 | -11.06363 | 1.0188 | 0.9924626 | 1.005246
1.53 | 765 | 13.89848 | 17.7501 | 14.79973 | -1991.4711 | 2.779695 | 5.916701 | 4.933243 | -11.06373 | 1.018986 | 0.9925566 | 1.005097
1.532 | 766 | 13.90074 | 17.7513 | 14.7973 | -1991.4868 | 2.780147 | 5.9171 | 4.932435 | -11.06382 | 1.019151 | 0.9926236 | 1.004933
1.534 | 767 | 13.90268 | 17.7522 | 14.79463 | -1991.4988 | 2.780537 | 5.917399 | 4.931544 | -11.06388 | 1.019294 | 0.9926738 | 1.004751
1.536 | 768 | 13.90454 | 17.75326 | 14.79197 | -1991.5109 | 2.780908 | 5.917755 | 4.930656551 | -11.06395 | 1.01943 | 0.9927335 | 1.00457
1.538 | 769 | 13.90586 | 17.75453 | 14.78925 | -1991.5225 | 2.781172 | 5.918177 | 4.92975 | -11.06401 | 1.019527 | 0.9928043 | 1.004386
1.54 | 770 | 13.90704 | 17.75547 | 14.78647252 | -1991.5299 | 2.781407 | 5.918488 | 4.928824 | -11.064055 | 1.019613 | 0.9928566 | 1.004197
1.542 | 771 | 13.90795 | 17.75654 | 14.78371 | -1991.5344 | 2.78159 | 5.918848 | 4.927904 | -11.06408 | 1.01968 | 0.9929168 | 1.004009
1.544 | 772 | 13.9085 | 17.7575 | 14.78068 | -1991.5352 | 2.7817 | 5.919168189 | 4.926894 | -11.06408 | 1.01972 | 0.9929706 | 1.003804
1.546 | 773 | 13.90886 | 17.7584 | 14.77767 | -1991.5356 | 2.781772 | 5.919468118 | 4.925889 | -11.06409 | 1.019747 | 0.9930209 | 1.003599
1.548 | 774 | 13.90891 | 17.75949 | 14.7745 | -1991.5331 | 2.781781 | 5.919831455 | 4.924834 | -11.06407 | 1.01975 | 0.9930819 | 1.003384
1.55 | 775 | 13.90923 | 17.76072 | 14.77139 | -1991.5247 | 2.781846 | 5.920240494 | 4.923798 | -11.06403 | 1.019774 | 0.9931505 | 1.003173
1.552 | 776 | 13.90963 | 17.76168 | 14.76823 | -1991.5094 | 2.781926 | 5.920559457 | 4.922742 | -11.06394 | 1.019803 | 0.993204 | 1.002958
1.554 | 777 | 13.90919 | 17.76267 | 14.7649 | -1991.4897 | 2.781838 | 5.920890801 | 4.921635 | -11.06383 | 1.019771 | 0.9932596 | 1.002732
1.556 | 778 | 13.90885 | 17.76352 | 14.76169 | -1991.4749 | 2.781771 | 5.921171822 | 4.920563 | -11.06375 | 1.019747 | 0.9933067 | 1.002514
1.558 | 779 | 13.9082 | 17.76434 | 14.75832 | -1991.4589 | 2.78164 | 5.921448 | 4.919438 | -11.06366 | 1.019699 | 0.993353 | 1.002285
1.56 | 780 | 13.90767 | 17.76509 | 14.75493 | -1991.4412 | 2.781533273 | 5.921696578 | 4.918309 | -11.06356 | 1.019659 | 0.9933947 | 1.002055
1.562 | 781 | 13.90665597 | 17.76631 | 14.75172 | -1991.421 | 2.781331194 | 5.922103998 | 4.917239152 | -11.06345 | 1.019585 | 0.9934631 | 1.001837
1.564 | 782 | 13.90532 | 17.7675 | 14.74862 | -1991.3955 | 2.781064 | 5.922499 | 4.916206 | -11.06331 | 1.019487 | 0.9935294 | 1.001626
1.566 | 783 | 13.90436 | 17.76869 | 14.74563 | -1991.366 | 2.780872 | 5.922897508 | 4.915211 | -11.06314 | 1.019417 | 0.9935962 | 1.001423
1.568 | 784 | 13.90362 | 17.77009401 | 14.74305221 | -1991.34 | 2.780724 | 5.92336467 | 4.914351 | -11.063 | 1.019363 | 0.9936746 | 1.001248
1.57 | 785 | 13.90302151 | 17.77112 | 14.74055 | -1991.3185 | 2.780604302 | 5.923707 | 4.913515503 | -11.06288 | 1.019319 | 0.993732 | 1.001078
1.572 | 786 | 13.90255 | 17.7722 | 14.738 | -1991.2948 | 2.78051 | 5.924066 | 4.912665407 | -11.06275 | 1.019284 | 0.9937921 | 1.000905
1.574 | 787 | 13.90195 | 17.77311 | 14.73508 | -1991.2712 | 2.780389 | 5.924369 | 4.911694 | -11.06262 | 1.01924 | 0.9938431 | 1.000707
1.576 | 788 | 13.90104 | 17.77376 | 14.73228438 | -1991.252 | 2.780209 | 5.924585525 | 4.91076146 | -11.06251 | 1.019174 | 0.9938794 | 1.000517
1.578 | 789 | 13.8999 | 17.77426932 | 14.72963 | -1991.2333 | 2.779979373 | 5.92475644 | 4.909875 | -11.06241 | 1.01909 | 0.993908 | 1.000336
1.58 | 790 | 13.8991 | 17.77463 | 14.72692 | -1991.2153 | 2.779821 | 5.924875616 | 4.908974 | -11.06231 | 1.019032 | 0.993928 | 1.000153
1.582 | 791 | 13.89809 | 17.77503 | 14.72455 | -1991.2006 | 2.779618 | 5.925011059 | 4.908183 | -11.06223 | 1.018957 | 0.9939508 | 0.9999916
1.584 | 792 | 13.89708 | 17.77546 | 14.72271 | -1991.1869 | 2.779415 | 5.925155 | 4.907569 | -11.06215 | 1.018883 | 0.9939748 | 0.9998665
1.586 | 793 | 13.89602 | 17.77589 | 14.72079 | -1991.1754 | 2.779204 | 5.925297 | 4.90693 | -11.06209 | 1.018806 | 0.9939987 | 0.9997362
1.588 | 794 | 13.89484864 | 17.77602 | 14.71874 | -1991.1588 | 2.778969728 | 5.925339 | 4.906245 | -11.06199 | 1.01872 | 0.9940058 | 0.9995967
1.59 | 795 | 13.89336 | 17.77622 | 14.71676 | -1991.1422 | 2.778671 | 5.925407 | 4.905586 | -11.0619 | 1.01861 | 0.9940171 | 0.9994625
1.592 | 796 | 13.8919 | 17.77663 | 14.71509384 | -1991.1264 | 2.77838 | 5.925541788 | 4.90503128 | -11.06181 | 1.018504 | 0.9940398 | 0.9993494
1.594 | 797 | 13.89061 | 17.77724 | 14.7132876 | -1991.1089 | 2.778122 | 5.925747 | 4.9044292 | -11.06172 | 1.018409 | 0.9940742 | 0.9992267
1.596 | 798 | 13.88924 | 17.77797 | 14.71156 | -1991.0907 | 2.777849 | 5.925991539 | 4.903852029 | -11.061615 | 1.018309 | 0.9941152 | 0.9991092
1.598 | 799 | 13.88788 | 17.77866 | 14.70959 | -1991.0737 | 2.777577 | 5.926218374 | 4.903197 | -11.06152 | 1.018209 | 0.9941533 | 0.9989758
1.6 | 800 | 13.88641 | 17.77937 | 14.70816 | -1991.0566 | 2.777282 | 5.926458 | 4.902721 | -11.06143 | 1.018101 | 0.9941935 | 0.9988787
1.602 | 801 | 13.8847 | 17.77980973 | 14.70713146 | -1991.0408 | 2.77694 | 5.926603 | 4.902377 | -11.06134 | 1.017976 | 0.9942179 | 0.9988087
1.604 | 802 | 13.88323 | 17.7803 | 14.70632 | -1991.0277 | 2.776646 | 5.926767 | 4.902107 | -11.061265 | 1.017868 | 0.9942453 | 0.9987537
1.606 | 803 | 13.88178 | 17.78066 | 14.70553 | -1991.0117 | 2.776357 | 5.926887789 | 4.901844 | -11.06118 | 1.017762 | 0.9942656 | 0.9987
1.608 | 804 | 13.88034 | 17.78114586 | 14.70468 | -1990.9959 | 2.776067791 | 5.92704862 | 4.901559 | -11.06109 | 1.017656 | 0.9942926 | 0.998642
1.61 | 805 | 13.87903 | 17.7817 | 14.70411 | -1990.9827 | 2.775806 | 5.927233661 | 4.901370719 | -11.061015 | 1.01756 | 0.9943236 | 0.9986036
1.612 | 806 | 13.8777485 | 17.78189672 | 14.70371 | -1990.9727 | 2.7755497 | 5.927299 | 4.901236751 | -11.06096 | 1.017466 | 0.9943346 | 0.9985763
1.614 | 807 | 13.87660931 | 17.78173 | 14.70362 | -1990.9599 | 2.775321862 | 5.927242 | 4.901206 | -11.06089 | 1.017382 | 0.994325 | 0.9985701
1.616 | 808 | 13.87532 | 17.78161 | 14.70355 | -1990.949 | 2.775064 | 5.927203266 | 4.901183 | -11.06083 | 1.017288 | 0.9943185 | 0.9985654
1.618 | 809 | 13.87408931 | 17.78156 | 14.70366 | -1990.9488 | 2.774817862 | 5.927186991 | 4.90122 | -11.06083 | 1.017198 | 0.9943158 | 0.9985728
1.62 | 810 | 13.87297 | 17.78137 | 14.70383 | -1990.9537 | 2.774593 | 5.927124 | 4.901276123 | -11.06085 | 1.017115 | 0.9943053 | 0.9985843
1.622 | 811 | 13.87173 | 17.7814 | 14.70441 | -1990.9617 | 2.774345 | 5.927133778 | 4.901469726 | -11.0609 | 1.017024 | 0.9943069 | 0.9986238
1.624 | 812 | 13.87047663 | 17.78136 | 14.70543 | -1990.9737 | 2.774095326 | 5.927122 | 4.901808 | -11.060965 | 1.016933 | 0.9943048 | 0.9986928
1.626 | 813 | 13.86935 | 17.78112 | 14.70639 | -1990.9908 | 2.77387 | 5.92704 | 4.902131 | -11.06106 | 1.01685 | 0.9942912 | 0.9987584
1.628 | 814 | 13.86819 | 17.7809 | 14.7076521 | -1991.0128 | 2.773639 | 5.926967094 | 4.9025507 | -11.06118 | 1.016765 | 0.9942789 | 0.998844
1.63 | 815 | 13.86723 | 17.7807 | 14.70866 | -1991.0396 | 2.773447 | 5.926898997 | 4.902887549 | -11.06133 | 1.016695 | 0.9942675 | 0.9989127
1.632 | 816 | 13.86598 | 17.78068822 | 14.71008 | -1991.0678 | 2.773196 | 5.926896 | 4.903358662 | -11.06149 | 1.016603 | 0.994267 | 0.9990086
1.634 | 817 | 13.8647 | 17.78096 | 14.71167 | -1991.1005 | 2.77294 | 5.926986 | 4.903889905 | -11.06167 | 1.016509 | 0.994282 | 0.9991169
1.636 | 818 | 13.86374 | 17.78123 | 14.71327 | -1991.1337 | 2.772748 | 5.927076 | 4.904422301 | -11.06185 | 1.016439 | 0.9942972 | 0.9992253
1.638 | 819 | 13.86322 | 17.78163 | 14.7152 | -1991.1675 | 2.772644 | 5.92721 | 4.905065 | -11.06204 | 1.016401 | 0.9943196 | 0.9993563
1.64 | 820 | 13.86255 | 17.78209 | 14.71744 | -1991.2024 | 2.772509 | 5.927364 | 4.905813 | -11.06224 | 1.016351 | 0.9943455 | 0.9995088
1.642 | 821 | 13.862 | 17.78264 | 14.71934 | -1991.237 | 2.772399 | 5.927548 | 4.906447892 | -11.06243 | 1.016311 | 0.9943763 | 0.999638
1.644 | 822 | 13.86197 | 17.78359 | 14.72127 | -1991.2715 | 2.772393 | 5.927865 | 4.907088338 | -11.06262 | 1.016309 | 0.9944295 | 0.9997685
1.646 | 823 | 13.86241 | 17.78451 | 14.72341 | -1991.3061 | 2.772481 | 5.92817 | 4.907801752 | -11.06281 | 1.016341 | 0.9944807 | 0.9999139
1.648 | 824 | 13.86281 | 17.78509 | 14.7259 | -1991.3418 | 2.772563 | 5.928363281 | 4.908632 | -11.06301 | 1.016371 | 0.9945131 | 1.000083
1.65 | 825 | 13.86327 | 17.78586 | 14.72865 | -1991.3746 | 2.772654 | 5.928619 | 4.90955 | -11.06319 | 1.016405 | 0.994556 | 1.00027
1.652 | 826 | 13.86351 | 17.78652 | 14.73156 | -1991.4118 | 2.772703 | 5.928841 | 4.910520947 | -11.0634 | 1.016422 | 0.9945932 | 1.000468
1.654 | 827 | 13.8637 | 17.78751 | 14.73438 | -1991.4436 | 2.77274 | 5.929169 | 4.911461 | -11.06358 | 1.016436 | 0.9946482 | 1.000659
1.656 | 828 | 13.86407 | 17.78884 | 14.7372 | -1991.4721 | 2.772813 | 5.929615 | 4.9124 | -11.06373 | 1.016463 | 0.994723 | 1.000851
1.658 | 829 | 13.86458 | 17.79058 | 14.73996519 | -1991.4962 | 2.772915 | 5.930193 | 4.91332173 | -11.06387 | 1.0165 | 0.9948201 | 1.001039
1.66 | 830 | 13.86525 | 17.79216 | 14.74292 | -1991.5196 | 2.77305 | 5.930721 | 4.914307428 | -11.064 | 1.01655 | 0.9949086 | 1.001239
1.662 | 831 | 13.86601 | 17.79335 | 14.74586 | -1991.541 | 2.773202 | 5.931116 | 4.915286 | -11.06412 | 1.016605 | 0.9949749 | 1.001439
1.664 | 832 | 13.86681 | 17.79472 | 14.7489 | -1991.5603 | 2.773362 | 5.931572 | 4.9163 | -11.06422 | 1.016664 | 0.9950515 | 1.001645
1.666 | 833 | 13.8673698 | 17.79608 | 14.75214 | -1991.5767 | 2.77347396 | 5.932027 | 4.917381 | -11.064315 | 1.016705 | 0.9951278 | 1.001866
1.668 | 834 | 13.86769 | 17.7973 | 14.75525 | -1991.5953 | 2.773539 | 5.932434 | 4.918415 | -11.06442 | 1.016729 | 0.9951961 | 1.002076
1.67 | 835 | 13.8679 | 17.79836 | 14.75801 | -1991.6114 | 2.773579 | 5.932786 | 4.919337969 | -11.06451 | 1.016744 | 0.9952551 | 1.002264
1.672 | 836 | 13.86835 | 17.79898 | 14.76077 | -1991.6209 | 2.773669781 | 5.932992927 | 4.920257464 | -11.06456 | 1.016777 | 0.9952898 | 1.002452
1.674 | 837 | 13.86875 | 17.79951 | 14.76378 | -1991.626 | 2.773751 | 5.933171215 | 4.921261 | -11.06459 | 1.016807 | 0.9953197 | 1.002656
1.676 | 838 | 13.86922 | 17.80002 | 14.76711 | -1991.6316 | 2.773844 | 5.933339 | 4.922371598 | -11.06462 | 1.016841 | 0.9953479 | 1.002882
1.678 | 839 | 13.86952 | 17.80035 | 14.77003 | -1991.6373 | 2.773904 | 5.933451 | 4.923343 | -11.06465 | 1.016863 | 0.9953667 | 1.00308
1.68 | 840 | 13.86968 | 17.80059 | 14.77292 | -1991.6373 | 2.773937 | 5.933531 | 4.924305631 | -11.06465 | 1.016875 | 0.99538 | 1.003276
1.682 | 841 | 13.86964 | 17.80067459 | 14.77556 | -1991.6371 | 2.773928 | 5.933558 | 4.925186489 | -11.06465 | 1.016871 | 0.9953846 | 1.003456
1.684 | 842 | 13.86981 | 17.80114 | 14.77796 | -1991.6347 | 2.773961 | 5.933714 | 4.925988 | -11.06464 | 1.016884 | 0.9954107 | 1.003619
1.686 | 843 | 13.86992 | 17.80147 | 14.78042 | -1991.6287 | 2.773983 | 5.933824 | 4.926805794 | -11.0646 | 1.016892 | 0.9954292 | 1.003786
1.688 | 844 | 13.86987793 | 17.80207 | 14.78286 | -1991.6174 | 2.773975586 | 5.934023 | 4.92762 | -11.06454 | 1.016889 | 0.9954626 | 1.003952
1.69 | 845 | 13.86962 | 17.80274 | 14.78537 | -1991.6049 | 2.773924 | 5.934247355 | 4.928457 | -11.06447 | 1.01687 | 0.9955002 | 1.004122
1.692 | 846 | 13.86917972 | 17.80348 | 14.78784 | -1991.5886 | 2.773835944 | 5.934493 | 4.929279 | -11.06438 | 1.016838 | 0.9955415 | 1.00429
1.694 | 847 | 13.86921 | 17.80428 | 14.79011 | -1991.5687 | 2.773842 | 5.934759 | 4.930037 | -11.06427 | 1.01684 | 0.9955861 | 1.004444
1.696 | 848 | 13.86918 | 17.80515 | 14.79217 | -1991.5471 | 2.773836 | 5.93505 | 4.930724 | -11.06415 | 1.016838 | 0.9956349 | 1.004584
1.698 | 849 | 13.8689 | 17.80598 | 14.79399 | -1991.5246 | 2.77378 | 5.935327252 | 4.931331 | -11.06403 | 1.016817 | 0.9956814 | 1.004708
1.7 | 850 | 13.86838 | 17.80667 | 14.79588 | -1991.5048 | 2.773677 | 5.935558 | 4.931959522 | -11.06392 | 1.016779 | 0.9957201 | 1.004836
1.702 | 851 | 13.86771 | 17.80709 | 14.79724 | -1991.4852 | 2.773542 | 5.935696 | 4.932413044 | -11.06381 | 1.01673 | 0.9957432 | 1.004928
1.704 | 852 | 13.86693 | 17.80725 | 14.79855 | -1991.4695 | 2.773387 | 5.935750436 | 4.932849 | -11.06372 | 1.016673 | 0.9957523 | 1.005017
1.706 | 853 | 13.86613 | 17.80757 | 14.79999 | -1991.4505 | 2.773225 | 5.935857 | 4.933329 | -11.06361 | 1.016614 | 0.9957703 | 1.005115
1.708 | 854 | 13.86555 | 17.80718 | 14.80148 | -1991.4286 | 2.773109 | 5.935725 | 4.933828209 | -11.06349 | 1.016571 | 0.9957481 | 1.005216
1.71 | 855 | 13.86464 | 17.80664919 | 14.80303 | -1991.4121 | 2.772927 | 5.93554973 | 4.934344 | -11.0634 | 1.016505 | 0.9957187 | 1.005322
1.712 | 856 | 13.86353 | 17.80579 | 14.8044 | -1991.394 | 2.772706 | 5.935263 | 4.9348 | -11.0633 | 1.016423 | 0.9956706 | 1.005414
1.714 | 857 | 13.86253 | 17.80505 | 14.80594 | -1991.372 | 2.772506 | 5.935015 | 4.935313 | -11.06318 | 1.01635 | 0.995629 | 1.005519
1.716 | 858 | 13.86127 | 17.80403 | 14.80738 | -1991.3533 | 2.772253641 | 5.934678 | 4.935793 | -11.06307 | 1.016258 | 0.9955725 | 1.005617
1.718 | 859 | 13.86006 | 17.80288 | 14.80842 | -1991.3298 | 2.772012 | 5.934293 | 4.936139 | -11.06294 | 1.016169 | 0.9955079 | 1.005687
1.72 | 860 | 13.85868568 | 17.80141 | 14.80927 | -1991.3029 | 2.771737136 | 5.933804419 | 4.936423273 | -11.06279 | 1.016068 | 0.9954259 | 1.005745
1.722 | 861 | 13.85707 | 17.79962 | 14.8102 | -1991.2706 | 2.771414 | 5.933206 | 4.936734 | -11.06261 | 1.01595 | 0.9953255 | 1.005809
1.724 | 862 | 13.85564 | 17.79796 | 14.81096 | -1991.2391 | 2.771128 | 5.932653 | 4.936985536 | -11.06244 | 1.015845 | 0.9952328 | 1.00586
1.726 | 863 | 13.85419 | 17.79626 | 14.81171 | -1991.2057 | 2.770838 | 5.932087816 | 4.937237 | -11.06225 | 1.015739 | 0.9951379 | 1.005911
1.728 | 864 | 13.85315 | 17.79463 | 14.81229 | -1991.1691 | 2.77063 | 5.931545 | 4.937429 | -11.06205 | 1.015662 | 0.9950469 | 1.00595
1.73 | 865 | 13.85185 | 17.79264 | 14.81248 | -1991.1289 | 2.770369 | 5.930878 | 4.937494 | -11.06183 | 1.015567 | 0.994935 | 1.005963
1.732 | 866 | 13.85038 | 17.79055492 | 14.81225 | -1991.092 | 2.770077 | 5.930185 | 4.937416 | -11.06162 | 1.01546 | 0.9948187 | 1.005948
1.734 | 867 | 13.84914 | 17.78837 | 14.81189 | -1991.0593 | 2.769827 | 5.929457 | 4.937296 | -11.06144 | 1.015368 | 0.9946966 | 1.005923
1.736 | 868 | 13.84787 | 17.78624 | 14.81149 | -1991.0247 | 2.769574 | 5.928747 | 4.937165 | -11.06125 | 1.015275 | 0.9945776 | 1.005896
1.738 | 869 | 13.84677 | 17.7843 | 14.8111 | -1990.9858 | 2.769355 | 5.9281 | 4.937031767 | -11.06103 | 1.015195 | 0.9944689 | 1.005869
1.74 | 870 | 13.84555 | 17.78241 | 14.81044019 | -1990.9506 | 2.76911 | 5.927469 | 4.936813 | -11.06084 | 1.015105 | 0.9943631 | 1.005825
1.742 | 871 | 13.84446 | 17.7809 | 14.80952 | -1990.9177 | 2.768893 | 5.926965 | 4.936505 | -11.06065 | 1.015026 | 0.9942786 | 1.005762
1.744 | 872 | 13.8433 | 17.77961 | 14.80836906 | -1990.8841 | 2.768661 | 5.926537 | 4.93612302 | -11.06047 | 1.014941 | 0.9942068 | 1.005684
1.746 | 873 | 13.84222111 | 17.77813 | 14.80715287 | -1990.8489 | 2.768444222 | 5.926044 | 4.935718 | -11.06027 | 1.014861 | 0.994124 | 1.005601
1.748 | 874 | 13.84112 | 17.77692 | 14.80574 | -1990.8207 | 2.768223 | 5.92564 | 4.935248 | -11.060115 | 1.01478 | 0.9940562 | 1.005506
1.75 | 875 | 13.83982 | 17.77528 | 14.80421 | -1990.7915 | 2.767964 | 5.925094224 | 4.934737407 | -11.05995 | 1.014685 | 0.9939647 | 1.005402
1.752 | 876 | 13.83875 | 17.77342 | 14.80245 | -1990.7626 | 2.76775 | 5.924474973 | 4.934150808 | -11.05979 | 1.014607 | 0.9938608 | 1.005282
1.754 | 877 | 13.83776 | 17.77157 | 14.80068 | -1990.7335 | 2.767553 | 5.923856 | 4.933561 | -11.05963 | 1.014534 | 0.993757 | 1.005162
1.756 | 878 | 13.83728 | 17.76965 | 14.79848351 | -1990.7069 | 2.767456 | 5.923217027 | 4.932828 | -11.05948 | 1.014499 | 0.9936498 | 1.005013
1.758 | 879 | 13.83673 | 17.76782 | 14.79624 | -1990.6822 | 2.767345251 | 5.922606 | 4.932080806 | -11.05935 | 1.014458 | 0.9935472 | 1.00486
1.76 | 880 | 13.83617 | 17.76599877 | 14.79385 | -1990.6591 | 2.767234 | 5.92199959 | 4.931282 | -11.05922 | 1.014417 | 0.9934456 | 1.004698
1.762 | 881 | 13.83573 | 17.76456 | 14.79135 | -1990.6375 | 2.767147 | 5.921521 | 4.930450115 | -11.0591 | 1.014386 | 0.9933652 | 1.004528
1.764 | 882 | 13.83541 | 17.76327 | 14.78889 | -1990.6183 | 2.767083 | 5.921089 | 4.929632 | -11.05899 | 1.014362 | 0.9932928 | 1.004361
1.766 | 883 | 13.83483 | 17.76194 | 14.78655 | -1990.5987 | 2.766967 | 5.920646 | 4.928849 | -11.05888 | 1.01432 | 0.9932185 | 1.004202
1.768 | 884 | 13.83427 | 17.76057 | 14.7839 | -1990.5831 | 2.766853 | 5.920188475 | 4.927968 | -11.058795 | 1.014278 | 0.9931417 | 1.004023
1.77 | 885 | 13.83374 | 17.75912817 | 14.78113 | -1990.5686 | 2.766748711 | 5.91970939 | 4.927042 | -11.05871 | 1.01424 | 0.9930614 | 1.003834
1.772 | 886 | 13.83317 | 17.75765 | 14.77803 | -1990.5612 | 2.766634 | 5.919218 | 4.926009 | -11.05867 | 1.014198 | 0.9929789 | 1.003623
1.774 | 887 | 13.83239 | 17.75663 | 14.77484 | -1990.5557 | 2.766478 | 5.918875848 | 4.924948146 | -11.05864 | 1.01414 | 0.9929215 | 1.003407
1.776 | 888 | 13.83164 | 17.75567 | 14.7717 | -1990.551 | 2.766329 | 5.918557528 | 4.923899948 | -11.05862 | 1.014086 | 0.9928681 | 1.003194
1.778 | 889 | 13.83078 | 17.75484 | 14.76888 | -1990.5471 | 2.766157 | 5.918280703 | 4.922959302 | -11.058595 | 1.014023 | 0.9928217 | 1.003002
1.78 | 890 | 13.83 | 17.75449 | 14.76609 | -1990.5457 | 2.766 | 5.918162 | 4.922028342 | -11.05859 | 1.013965 | 0.9928018 | 1.002812
1.782 | 891 | 13.82895 | 17.75396527 | 14.76354302 | -1990.5501 | 2.765790659 | 5.917988 | 4.921181 | -11.05861 | 1.013888 | 0.9927727 | 1.00264
1.784 | 892 | 13.82767 | 17.75358 | 14.7608 | -1990.5577 | 2.765534 | 5.917861 | 4.920266 | -11.05865 | 1.013794 | 0.9927513 | 1.002453
1.786 | 893 | 13.82635 | 17.75333 | 14.75807583 | -1990.5638 | 2.76527 | 5.917775 | 4.91935861 | -11.05869 | 1.013698 | 0.9927369 | 1.002268
1.788 | 894 | 13.82522 | 17.75301 | 14.75547 | -1990.5718 | 2.765043 | 5.917671 | 4.918489955 | -11.05873 | 1.013614 | 0.9927194 | 1.002091
1.79 | 895 | 13.82392 | 17.75288 | 14.75309 | -1990.5843 | 2.764784 | 5.917627 | 4.917697164 | -11.0588 | 1.013519 | 0.992712 | 1.00193
1.792 | 896 | 13.82307 | 17.75316 | 14.75104 | -1990.5988 | 2.764614 | 5.917721 | 4.917013 | -11.05888 | 1.013457 | 0.9927279 | 1.001791
1.794 | 897 | 13.82243 | 17.75349 | 14.74926561 | -1990.6143 | 2.764485 | 5.917831 | 4.91642187 | -11.05897 | 1.01341 | 0.9927463 | 1.00167
1.796 | 898 | 13.82207 | 17.75402 | 14.74731432 | -1990.6333 | 2.764413 | 5.918008 | 4.91577144 | -11.05907 | 1.013383 | 0.9927759 | 1.001538
1.798 | 899 | 13.82146 | 17.7545 | 14.74525 | -1990.6512 | 2.764293 | 5.918165 | 4.915084 | -11.05917 | 1.013339 | 0.9928024 | 1.001398
1.8 | 900 | 13.82116 | 17.75499 | 14.74312 | -1990.6737 | 2.764232 | 5.918329943 | 4.914373 | -11.0593 | 1.013317 | 0.99283 | 1.001253
1.802 | 901 | 13.82101 | 17.75559 | 14.74088 | -1990.6913 | 2.764202 | 5.918529 | 4.913627 | -11.0594 | 1.013306 | 0.9928634 | 1.001101
1.804 | 902 | 13.82141468 | 17.75617659 | 14.73891 | -1990.7131 | 2.764282936 | 5.91872553 | 4.912970423 | -11.05952 | 1.013336 | 0.9928963 | 1.000967
1.806 | 903 | 13.82156 | 17.75676 | 14.73709 | -1990.7377 | 2.764311 | 5.918919246 | 4.912364 | -11.05965 | 1.013346 | 0.9929288 | 1.000843
1.808 | 904 | 13.82168 | 17.75725 | 14.7355 | -1990.7612 | 2.764337 | 5.919082 | 4.911835 | -11.05978 | 1.013355 | 0.9929562 | 1.000736
1.81 | 905 | 13.82177 | 17.75768 | 14.73414 | -1990.7884 | 2.764354 | 5.919228 | 4.91138 | -11.05994 | 1.013362 | 0.9929807 | 1.000643
1.812 | 906 | 13.82177 | 17.75786 | 14.73309738 | -1990.8216 | 2.764355 | 5.919285686 | 4.91103246 | -11.06012 | 1.013362 | 0.9929903 | 1.000572
1.814 | 907 | 13.82166 | 17.75830619 | 14.73197 | -1990.8557 | 2.764332 | 5.919435 | 4.910657466 | -11.06031 | 1.013354 | 0.9930154 | 1.000496
1.816 | 908 | 13.82164 | 17.7589 | 14.73083 | -1990.889 | 2.764329 | 5.919634769 | 4.910277583 | -11.06049 | 1.013353 | 0.9930489 | 1.000418
1.818 | 909 | 13.82163537 | 17.75983 | 14.72983 | -1990.9198 | 2.764327074 | 5.919943488 | 4.909943 | -11.06067 | 1.013352 | 0.9931006 | 1.00035
1.82 | 910 | 13.82174 | 17.76095 | 14.72882 | -1990.9531 | 2.764348 | 5.920315 | 4.909606 | -11.06085 | 1.01336 | 0.993163 | 1.000281
1.822 | 911 | 13.82209 | 17.76231 | 14.7277 | -1990.9827 | 2.764419 | 5.92077 | 4.909232 | -11.061015 | 1.013385 | 0.9932393 | 1.000205
1.824 | 912 | 13.82281 | 17.76381 | 14.72639 | -1991.0112 | 2.764561 | 5.921272 | 4.908798 | -11.06117 | 1.013438 | 0.9933234 | 1.000117
1.826 | 913 | 13.82328 | 17.76546 | 14.72512 | -1991.0399 | 2.764656 | 5.921821 | 4.908373 | -11.06133 | 1.013472 | 0.9934155 | 1.00003
1.828 | 914 | 13.82373 | 17.76727 | 14.72401 | -1991.0654 | 2.764747 | 5.922423 | 4.908005 | -11.06147 | 1.013506 | 0.9935165 | 0.9999552
1.83 | 915 | 13.82438 | 17.76914 | 14.72302813 | -1991.0914 | 2.764876 | 5.923046723 | 4.907676 | -11.06162 | 1.013553 | 0.9936212 | 0.9998883
1.832 | 916 | 13.82503 | 17.7707 | 14.72242 | -1991.1106 | 2.765007 | 5.923568 | 4.907474866 | -11.06173 | 1.013601 | 0.9937087 | 0.9998473
1.834 | 917 | 13.8256 | 17.77237 | 14.72182 | -1991.1306 | 2.765120045 | 5.924122826 | 4.907274 | -11.06184 | 1.013643 | 0.9938018 | 0.9998064
1.836 | 918 | 13.82643 | 17.77387 | 14.72135 | -1991.1485 | 2.765287 | 5.924624 | 4.907117739 | -11.06194 | 1.013704 | 0.9938858 | 0.9997745
1.838 | 919 | 13.82741 | 17.77539 | 14.721 | -1991.1635 | 2.765481 | 5.92513 | 4.907 | -11.06202 | 1.013775 | 0.9939706 | 0.9997506
1.84 | 920 | 13.82836 | 17.77681036 | 14.72082 | -1991.173 | 2.765672 | 5.925603 | 4.906939441 | -11.06207 | 1.013845 | 0.9940501 | 0.9997382
1.842 | 921 | 13.82908 | 17.778196 | 14.72082 | -1991.1828 | 2.765815 | 5.926065 | 4.906939244 | -11.06213 | 1.013897 | 0.9941276 | 0.9997381
1.844 | 922 | 13.8299 | 17.77971 | 14.72098 | -1991.1908 | 2.76598 | 5.926571 | 4.906995 | -11.06217 | 1.013958 | 0.9942125 | 0.9997494
1.846 | 923 | 13.83092 | 17.7811 | 14.72121 | -1991.1993 | 2.766184 | 5.927032 | 4.907069 | -11.06222 | 1.014033 | 0.9942898 | 0.9997645
1.848 | 924 | 13.832 | 17.78245 | 14.72138885 | -1991.2005 | 2.766399 | 5.927483539 | 4.90713 | -11.062225 | 1.014112 | 0.9943655 | 0.9997769
1.85 | 925 | 13.83273 | 17.78398 | 14.72177 | -1991.2004 | 2.766545 | 5.927993517 | 4.907258 | -11.06222 | 1.014165 | 0.9944511 | 0.9998031
1.852 | 926 | 13.83311 | 17.78565 | 14.72215 | -1991.1985 | 2.766622 | 5.92855 | 4.907382 | -11.06221 | 1.014193 | 0.9945444 | 0.9998284
1.854 | 927 | 13.83362 | 17.78754 | 14.72263 | -1991.1908 | 2.766725 | 5.929179 | 4.907544981 | -11.06217 | 1.014231 | 0.99465 | 0.9998616
1.856 | 928 | 13.83419 | 17.78951632 | 14.72345 | -1991.1829 | 2.766837 | 5.929839 | 4.907816036 | -11.06213 | 1.014272 | 0.9947606 | 0.9999168
1.858 | 929 | 13.83486 | 17.79156 | 14.72443 | -1991.166 | 2.766972 | 5.93052 | 4.908142 | -11.06203 | 1.014322 | 0.9948749 | 0.9999832
1.86 | 930 | 13.83580346 | 17.79381 | 14.72548 | -1991.1481 | 2.767160692 | 5.93127 | 4.908492 | -11.06193 | 1.014391 | 0.9950008 | 1.000054
1.862 | 931 | 13.83662597 | 17.79591 | 14.72684 | -1991.1318 | 2.767325194 | 5.931971 | 4.908945 | -11.06184 | 1.014451 | 0.9951184 | 1.000147
1.864 | 932 | 13.83746 | 17.79781 | 14.72785 | -1991.1114 | 2.767492 | 5.932602 | 4.909284 | -11.06173 | 1.014512 | 0.9952242 | 1.000216
1.866 | 933 | 13.83814 | 17.79969 | 14.72869 | -1991.0871 | 2.767627 | 5.933229 | 4.909563448 | -11.061595 | 1.014562 | 0.9953293 | 1.000273
1.868 | 934 | 13.83855 | 17.80143 | 14.72965 | -1991.0615 | 2.767711 | 5.933809 | 4.909885 | -11.06145 | 1.014592 | 0.9954267 | 1.000338
1.87 | 935 | 13.83903 | 17.80317 | 14.73048 | -1991.0322 | 2.767805479 | 5.934391 | 4.910162 | -11.06129 | 1.014627 | 0.9955243 | 1.000395
1.872 | 936 | 13.83947 | 17.80464 | 14.73128 | -1991.0065 | 2.767894 | 5.934880143 | 4.910428177 | -11.06115 | 1.01466 | 0.9956063 | 1.000449
1.874 | 937 | 13.83997 | 17.80614 | 14.73247 | -1990.9801 | 2.767995 | 5.935379 | 4.910824 | -11.061 | 1.014696 | 0.99569 | 1.00053
1.876 | 938 | 13.84039 | 17.80776 | 14.73391 | -1990.9562 | 2.768077 | 5.93592 | 4.911304458 | -11.06087 | 1.014727 | 0.9957808 | 1.000628
1.878 | 939 | 13.84086 | 17.809 | 14.73566 | -1990.9353 | 2.768172761 | 5.936331926 | 4.911886802 | -11.06075 | 1.014762 | 0.9958499 | 1.000746
1.88 | 940 | 13.84146 | 17.81027 | 14.73717 | -1990.913 | 2.768291 | 5.936757 | 4.91239 | -11.06063 | 1.014805 | 0.9959212 | 1.000849
1.882 | 941 | 13.84247 | 17.81153 | 14.73861 | -1990.8913 | 2.768495 | 5.937178 | 4.91287 | -11.06051 | 1.01488 | 0.9959918 | 1.000946
1.884 | 942 | 13.84316 | 17.81264 | 14.74009 | -1990.8687 | 2.768631 | 5.937547936 | 4.913364 | -11.06038 | 1.01493 | 0.9960539 | 1.001047
1.886 | 943 | 13.84370845 | 17.81367 | 14.74164 | -1990.8509 | 2.76874169 | 5.937891 | 4.913880712 | -11.06028 | 1.01497 | 0.9961115 | 1.001152
1.888 | 944 | 13.84434 | 17.8147 | 14.7431 | -1990.8343 | 2.768868 | 5.938234392 | 4.914367 | -11.06019 | 1.015016 | 0.996169 | 1.001252
1.89 | 945 | 13.84482 | 17.81565 | 14.7446 | -1990.8206 | 2.768964 | 5.938551 | 4.914868 | -11.06011 | 1.015052 | 0.9962222 | 1.001354
1.892 | 946 | 13.84536 | 17.81655 | 14.74601 | -1990.8057 | 2.769072 | 5.938849 | 4.915337 | -11.06003 | 1.015091 | 0.9962721 | 1.001449
1.894 | 947 | 13.8456 | 17.81755865 | 14.74758 | -1990.7907 | 2.769119 | 5.939186 | 4.915861 | -11.05995 | 1.015109 | 0.9963287 | 1.001556
1.896 | 948 | 13.84582415 | 17.81824 | 14.74928 | -1990.7784 | 2.76916483 | 5.939414 | 4.916428 | -11.05988 | 1.015125 | 0.996367 | 1.001671
1.898 | 949 | 13.84601 | 17.81873 | 14.75069 | -1990.7655 | 2.769201 | 5.939576 | 4.916897023 | -11.05981 | 1.015139 | 0.9963941 | 1.001767
1.9 | 950 | 13.84614 | 17.8191 | 14.75188 | -1990.7547 | 2.769228 | 5.939700981 | 4.917294 | -11.05975 | 1.015148 | 0.9964151 | 1.001848
1.902 | 951 | 13.84624152 | 17.81972 | 14.7527 | -1990.7416 | 2.769248304 | 5.939906 | 4.917565419 | -11.05968 | 1.015156 | 0.9964495 | 1.001903
1.904 | 952 | 13.84595 | 17.82002 | 14.75378404 | -1990.7326 | 2.769189 | 5.940007285 | 4.917928 | -11.05963 | 1.015134 | 0.9964665 | 1.001977
1.906 | 953 | 13.84586 | 17.82035 | 14.75469 | -1990.723 | 2.769171 | 5.940118 | 4.918231 | -11.05957 | 1.015128 | 0.996485 | 1.002039
1.908 | 954 | 13.84619 | 17.82094 | 14.75543 | -1990.7123 | 2.769238 | 5.940313 | 4.918478 | -11.05951 | 1.015152 | 0.9965178 | 1.002089
1.91 | 955 | 13.84649 | 17.8216 | 14.75645 | -1990.7007 | 2.769299 | 5.940535 | 4.918816576 | -11.05945 | 1.015175 | 0.9965549 | 1.002158
1.912 | 956 | 13.84665505 | 17.8222 | 14.75695 | -1990.692 | 2.76933101 | 5.940735 | 4.918982 | -11.0594 | 1.015186 | 0.9965885 | 1.002192
1.914 | 957 | 13.84664 | 17.82296 | 14.75779 | -1990.6881 | 2.769327 | 5.940986 | 4.919263098 | -11.05938 | 1.015185 | 0.9966307 | 1.002249
1.916 | 958 | 13.84648 | 17.82379 | 14.75881287 | -1990.684 | 2.769295 | 5.941263088 | 4.91960429 | -11.05936 | 1.015173 | 0.9966771 | 1.002319
1.918 | 959 | 13.8465 | 17.8247 | 14.75975 | -1990.6789 | 2.769301 | 5.941565788 | 4.919915 | -11.05933 | 1.015175 | 0.9967279 | 1.002382
1.92 | 960 | 13.84647 | 17.8257 | 14.76055 | -1990.6755 | 2.769293 | 5.941901546 | 4.920183 | -11.05931 | 1.015172 | 0.9967842 | 1.002436
1.922 | 961 | 13.84634 | 17.82695 | 14.76151 | -1990.6744 | 2.769268 | 5.942317076 | 4.920505 | -11.0593 | 1.015163 | 0.9968539 | 1.002502
1.924 | 962 | 13.84634 | 17.82811 | 14.76225 | -1990.6771 | 2.769268895 | 5.942705 | 4.920748657 | -11.05932 | 1.015164 | 0.996919 | 1.002552
1.926 | 963 | 13.84648 | 17.82935 | 14.76318655 | -1990.6826 | 2.769295 | 5.943118252 | 4.921062 | -11.05935 | 1.015173 | 0.9969883 | 1.002616
1.928 | 964 | 13.84691 | 17.83054 | 14.76439 | -1990.6871 | 2.769382 | 5.943515 | 4.921463 | -11.05937 | 1.015205 | 0.9970549 | 1.002697
1.93 | 965 | 13.84744 | 17.831926 | 14.76575 | -1990.6959 | 2.769487 | 5.943975 | 4.921917 | -11.05942 | 1.015244 | 0.9971321 | 1.00279
1.932 | 966 | 13.848 | 17.8330232 | 14.76715 | -1990.7065 | 2.7696 | 5.944341 | 4.922383072 | -11.05948 | 1.015285 | 0.9971935 | 1.002885
1.934 | 967 | 13.8485691 | 17.8342 | 14.7687 | -1990.7189 | 2.76971382 | 5.944733868 | 4.922901 | -11.05955 | 1.015327 | 0.9972594 | 1.00299
1.936 | 968 | 13.84911 | 17.83495 | 14.77032816 | -1990.737 | 2.769823 | 5.944982 | 4.92344272 | -11.05965 | 1.015367 | 0.997301 | 1.003101
1.938 | 969 | 13.84952 | 17.83569 | 14.77195 | -1990.7566 | 2.769905 | 5.94523 | 4.923982153 | -11.05976 | 1.015397 | 0.9973426 | 1.00321
1.94 | 970 | 13.84982 | 17.8365 | 14.77371 | -1990.7726 | 2.769963 | 5.9455 | 4.924571 | -11.05985 | 1.015418 | 0.9973879 | 1.003331
1.942 | 971 | 13.85001037 | 17.83741 | 14.77534102 | -1990.7904 | 2.770002074 | 5.945804 | 4.925114 | -11.05995 | 1.015432 | 0.9974388 | 1.003441
1.944 | 972 | 13.85015 | 17.83837 | 14.7766 | -1990.8073 | 2.770029 | 5.946123 | 4.925535 | -11.06004 | 1.015442 | 0.9974923 | 1.003527
1.946 | 973 | 13.84975 | 17.83903 | 14.77772 | -1990.821 | 2.769951 | 5.946342769 | 4.925907 | -11.06012 | 1.015413 | 0.9975293 | 1.003603
1.948 | 974 | 13.84953 | 17.8395 | 14.77839 | -1990.8358 | 2.769907 | 5.946501123 | 4.926130632 | -11.0602 | 1.015397 | 0.9975558 | 1.003648
1.95 | 975 | 13.8495 | 17.84016 | 14.77905 | -1990.8507 | 2.7699 | 5.946719 | 4.926349 | -11.06028 | 1.015395 | 0.9975925 | 1.003693
1.952 | 976 | 13.84922 | 17.84088832 | 14.7797 | -1990.866 | 2.769843555 | 5.946963 | 4.926565 | -11.06037 | 1.015374 | 0.9976333 | 1.003737
1.954 | 977 | 13.84928 | 17.84131 | 14.78043 | -1990.8783 | 2.769856 | 5.947105 | 4.926808668 | -11.060435 | 1.015379 | 0.9976571 | 1.003786
1.956 | 978 | 13.84896 | 17.84190402 | 14.78101 | -1990.8919 | 2.769793 | 5.94730134 | 4.927002 | -11.06051 | 1.015356 | 0.9976901 | 1.003826
1.958 | 979 | 13.84866 | 17.84246 | 14.78170878 | -1990.9086 | 2.769732 | 5.947487 | 4.92723626 | -11.0606 | 1.015333 | 0.9977212 | 1.003873
1.96 | 980 | 13.8483 | 17.84273 | 14.78246 | -1990.9268 | 2.76966 | 5.947576 | 4.927488 | -11.0607 | 1.015307 | 0.9977361 | 1.003925
1.962 | 981 | 13.84807 | 17.84269 | 14.78343931 | -1990.9481 | 2.769615 | 5.947563 | 4.927813 | -11.06082 | 1.01529 | 0.9977339 | 1.003991
1.964 | 982 | 13.84754 | 17.84262 | 14.7842 | -1990.9633 | 2.769508 | 5.947539 | 4.928068 | -11.06091 | 1.015251 | 0.9977299 | 1.004043
1.966 | 983 | 13.84713 | 17.84227 | 14.78512 | -1990.975 | 2.769426 | 5.947423988 | 4.928373285 | -11.06097 | 1.015221 | 0.9977106 | 1.004105
1.968 | 984 | 13.84636 | 17.84166 | 14.78565 | -1990.9858 | 2.769272 | 5.947221 | 4.928549 | -11.06103 | 1.015165 | 0.9976765 | 1.004141
1.97 | 985 | 13.84554 | 17.84079 | 14.7859 | -1990.9978 | 2.769107 | 5.946930907 | 4.928634553 | -11.0611 | 1.015104 | 0.9976279 | 1.004158
1.972 | 986 | 13.84464 | 17.83986 | 14.78611687 | -1991.0116 | 2.768929 | 5.946620773 | 4.928706 | -11.06118 | 1.015039 | 0.9975759 | 1.004173
1.974 | 987 | 13.84355547 | 17.83896 | 14.78633 | -1991.0221 | 2.768711094 | 5.94632 | 4.928776 | -11.06123 | 1.014959 | 0.9975254 | 1.004187
1.976 | 988 | 13.84257 | 17.83812 | 14.78652 | -1991.0351 | 2.768514 | 5.946041169 | 4.928841 | -11.06131 | 1.014887 | 0.9974787 | 1.0042
1.978 | 989 | 13.84122 | 17.83727 | 14.78667 | -1991.049 | 2.768244 | 5.945757 | 4.928889831 | -11.06138 | 1.014788 | 0.9974309 | 1.00421
1.98 | 990 | 13.83992 | 17.83607 | 14.78650007 | -1991.0611 | 2.767984 | 5.945355414 | 4.928833 | -11.06145 | 1.014692 | 0.9973636 | 1.004199
1.982 | 991 | 13.83855221 | 17.83518 | 14.78616 | -1991.0771 | 2.767710442 | 5.945059979 | 4.928719 | -11.06154 | 1.014592 | 0.9973141 | 1.004175
1.984 | 992 | 13.83737 | 17.8343 | 14.78571 | -1991.0956 | 2.767474 | 5.944767 | 4.928569 | -11.06164 | 1.014505 | 0.9972649 | 1.004145
1.986 | 993 | 13.83589 | 17.83346 | 14.78497 | -1991.107 | 2.767178 | 5.944485983 | 4.928323 | -11.06171 | 1.014397 | 0.9972178 | 1.004095
1.988 | 994 | 13.83409 | 17.83273 | 14.78423 | -1991.1152 | 2.766818 | 5.944243 | 4.928077139 | -11.06175 | 1.014265 | 0.997177 | 1.004045
1.99 | 995 | 13.83224 | 17.83187914 | 14.78366 | -1991.1216 | 2.766447719 | 5.94396 | 4.927888 | -11.06179 | 1.014129 | 0.9971295 | 1.004006
1.992 | 996 | 13.83034 | 17.83092655 | 14.78326 | -1991.1224 | 2.766069 | 5.943642 | 4.927752276 | -11.06179 | 1.01399 | 0.9970762 | 1.003979
1.994 | 997 | 13.82866 | 17.82984 | 14.78294 | -1991.1247 | 2.765732 | 5.94328 | 4.927647 | -11.0618 | 1.013867 | 0.9970155 | 1.003957
1.996 | 998 | 13.82656 | 17.82886 | 14.78262 | -1991.1236 | 2.765313 | 5.942953 | 4.927541045 | -11.0618 | 1.013713 | 0.9969606 | 1.003936
1.998 | 999 | 13.82456 | 17.82767 | 14.7819 | -1991.1245 | 2.764912 | 5.942557 | 4.927301 | -11.0618 | 1.013566 | 0.9968942 | 1.003887
2 | 1000 | 13.82269 | 17.82616 | 14.78102 | -1991.1276 | 2.764539 | 5.942052 | 4.927008 | -11.06182 | 1.013429 | 0.9968095 | 1.003827
2.002 | 1001 | 13.82088 | 17.82453 | 14.78041 | -1991.1266 | 2.764176 | 5.941512 | 4.926804585 | -11.06181 | 1.013297 | 0.9967188 | 1.003786
2.004 | 1002 | 13.81880878 | 17.82295 | 14.77975127 | -1991.1253 | 2.763761756 | 5.940984423 | 4.926584 | -11.06181 | 1.013145 | 0.9966304 | 1.003741
2.006 | 1003 | 13.81703166 | 17.82124 | 14.7787 | -1991.1241 | 2.763406332 | 5.940412 | 4.926232 | -11.0618 | 1.013014 | 0.9965344 | 1.003669
2.008 | 1004 | 13.81516 | 17.81928 | 14.77694 | -1991.1195 | 2.763033 | 5.939758 | 4.925645304 | -11.061775 | 1.012878 | 0.9964247 | 1.003549
2.01 | 1005 | 13.81355 | 17.81723 | 14.77518 | -1991.1152 | 2.762711 | 5.939077 | 4.925061 | -11.06175 | 1.012759 | 0.9963105 | 1.00343
2.012 | 1006 | 13.81232 | 17.81502 | 14.77368 | -1991.1088 | 2.762463 | 5.93834 | 4.92456 | -11.06172 | 1.012669 | 0.9961867 | 1.003328
2.014 | 1007 | 13.81098 | 17.81285 | 14.77186 | -1991.0987 | 2.762197 | 5.937615 | 4.923953566 | -11.06166 | 1.012571 | 0.9960652 | 1.003205
2.016 | 1008 | 13.80991 | 17.81055 | 14.7702 | -1991.094 | 2.761982 | 5.936849 | 4.923399 | -11.06163 | 1.012492 | 0.9959367 | 1.003092
2.018 | 1009 | 13.80922 | 17.80829 | 14.76843 | -1991.0927 | 2.761844 | 5.936096722 | 4.922809 | -11.06163 | 1.012442 | 0.9958104 | 1.002971
2.02 | 1010 | 13.80877 | 17.80604 | 14.76665 | -1991.0902 | 2.761754 | 5.935345208 | 4.922215749 | -11.06161 | 1.012409 | 0.9956844 | 1.002851
2.022 | 1011 | 13.80816 | 17.8039 | 14.76483 | -1991.086 | 2.761631 | 5.934634 | 4.921612 | -11.06159 | 1.012364 | 0.9955651 | 1.002727
2.024 | 1012 | 13.80726 | 17.80193 | 14.76315255 | -1991.0835 | 2.761451815 | 5.933976795 | 4.92105085 | -11.061575 | 1.012298 | 0.9954548 | 1.002613
2.026 | 1013 | 13.80609 | 17.79991 | 14.7612 | -1991.085 | 2.761217 | 5.933302 | 4.9204 | -11.06158 | 1.012212 | 0.9953416 | 1.002481
2.028 | 1014 | 13.8051 | 17.79766 | 14.75912324 | -1991.0889 | 2.76102 | 5.932553489 | 4.919708 | -11.061605 | 1.01214 | 0.995216 | 1.00234
2.03 | 1015 | 13.80402 | 17.79524 | 14.75715 | -1991.092 | 2.760804 | 5.931746 | 4.919049416 | -11.06162 | 1.01206 | 0.9950806 | 1.002205
2.032 | 1016 | 13.80288 | 17.79223 | 14.75497248 | -1991.0983 | 2.760577 | 5.930742696 | 4.91832416 | -11.06166 | 1.011977 | 0.9949123 | 1.002058
2.034 | 1017 | 13.80166 | 17.78939 | 14.75304 | -1991.1062 | 2.760331765 | 5.929797 | 4.917681 | -11.0617 | 1.011887 | 0.9947536 | 1.001927
2.036 | 1018 | 13.80086229 | 17.78637 | 14.75129 | -1991.112 | 2.760172458 | 5.92879 | 4.917096804 | -11.06173 | 1.011829 | 0.9945846 | 1.001808
2.038 | 1019 | 13.80031 | 17.78333 | 14.7497 | -1991.1236 | 2.760062 | 5.927777548 | 4.916565858 | -11.0618 | 1.011789 | 0.9944149 | 1.001699
2.04 | 1020 | 13.79946 | 17.78019 | 14.74802 | -1991.134 | 2.759892 | 5.926730403 | 4.916006521 | -11.06186 | 1.011726 | 0.9942392 | 1.001586
2.042 | 1021 | 13.79866 | 17.77726 | 14.74674 | -1991.1447 | 2.759733 | 5.925754 | 4.915578995 | -11.061915 | 1.011668 | 0.9940754 | 1.001498
2.044 | 1022 | 13.79817 | 17.77439 | 14.74593 | -1991.1587 | 2.759635 | 5.924797975 | 4.91531 | -11.06199 | 1.011632 | 0.993915 | 1.001444
2.046 | 1023 | 13.79759 | 17.77147 | 14.74523 | -1991.1748 | 2.759518 | 5.923822 | 4.915076 | -11.06208 | 1.011589 | 0.9937513 | 1.001396
2.048 | 1024 | 13.79677 | 17.76869 | 14.74468 | -1991.1942 | 2.759354 | 5.922896197 | 4.914893 | -11.06219 | 1.011529 | 0.993596 | 1.001359
2.05 | 1025 | 13.79621 | 17.76604 | 14.74446 | -1991.2151 | 2.759243 | 5.922015 | 4.91482 | -11.06231 | 1.011488 | 0.9934482 | 1.001344
2.052 | 1026 | 13.79625 | 17.76341 | 14.7446 | -1991.2383 | 2.759249 | 5.921138 | 4.914865 | -11.062435 | 1.01149 | 0.9933011 | 1.001353
2.054 | 1027 | 13.79638 | 17.76033 | 14.74502 | -1991.2595 | 2.759276157 | 5.920111 | 4.915007 | -11.06255 | 1.0115 | 0.9931288 | 1.001382
2.056 | 1028 | 13.79646 | 17.75717657 | 14.74543 | -1991.2829 | 2.759292 | 5.919059 | 4.915142 | -11.06268 | 1.011506 | 0.9929522 | 1.001409
2.058 | 1029 | 13.79661 | 17.75388 | 14.74595 | -1991.3083 | 2.759323 | 5.917960335 | 4.915318231 | -11.06282 | 1.011517 | 0.992768 | 1.001445
2.06 | 1030 | 13.79668 | 17.75061 | 14.74661 | -1991.337 | 2.759337 | 5.91687 | 4.915538 | -11.06298 | 1.011523 | 0.9925851 | 1.00149
2.062 | 1031 | 13.7966 | 17.74738 | 14.7475467 | -1991.3631 | 2.75932 | 5.915792 | 4.9158489 | -11.06313 | 1.011516 | 0.9924042 | 1.001553
2.064 | 1032 | 13.79656 | 17.74426 | 14.74825 | -1991.3919 | 2.759311 | 5.914752 | 4.916083 | -11.06329 | 1.011513 | 0.9922297 | 1.001601
2.066 | 1033 | 13.79676 | 17.74125 | 14.74909 | -1991.4176 | 2.759351931 | 5.91375 | 4.916362 | -11.06343 | 1.011528 | 0.9920616 | 1.001658
2.068 | 1034 | 13.79692901 | 17.7384 | 14.7498 | -1991.4461 | 2.759385802 | 5.9128 | 4.916600887 | -11.06359 | 1.011541 | 0.9919023 | 1.001707
2.07 | 1035 | 13.79735 | 17.73547 | 14.75116 | -1991.4706 | 2.75947 | 5.911822 | 4.917053 | -11.06373 | 1.011572 | 0.9917382 | 1.001799
2.072 | 1036 | 13.79803 | 17.73251 | 14.75234 | -1991.489 | 2.759606 | 5.910837501 | 4.917447461 | -11.06383 | 1.011621 | 0.9915731 | 1.001879
2.074 | 1037 | 13.7988 | 17.72977 | 14.75385 | -1991.5031 | 2.759760749 | 5.909925 | 4.917951 | -11.06391 | 1.011678 | 0.99142 | 1.001982
2.076 | 1038 | 13.79949 | 17.72717 | 14.75531 | -1991.5165 | 2.759898 | 5.909056 | 4.918435 | -11.06398 | 1.011728 | 0.9912742 | 1.00208
2.078 | 1039 | 13.80005 | 17.7247 | 14.75698 | -1991.522 | 2.76001 | 5.908234 | 4.918993 | -11.06401 | 1.011769 | 0.9911364 | 1.002194
2.08 | 1040 | 13.80047384 | 17.72178 | 14.75858 | -1991.5227 | 2.760094768 | 5.907261 | 4.919527 | -11.064015 | 1.0118 | 0.990973 | 1.002303
2.082 | 1041 | 13.80058 | 17.71889 | 14.76014 | -1991.5178 | 2.760116 | 5.906297 | 4.920046 | -11.06399 | 1.011808 | 0.9908113 | 1.002408
2.084 | 1042 | 13.80119 | 17.71603 | 14.7618 | -1991.5115 | 2.760239 | 5.905344 | 4.9206 | -11.06395 | 1.011853 | 0.9906516 | 1.002521
2.086 | 1043 | 13.80184 | 17.71338 | 14.76345 | -1991.5055 | 2.760368 | 5.904459 | 4.92115 | -11.06392 | 1.011901 | 0.990503 | 1.002633
2.088 | 1044 | 13.8029 | 17.71096 | 14.76503 | -1991.4983 | 2.76058 | 5.903654 | 4.921678 | -11.06388 | 1.011978 | 0.990368 | 1.002741
2.09 | 1045 | 13.80433 | 17.70869177 | 14.76652 | -1991.4868 | 2.760866 | 5.902897 | 4.922173557 | -11.06382 | 1.012083 | 0.9902411 | 1.002842
2.092 | 1046 | 13.80607428 | 17.70703 | 14.76806 | -1991.4666 | 2.761214856 | 5.902344 | 4.922686 | -11.0637 | 1.012211 | 0.9901483 | 1.002946
2.094 | 1047 | 13.80826 | 17.7059 | 14.76939 | -1991.4487 | 2.761651585 | 5.901967 | 4.923129651 | -11.0636 | 1.012371 | 0.990085 | 1.003037
2.096 | 1048 | 13.81052 | 17.70445 | 14.77086 | -1991.4251 | 2.762104 | 5.901484 | 4.923619 | -11.06347 | 1.012537 | 0.990004 | 1.003137
2.098 | 1049 | 13.81292 | 17.70321 | 14.7724 | -1991.3983 | 2.762584 | 5.901071298 | 4.924134 | -11.06332 | 1.012713 | 0.9899347 | 1.003241
2.1 | 1050 | 13.81532346 | 17.70216 | 14.77392 | -1991.3726 | 2.763064692 | 5.900718951 | 4.924639 | -11.06318 | 1.012889 | 0.9898756 | 1.003344
2.102 | 1051 | 13.81772 | 17.70119 | 14.77515 | -1991.3439 | 2.763543 | 5.900398 | 4.925050155 | -11.06302 | 1.013065 | 0.9898218 | 1.003428
2.104 | 1052 | 13.82022 | 17.70037 | 14.77643 | -1991.3129 | 2.764044 | 5.900125 | 4.925476 | -11.06285 | 1.013248 | 0.989776 | 1.003515
2.106 | 1053 | 13.82271 | 17.69937 | 14.77759 | -1991.281 | 2.764543 | 5.899789043 | 4.925863 | -11.06267 | 1.013431 | 0.9897196 | 1.003594
2.108 | 1054 | 13.82544 | 17.69799 | 14.77866 | -1991.2439 | 2.765089 | 5.899331159 | 4.926218 | -11.06247 | 1.013631 | 0.9896428 | 1.003666
2.11 | 1055 | 13.82815 | 17.69666 | 14.77975 | -1991.2034 | 2.765629 | 5.898888176 | 4.926584 | -11.06224 | 1.013829 | 0.9895685 | 1.003741
2.112 | 1056 | 13.83103 | 17.69556 | 14.78085 | -1991.1598 | 2.766207 | 5.898519 | 4.926949684 | -11.062 | 1.014041 | 0.9895067 | 1.003815
2.114 | 1057 | 13.83383 | 17.6946 | 14.78221 | -1991.1184 | 2.766765 | 5.898199 | 4.927404 | -11.06177 | 1.014246 | 0.9894528 | 1.003908
2.116 | 1058 | 13.83666 | 17.69356 | 14.78324 | -1991.0789 | 2.767332 | 5.897854434 | 4.927746 | -11.06155 | 1.014454 | 0.9893951 | 1.003977
2.118 | 1059 | 13.83954 | 17.69253 | 14.78416 | -1991.0443 | 2.767909 | 5.897511 | 4.928054257 | -11.06136 | 1.014665 | 0.9893375 | 1.00404
2.12 | 1060 | 13.8423677 | 17.69154 | 14.78469 | -1991.0108 | 2.76847354 | 5.897181 | 4.92823 | -11.06117 | 1.014872 | 0.9892821 | 1.004076
2.122 | 1061 | 13.84545 | 17.69084 | 14.78565 | -1990.977 | 2.769091 | 5.896947 | 4.92855 | -11.06098 | 1.015098 | 0.9892429 | 1.004141
2.124 | 1062 | 13.84836 | 17.69033 | 14.78675 | -1990.9496 | 2.769673 | 5.896778096 | 4.928915437 | -11.06083 | 1.015312 | 0.9892145 | 1.004216
2.126 | 1063 | 13.85097361 | 17.69 | 14.78799 | -1990.9205 | 2.770194722 | 5.896667 | 4.929329 | -11.06067 | 1.015503 | 0.9891959 | 1.0043
2.128 | 1064 | 13.85339 | 17.68972 | 14.78906979 | -1990.8944 | 2.770678 | 5.896573 | 4.92968993 | -11.06052 | 1.01568 | 0.9891802 | 1.004373
2.13 | 1065 | 13.85595 | 17.68942 | 14.78997 | -1990.8704 | 2.77119 | 5.896472 | 4.92999 | -11.06039 | 1.015868 | 0.9891632 | 1.004435
2.132 | 1066 | 13.85846 | 17.68897 | 14.79109 | -1990.8525 | 2.771692 | 5.896323584 | 4.930363241 | -11.06029 | 1.016052 | 0.9891383 | 1.004511
2.134 | 1067 | 13.86068 | 17.68799 | 14.79194 | -1990.8375 | 2.772136 | 5.895997293 | 4.930647696 | -11.06021 | 1.016215 | 0.9890836 | 1.004568
2.136 | 1068 | 13.86294879 | 17.68703 | 14.79253 | -1990.8252 | 2.772589758 | 5.895677 | 4.930843 | -11.06014 | 1.016381 | 0.9890298 | 1.004608
2.138 | 1069 | 13.86502 | 17.68636 | 14.7927 | -1990.8138 | 2.773005 | 5.895454782 | 4.9309 | -11.06008 | 1.016533 | 0.9889925 | 1.00462
2.14 | 1070 | 13.86725 | 17.68586 | 14.79251 | -1990.8094 | 2.773449 | 5.895285295 | 4.930836172 | -11.06005 | 1.016696 | 0.9889641 | 1.004607
2.142 | 1071 | 13.86952 | 17.68516 | 14.79236 | -1990.8083 | 2.773903 | 5.895053258 | 4.930786 | -11.06005 | 1.016862 | 0.9889252 | 1.004597
2.144 | 1072 | 13.87165 | 17.68481 | 14.79178 | -1990.8093 | 2.77433 | 5.894935 | 4.930594 | -11.06005 | 1.017019 | 0.9889054 | 1.004558
2.146 | 1073 | 13.87373 | 17.68473 | 14.79149 | -1990.8122 | 2.774746 | 5.894909 | 4.930498294 | -11.06007 | 1.017171 | 0.9889009 | 1.004538
2.148 | 1074 | 13.87585 | 17.68461884 | 14.79116 | -1990.8204 | 2.775169 | 5.894873 | 4.930387 | -11.06011 | 1.017327 | 0.9888949 | 1.004515
2.15 | 1075 | 13.87777764 | 17.68438 | 14.79078 | -1990.8334 | 2.775555528 | 5.894793 | 4.930259 | -11.06019 | 1.017468 | 0.9888815 | 1.004489
2.152 | 1076 | 13.87969 | 17.68413 | 14.79058 | -1990.8439 | 2.775938 | 5.894710452 | 4.930193 | -11.06024 | 1.017608 | 0.9888677 | 1.004476
2.154 | 1077 | 13.88189 | 17.68417 | 14.79063 | -1990.8542 | 2.776378 | 5.894722 | 4.93021 | -11.0603 | 1.01777 | 0.9888696 | 1.004479
2.156 | 1078 | 13.88404 | 17.68446 | 14.79096 | -1990.8634 | 2.776809 | 5.894821 | 4.93032 | -11.06035 | 1.017927 | 0.9888862 | 1.004502
2.158 | 1079 | 13.88634 | 17.68505255 | 14.79108 | -1990.871 | 2.777267 | 5.895018 | 4.930361567 | -11.06039 | 1.018096 | 0.9889192 | 1.00451
2.16 | 1080 | 13.88903961 | 17.68547 | 14.7911 | -1990.874 | 2.777807922 | 5.895157708 | 4.930367 | -11.06041 | 1.018294 | 0.9889427 | 1.004511
2.162 | 1081 | 13.89155 | 17.68591 | 14.79107 | -1990.8721 | 2.778309 | 5.895305 | 4.930356083 | -11.0604 | 1.018478 | 0.9889673 | 1.004509
2.164 | 1082 | 13.89389 | 17.68625 | 14.79087 | -1990.8667 | 2.778779 | 5.895415 | 4.930289 | -11.06037 | 1.01865 | 0.9889859 | 1.004496
2.166 | 1083 | 13.89642 | 17.68651 | 14.79055 | -1990.859 | 2.779284865 | 5.895503 | 4.930183 | -11.06033 | 1.018835 | 0.9890007 | 1.004474
2.168 | 1084 | 13.89893 | 17.68672 | 14.7899 | -1990.8476 | 2.779786 | 5.895574744 | 4.929967 | -11.06026 | 1.019019 | 0.9890127 | 1.00443
2.17 | 1085 | 13.90125 | 17.68679 | 14.78917 | -1990.836 | 2.78025 | 5.895596 | 4.929725 | -11.0602 | 1.019189 | 0.9890162 | 1.00438
2.172 | 1086 | 13.90361 | 17.68716 | 14.78846 | -1990.8221 | 2.780723 | 5.895719 | 4.929486709 | -11.06012 | 1.019362 | 0.9890369 | 1.004332
2.174 | 1087 | 13.90592 | 17.68793 | 14.78785 | -1990.808 | 2.781184 | 5.895977194 | 4.929285 | -11.06004 | 1.019531 | 0.9890802 | 1.004291
2.176 | 1088 | 13.90793767 | 17.68895 | 14.78719488 | -1990.7908 | 2.781587534 | 5.896316949 | 4.92906496 | -11.05995 | 1.019679 | 0.9891372 | 1.004246
2.178 | 1089 | 13.90998 | 17.68979 | 14.78634 | -1990.771 | 2.781996 | 5.896595 | 4.928779 | -11.05984 | 1.019829 | 0.9891839 | 1.004188
2.18 | 1090 | 13.91209 | 17.69065 | 14.78561 | -1990.7497 | 2.782417 | 5.896883 | 4.928536744 | -11.05972 | 1.019983 | 0.9892321 | 1.004138
2.182 | 1091 | 13.91411 | 17.69146 | 14.78495 | -1990.7282 | 2.782822 | 5.897154 | 4.928315961 | -11.0596 | 1.020132 | 0.9892775 | 1.004093
2.184 | 1092 | 13.91595 | 17.69244 | 14.78433 | -1990.7054 | 2.78319 | 5.897479 | 4.928108 | -11.05947 | 1.020267 | 0.9893322 | 1.004051
2.186 | 1093 | 13.91777 | 17.6935 | 14.78318 | -1990.6843 | 2.783553 | 5.897833 | 4.927726 | -11.05936 | 1.0204 | 0.9893916 | 1.003973
2.188 | 1094 | 13.91951 | 17.69451 | 14.78181 | -1990.6647 | 2.783903 | 5.89817 | 4.927271208 | -11.05925 | 1.020528 | 0.989448 | 1.003881
2.19 | 1095 | 13.92145 | 17.69547 | 14.78086 | -1990.646 | 2.78429 | 5.898489 | 4.926953 | -11.05914 | 1.02067 | 0.9895016 | 1.003816
2.192 | 1096 | 13.92346 | 17.69636 | 14.77975 | -1990.6261 | 2.784692 | 5.898786 | 4.926583 | -11.05903 | 1.020817 | 0.9895514 | 1.00374
2.194 | 1097 | 13.92523 | 17.69708 | 14.77861 | -1990.6101 | 2.785047 | 5.899025034 | 4.926202 | -11.058945 | 1.020947 | 0.9895915 | 1.003663
2.196 | 1098 | 13.92687 | 17.69786551 | 14.77727 | -1990.593 | 2.785374 | 5.899289 | 4.925758 | -11.05885 | 1.021067 | 0.9896357 | 1.003572
2.198 | 1099 | 13.92841 | 17.69892 | 14.77595 | -1990.5734 | 2.785682 | 5.899639809 | 4.925316 | -11.05874 | 1.02118 | 0.9896946 | 1.003482
2.2 | 1100 | 13.9297 | 17.6996 | 14.77454 | -1990.559 | 2.785941 | 5.899865 | 4.924848 | -11.05866 | 1.021275 | 0.9897325 | 1.003387
2.202 | 1101 | 13.93091 | 17.7006 | 14.77293 | -1990.5493 | 2.786181 | 5.900199233 | 4.924308 | -11.05861 | 1.021363 | 0.9897884 | 1.003277
2.204 | 1102 | 13.93203 | 17.70139 | 14.77118 | -1990.5429 | 2.786405 | 5.900463 | 4.923725 | -11.05857 | 1.021445 | 0.9898328 | 1.003158
2.206 | 1103 | 13.93309 | 17.7023 | 14.7694 | -1990.5394 | 2.786618 | 5.900768 | 4.923134 | -11.05855 | 1.021523 | 0.9898838 | 1.003038
2.208 | 1104 | 13.93398 | 17.70321 | 14.76749 | -1990.5388 | 2.786797 | 5.901071122 | 4.922495435 | -11.05855 | 1.021589 | 0.9899347 | 1.002908
2.21 | 1105 | 13.93479 | 17.7039 | 14.76545 | -1990.5436 | 2.786959 | 5.901299 | 4.921815 | -11.05858 | 1.021648 | 0.989973 | 1.002769
2.212 | 1106 | 13.93566 | 17.70464 | 14.76314 | -1990.5528 | 2.787133 | 5.901546695 | 4.921045133 | -11.05863 | 1.021712 | 0.9900145 | 1.002612
2.214 | 1107 | 13.93611 | 17.70536 | 14.76096 | -1990.5685 | 2.787221 | 5.901785722 | 4.920319 | -11.05871 | 1.021744 | 0.9900546 | 1.002464
2.216 | 1108 | 13.93649 | 17.7061 | 14.75878 | -1990.5863 | 2.787297 | 5.902032844 | 4.919591783 | -11.05881 | 1.021772 | 0.990096 | 1.002316
2.218 | 1109 | 13.93679 | 17.70694 | 14.75688 | -1990.6049 | 2.787358 | 5.902314432 | 4.918959 | -11.05892 | 1.021794 | 0.9901433 | 1.002187
2.22 | 1110 | 13.93684 | 17.70771327 | 14.75516 | -1990.6253 | 2.787368929 | 5.90257109 | 4.918386 | -11.05903 | 1.021799 | 0.9901863 | 1.00207
2.222 | 1111 | 13.9365 | 17.70821 | 14.7537 | -1990.645 | 2.7873 | 5.902738125 | 4.917899 | -11.05914 | 1.021773 | 0.9902144 | 1.001971
2.224 | 1112 | 13.93584 | 17.70887 | 14.75251 | -1990.674 | 2.787168 | 5.902955 | 4.917504 | -11.0593 | 1.021725 | 0.9902508 | 1.001891
2.226 | 1113 | 13.93523 | 17.70964 | 14.7513 | -1990.704 | 2.787046 | 5.903213 | 4.917101 | -11.05947 | 1.02168 | 0.990294 | 1.001809
2.228 | 1114 | 13.93465 | 17.71033 | 14.74997 | -1990.7316 | 2.786931 | 5.903443276 | 4.916655822 | -11.05962 | 1.021638 | 0.9903327 | 1.001718
2.23 | 1115 | 13.93411137 | 17.71103 | 14.74846 | -1990.7591 | 2.786822274 | 5.903676 | 4.916152 | -11.05977 | 1.021598 | 0.9903717 | 1.001615
2.232 | 1116 | 13.93383782 | 17.71196 | 14.74721 | -1990.792 | 2.786767564 | 5.903986 | 4.915738 | -11.05996 | 1.021578 | 0.9904237 | 1.001531
2.234 | 1117 | 13.93332 | 17.71258 | 14.74618 | -1990.8265 | 2.786663 | 5.904194 | 4.915393295 | -11.06015 | 1.02154 | 0.9904587 | 1.001461
2.236 | 1118 | 13.93279 | 17.71341 | 14.74525 | -1990.8624 | 2.786558 | 5.904469663 | 4.915084 | -11.06035 | 1.021502 | 0.9905048 | 1.001398
2.238 | 1119 | 13.93224 | 17.71445 | 14.74451 | -1990.8967 | 2.786448 | 5.904816944 | 4.914836 | -11.06054 | 1.021461 | 0.9905631 | 1.001347
2.24 | 1120 | 13.93188 | 17.71566 | 14.74372 | -1990.9283 | 2.786375 | 5.90522 | 4.914573796 | -11.06071 | 1.021434 | 0.9906307 | 1.001294
2.242 | 1121 | 13.93157 | 17.71674 | 14.74308 | -1990.9604 | 2.786313651 | 5.90558 | 4.914359 | -11.06089 | 1.021412 | 0.9906912 | 1.00125
2.244 | 1122 | 13.93163746 | 17.7179 | 14.74227 | -1990.9952 | 2.786327492 | 5.905967 | 4.914091448 | -11.06108 | 1.021417 | 0.9907561 | 1.001195
2.246 | 1123 | 13.93177 | 17.71931947 | 14.7416 | -1991.0257 | 2.786355 | 5.90644 | 4.913867 | -11.06125 | 1.021427 | 0.9908353 | 1.00115
2.248 | 1124 | 13.93149 | 17.72069665 | 14.74126 | -1991.0538 | 2.786298 | 5.906899 | 4.913753 | -11.06141 | 1.021406 | 0.9909124 | 1.001126
2.25 | 1125 | 13.93102488 | 17.72233 | 14.74086 | -1991.0812 | 2.786204976 | 5.907444 | 4.913621 | -11.06156 | 1.021372 | 0.9910038 | 1.0011
2.252 | 1126 | 13.93064 | 17.72396 | 14.74038 | -1991.1013 | 2.786127 | 5.907986 | 4.91346 | -11.06167 | 1.021343 | 0.9910947 | 1.001067
2.254 | 1127 | 13.9303 | 17.72526 | 14.73996 | -1991.1148 | 2.78606 | 5.908421 | 4.913321048 | -11.06175 | 1.021319 | 0.9911677 | 1.001038
2.256 | 1128 | 13.93008 | 17.72630916 | 14.74003 | -1991.1232 | 2.786015351 | 5.90876972 | 4.913342951 | -11.0618 | 1.021302 | 0.9912262 | 1.001043
2.258 | 1129 | 13.92992 | 17.72783 | 14.74007 | -1991.1309 | 2.785983 | 5.909276 | 4.913356208 | -11.06184 | 1.021291 | 0.9913111 | 1.001046
2.26 | 1130 | 13.92964 | 17.72938 | 14.74034 | -1991.1327 | 2.785927 | 5.909792 | 4.913447 | -11.06185 | 1.02127 | 0.9913977 | 1.001064
2.262 | 1131 | 13.92939 | 17.73068 | 14.74068 | -1991.1336 | 2.785879 | 5.910226 | 4.913561051 | -11.06185 | 1.021252 | 0.9914705 | 1.001087
2.264 | 1132 | 13.92914 | 17.73209 | 14.74121 | -1991.1347 | 2.785827 | 5.910695753 | 4.913738 | -11.06186 | 1.021234 | 0.9915493 | 1.001123
2.266 | 1133 | 13.92891 | 17.73307 | 14.74204 | -1991.1354 | 2.785783 | 5.911025 | 4.914014306 | -11.06186 | 1.021217 | 0.9916045 | 1.00118
2.268 | 1134 | 13.92847568 | 17.73389 | 14.74313 | -1991.1304 | 2.785695136 | 5.911296996 | 4.914378 | -11.06184 | 1.021185 | 0.9916502 | 1.001254
2.27 | 1135 | 13.92808 | 17.73507 | 14.74479139 | -1991.1232 | 2.785616 | 5.91169 | 4.91493 | -11.0618 | 1.021156 | 0.991716 | 1.001366
2.272 | 1136 | 13.92752 | 17.7361 | 14.74698 | -1991.1101 | 2.785504 | 5.912032203 | 4.91566 | -11.06172 | 1.021115 | 0.9917735 | 1.001515
2.274 | 1137 | 13.92686 | 17.73719 | 14.74912 | -1991.101 | 2.785371 | 5.912398 | 4.916375 | -11.06167 | 1.021066 | 0.9918349 | 1.001661
2.276 | 1138 | 13.92608 | 17.73815 | 14.75126469 | -1991.0908 | 2.785216 | 5.912715699 | 4.91708823 | -11.06162 | 1.021009 | 0.9918882 | 1.001806
2.278 | 1139 | 13.9252 | 17.73929 | 14.75349 | -1991.0817 | 2.78504 | 5.913098 | 4.91783 | -11.061565 | 1.020945 | 0.9919523 | 1.001957
2.28 | 1140 | 13.92439 | 17.74004 | 14.75576 | -1991.072 | 2.784879 | 5.913346 | 4.918587 | -11.06151 | 1.020886 | 0.9919939 | 1.002111
2.282 | 1141 | 13.92347 | 17.74034 | 14.75778 | -1991.0618 | 2.784694 | 5.913448 | 4.919259362 | -11.06145 | 1.020818 | 0.992011 | 1.002248
2.284 | 1142 | 13.92257 | 17.7405394 | 14.75959 | -1991.0485 | 2.784515 | 5.913513 | 4.919862 | -11.06138 | 1.020752 | 0.9920219 | 1.002371
2.286 | 1143 | 13.92215 | 17.74103 | 14.76108 | -1991.0317 | 2.78443 | 5.913675361 | 4.920361 | -11.06129 | 1.020721 | 0.9920491 | 1.002473
2.288 | 1144 | 13.92157 | 17.74143 | 14.76264 | -1991.0121 | 2.784314 | 5.913808 | 4.920881 | -11.06118 | 1.020679 | 0.9920715 | 1.002579
2.29 | 1145 | 13.92118 | 17.74143035 | 14.76442 | -1990.9919 | 2.784236 | 5.91381 | 4.921473 | -11.06107 | 1.02065 | 0.9920717 | 1.002699
2.292 | 1146 | 13.92127 | 17.74139895 | 14.7661 | -1990.9772 | 2.784254 | 5.91379965 | 4.922035 | -11.06098 | 1.020657 | 0.99207 | 1.002814
2.294 | 1147 | 13.92133 | 17.74138 | 14.76773 | -1990.9632 | 2.784267 | 5.913791673 | 4.922578 | -11.06091 | 1.020661 | 0.9920687 | 1.002924
2.296 | 1148 | 13.92165 | 17.74146 | 14.76905 | -1990.9447 | 2.78433 | 5.913818766 | 4.923017 | -11.0608 | 1.020685 | 0.9920732 | 1.003014
2.298 | 1149 | 13.92203 | 17.74167 | 14.77037 | -1990.9242 | 2.784406 | 5.913891 | 4.923456 | -11.06069 | 1.020712 | 0.9920853 | 1.003103
2.3 | 1150 | 13.92258 | 17.74181 | 14.77154 | -1990.9065 | 2.784515 | 5.913937211 | 4.923847189 | -11.06059 | 1.020753 | 0.9920931 | 1.003183
2.302 | 1151 | 13.92308 | 17.74169 | 14.77267 | -1990.8857 | 2.784616 | 5.913898 | 4.924222348 | -11.06048 | 1.02079 | 0.9920864 | 1.003259
2.304 | 1152 | 13.92332 | 17.7418 | 14.77374 | -1990.8654 | 2.784664 | 5.913933578 | 4.924579 | -11.06036 | 1.020807 | 0.9920925 | 1.003332
2.306 | 1153 | 13.92315 | 17.74194 | 14.77497 | -1990.8441 | 2.78463 | 5.913978714 | 4.92499 | -11.060245 | 1.020795 | 0.9921 | 1.003416
2.308 | 1154 | 13.92309 | 17.74218 | 14.77586 | -1990.8244 | 2.784617 | 5.91406 | 4.925286 | -11.06014 | 1.02079 | 0.9921137 | 1.003476
2.31 | 1155 | 13.92357 | 17.7422 | 14.77655 | -1990.8114 | 2.784713 | 5.914067431 | 4.925518082 | -11.06006 | 1.020825 | 0.9921149 | 1.003523
2.312 | 1156 | 13.92412 | 17.74186 | 14.77705 | -1990.8003 | 2.784824 | 5.913952639 | 4.925683 | -11.06 | 1.020866 | 0.9920957 | 1.003557
2.314 | 1157 | 13.92461 | 17.74147 | 14.77736 | -1990.7897 | 2.784921 | 5.913823 | 4.925788 | -11.05994 | 1.020901 | 0.9920738 | 1.003578
2.316 | 1158 | 13.92483 | 17.7409 | 14.77777 | -1990.7784 | 2.784966 | 5.913633632 | 4.925923 | -11.05988 | 1.020918 | 0.9920421 | 1.003606
2.318 | 1159 | 13.92518 | 17.74 | 14.77827 | -1990.7709 | 2.785036 | 5.913335 | 4.926089 | -11.05984 | 1.020943 | 0.991992 | 1.00364
2.32 | 1160 | 13.92565 | 17.7394 | 14.77858 | -1990.7601 | 2.785131 | 5.913133 | 4.926193363 | -11.05978 | 1.020978 | 0.9919582 | 1.003661
2.322 | 1161 | 13.92629 | 17.7385 | 14.77902 | -1990.7463 | 2.785257 | 5.912833141 | 4.92634 | -11.0597 | 1.021025 | 0.9919079 | 1.003691
2.324 | 1162 | 13.92682 | 17.73706 | 14.77916209 | -1990.732 | 2.785365 | 5.912354406 | 4.926387 | -11.05962 | 1.021064 | 0.9918275 | 1.0037
2.326 | 1163 | 13.92711 | 17.73516 | 14.77909782 | -1990.7176 | 2.785421 | 5.911721 | 4.92636594 | -11.05954 | 1.021085 | 0.9917214 | 1.003696
2.328 | 1164 | 13.92767 | 17.73281 | 14.77896 | -1990.7043 | 2.785533 | 5.910936142 | 4.926318521 | -11.05947 | 1.021126 | 0.9915896 | 1.003686
2.33 | 1165 | 13.92823 | 17.73054 | 14.77882 | -1990.6914 | 2.785646 | 5.910181003 | 4.926272391 | -11.0594 | 1.021167 | 0.9914629 | 1.003677
2.332 | 1166 | 13.9289 | 17.72833 | 14.77887 | -1990.6761 | 2.785779 | 5.909442 | 4.926290163 | -11.05931 | 1.021216 | 0.991339 | 1.003681
2.334 | 1167 | 13.92924 | 17.72584 | 14.7786 | -1990.663 | 2.785847 | 5.908614284 | 4.926199265 | -11.05924 | 1.021241 | 0.9912001 | 1.003662
2.336 | 1168 | 13.92977 | 17.72342 | 14.7781 | -1990.6519 | 2.785953 | 5.907805816 | 4.926031872 | -11.05918 | 1.02128 | 0.9910645 | 1.003628
2.338 | 1169 | 13.9303 | 17.72114261 | 14.77769 | -1990.6424 | 2.786059295 | 5.907048 | 4.925897929 | -11.05912 | 1.021319 | 0.9909373 | 1.003601
2.34 | 1170 | 13.93095 | 17.71873 | 14.77742 | -1990.6359 | 2.78619 | 5.906243465 | 4.925808 | -11.05909 | 1.021366 | 0.9908024 | 1.003582
2.342 | 1171 | 13.93162 | 17.71635 | 14.77715 | -1990.6327 | 2.786324 | 5.905449 | 4.925715362 | -11.05907 | 1.021415 | 0.9906692 | 1.003564
2.344 | 1172 | 13.93232 | 17.71384 | 14.77642 | -1990.6367 | 2.786464 | 5.904614 | 4.925471853 | -11.05909 | 1.021467 | 0.990529 | 1.003514
2.346 | 1173 | 13.93265438 | 17.71118 | 14.77556 | -1990.6482 | 2.786530876 | 5.903728 | 4.925187 | -11.05916 | 1.021491 | 0.9903804 | 1.003456
2.348 | 1174 | 13.93319 | 17.70836 | 14.77461 | -1990.6582 | 2.786637 | 5.902785824 | 4.924870958 | -11.05921 | 1.02153 | 0.9902224 | 1.003392
2.35 | 1175 | 13.93376 | 17.70573 | 14.77354 | -1990.6627 | 2.786751 | 5.901912 | 4.924512 | -11.05924 | 1.021572 | 0.9900757 | 1.003318
2.352 | 1176 | 13.93433 | 17.70282 | 14.77248 | -1990.6668 | 2.786866 | 5.900939 | 4.924161 | -11.05926 | 1.021614 | 0.9899126 | 1.003247
2.354 | 1177 | 13.93489 | 17.70032 | 14.77109 | -1990.6723 | 2.786977 | 5.900107 | 4.923696268 | -11.05929 | 1.021655 | 0.989773 | 1.003152
2.356 | 1178 | 13.93512 | 17.69774 | 14.76985 | -1990.6815 | 2.787025 | 5.899246129 | 4.923282 | -11.05934 | 1.021672 | 0.9896286 | 1.003068
2.358 | 1179 | 13.93551 | 17.69524 | 14.76861 | -1990.6852 | 2.787102 | 5.898414 | 4.922868921 | -11.05936 | 1.021701 | 0.989489 | 1.002984
2.36 | 1180 | 13.93622 | 17.69278 | 14.7673 | -1990.6876 | 2.787244 | 5.897592 | 4.922433663 | -11.05938 | 1.021753 | 0.989351 | 1.002895
2.362 | 1181 | 13.9369 | 17.6904001 | 14.76595258 | -1990.6913 | 2.787379 | 5.8968 | 4.921984 | -11.0594 | 1.021802 | 0.9892182 | 1.002803
2.364 | 1182 | 13.93742 | 17.68823 | 14.76473 | -1990.6947 | 2.787484 | 5.896077 | 4.921576 | -11.059415 | 1.021841 | 0.9890969 | 1.00272
2.366 | 1183 | 13.93815 | 17.68622 | 14.76379 | -1990.696 | 2.78763 | 5.895406542 | 4.921263 | -11.05942 | 1.021894 | 0.9889845 | 1.002656
2.368 | 1184 | 13.93896 | 17.68416 | 14.76288 | -1990.6958 | 2.787793 | 5.894720965 | 4.920958898 | -11.05942 | 1.021954 | 0.9888694 | 1.002595
2.37 | 1185 | 13.93964 | 17.68206433 | 14.76187 | -1990.6922 | 2.787928 | 5.894021 | 4.920622 | -11.0594 | 1.022004 | 0.9887521 | 1.002526
2.372 | 1186 | 13.94002 | 17.67996 | 14.76072 | -1990.6932 | 2.788005 | 5.89332 | 4.920238742 | -11.05941 | 1.022032 | 0.9886343 | 1.002448
2.374 | 1187 | 13.94072 | 17.67805 | 14.75979 | -1990.6921 | 2.788144 | 5.892684 | 4.91993 | -11.0594 | 1.022083 | 0.9885278 | 1.002385
2.376 | 1188 | 13.94139 | 17.6762 | 14.75876 | -1990.6951 | 2.788278 | 5.892067 | 4.919585 | -11.05942 | 1.022132 | 0.9884242 | 1.002315
2.378 | 1189 | 13.9418 | 17.6742 | 14.75771 | -1990.7008 | 2.788361 | 5.891401 | 4.919236 | -11.05945 | 1.022162 | 0.9883124 | 1.002243
2.38 | 1190 | 13.94203 | 17.67226 | 14.75657 | -1990.7092 | 2.788406167 | 5.890753699 | 4.918857 | -11.0595 | 1.022179 | 0.9882039 | 1.002166
2.382 | 1191 | 13.9424305 | 17.67022 | 14.75574 | -1990.7167 | 2.7884861 | 5.890074 | 4.918581 | -11.05954 | 1.022208 | 0.9880899 | 1.00211
2.384 | 1192 | 13.94279 | 17.66801 | 14.75499612 | -1990.7245 | 2.788557 | 5.889338 | 4.91833204 | -11.05958 | 1.022234 | 0.9879664 | 1.002059
2.386 | 1193 | 13.94313 | 17.66576 | 14.75437 | -1990.726 | 2.788627 | 5.888587 | 4.918123 | -11.05959 | 1.02226 | 0.9878405 | 1.002017
2.388 | 1194 | 13.94368 | 17.66344 | 14.75367 | -1990.7309 | 2.788736 | 5.887812786 | 4.91789 | -11.05962 | 1.0223 | 0.9877106 | 1.001969
2.39 | 1195 | 13.94408 | 17.66142 | 14.75294 | -1990.7318 | 2.788816 | 5.887140674 | 4.917647 | -11.05962 | 1.022329 | 0.9875978 | 1.00192
2.392 | 1196 | 13.94404 | 17.65972 | 14.75241 | -1990.7323 | 2.788809 | 5.886572 | 4.917469 | -11.05962 | 1.022326 | 0.9875024 | 1.001883
2.394 | 1197 | 13.94396483 | 17.65788 | 14.75205 | -1990.7276 | 2.788792966 | 5.88596 | 4.917351 | -11.0596 | 1.022321 | 0.9873998 | 1.001859
2.396 | 1198 | 13.94392 | 17.65636 | 14.75155 | -1990.7248 | 2.788784307 | 5.885452 | 4.917183274 | -11.05958 | 1.022318 | 0.9873146 | 1.001825
2.398 | 1199 | 13.94381 | 17.65472951 | 14.75114152 | -1990.7237 | 2.788762 | 5.88491 | 4.917047 | -11.05958 | 1.022309 | 0.9872236 | 1.001798
2.4 | 1200 | 13.94342752 | 17.65324 | 14.75116 | -1990.7229 | 2.788685504 | 5.884413 | 4.917055 | -11.05957 | 1.022281 | 0.9871403 | 1.001799
2.402 | 1201 | 13.94313 | 17.6516 | 14.75142 | -1990.7239 | 2.788626 | 5.883868 | 4.917139 | -11.05958 | 1.022259 | 0.9870488 | 1.001816
2.404 | 1202 | 13.94259 | 17.64998 | 14.75156 | -1990.7307 | 2.788517 | 5.883326874 | 4.917186 | -11.059615 | 1.02222 | 0.986958 | 1.001826
2.406 | 1203 | 13.94183 | 17.64831 | 14.75164 | -1990.7378 | 2.788365 | 5.88277 | 4.917212605 | -11.05965 | 1.022164 | 0.9868647 | 1.001831
2.408 | 1204 | 13.94124 | 17.64674 | 14.7519 | -1990.7431 | 2.788249 | 5.882245 | 4.917301624 | -11.05968 | 1.022121 | 0.9867766 | 1.001849
2.41 | 1205 | 13.94098 | 17.64531 | 14.75252 | -1990.744 | 2.788197 | 5.881769 | 4.917506 | -11.05969 | 1.022102 | 0.9866968 | 1.001891
2.412 | 1206 | 13.94066 | 17.6441 | 14.75336 | -1990.7427 | 2.788132953 | 5.881366 | 4.917787 | -11.05968 | 1.022079 | 0.9866291 | 1.001948
2.414 | 1207 | 13.94027 | 17.64315 | 14.7543 | -1990.7424 | 2.788054 | 5.881049 | 4.918099 | -11.05968 | 1.02205 | 0.9865759 | 1.002012
2.416 | 1208 | 13.9397 | 17.64241 | 14.75538 | -1990.7463 | 2.78794 | 5.880803 | 4.918461 | -11.0597 | 1.022008 | 0.9865347 | 1.002086
2.418 | 1209 | 13.93914319 | 17.64179 | 14.7565 | -1990.7528 | 2.787828638 | 5.880597812 | 4.918832133 | -11.05974 | 1.021967 | 0.9865002 | 1.002161
2.42 | 1210 | 13.93896264 | 17.64099 | 14.75738 | -1990.7627 | 2.787792528 | 5.880329762 | 4.919125 | -11.05979 | 1.021954 | 0.9864552 | 1.002221
2.422 | 1211 | 13.93867 | 17.64006 | 14.75827 | -1990.7703 | 2.787735 | 5.880021 | 4.919422799 | -11.059835 | 1.021933 | 0.9864034 | 1.002282
2.424 | 1212 | 13.93847 | 17.63925 | 14.7593 | -1990.7819 | 2.787694 | 5.879749315 | 4.919766 | -11.0599 | 1.021918 | 0.9863579 | 1.002351
2.426 | 1213 | 13.9383 | 17.63835 | 14.76039 | -1990.7967 | 2.787659 | 5.879449 | 4.920129 | -11.05998 | 1.021905 | 0.9863074 | 1.002425
2.428 | 1214 | 13.93815 | 17.63723 | 14.76158 | -1990.8157 | 2.787629503 | 5.879078 | 4.920528 | -11.06009 | 1.021894 | 0.9862452 | 1.002507
2.43 | 1215 | 13.93803 | 17.63595 | 14.76296 | -1990.8448 | 2.787605 | 5.878649 | 4.920985616 | -11.06025 | 1.021885 | 0.9861732 | 1.0026
2.432 | 1216 | 13.93795 | 17.63509 | 14.7643 | -1990.8793 | 2.78759 | 5.878365 | 4.921434 | -11.06044 | 1.02188 | 0.9861256 | 1.002691
2.434 | 1217 | 13.93768 | 17.63405116 | 14.76599 | -1990.9068 | 2.787536827 | 5.878017 | 4.921995 | -11.06059 | 1.02186 | 0.9860673 | 1.002806
2.436 | 1218 | 13.93724366 | 17.63321 | 14.76767 | -1990.9322 | 2.787448732 | 5.877736 | 4.922557 | -11.06073 | 1.021828 | 0.9860201 | 1.00292
2.438 | 1219 | 13.93693 | 17.63217 | 14.76943 | -1990.9548 | 2.787387 | 5.877391 | 4.923143449 | -11.06086 | 1.021805 | 0.9859623 | 1.00304
2.44 | 1220 | 13.93656 | 17.6315 | 14.77115 | -1990.9764 | 2.787312 | 5.877167559 | 4.923718 | -11.06098 | 1.021778 | 0.9859248 | 1.003157
2.442 | 1221 | 13.93613 | 17.6306 | 14.77325 | -1991.0022 | 2.787226 | 5.876867 | 4.924416505 | -11.06112 | 1.021746 | 0.9858743 | 1.003299
2.444 | 1222 | 13.93563 | 17.62955 | 14.77505 | -1991.0262 | 2.787127 | 5.876518 | 4.925018 | -11.06126 | 1.02171 | 0.9858158 | 1.003421
2.446 | 1223 | 13.93494519 | 17.62875166 | 14.77671 | -1991.0498 | 2.786989038 | 5.876251 | 4.925571 | -11.06139 | 1.021659 | 0.9857709 | 1.003534
2.448 | 1224 | 13.93439707 | 17.62803 | 14.77842 | -1991.0731 | 2.786879414 | 5.876009 | 4.926141 | -11.06152 | 1.021619 | 0.9857304 | 1.00365
2.45 | 1225 | 13.93368 | 17.62714 | 14.78053 | -1991.0952 | 2.786735 | 5.875712885 | 4.926842076 | -11.06164 | 1.021566 | 0.9856807 | 1.003793
2.452 | 1226 | 13.93293 | 17.62615 | 14.78261 | -1991.1116 | 2.786586 | 5.875383 | 4.927535 | -11.06173 | 1.021512 | 0.9856255 | 1.003934
2.454 | 1227 | 13.93194 | 17.6253 | 14.78462 | -1991.1292 | 2.786388 | 5.875099128 | 4.928207 | -11.06183 | 1.021439 | 0.9855778 | 1.004071
2.456 | 1228 | 13.93092 | 17.62432 | 14.78646 | -1991.1445 | 2.786185 | 5.874774 | 4.928818 | -11.06191 | 1.021365 | 0.9855232 | 1.004196
2.458 | 1229 | 13.92969 | 17.62333 | 14.78819 | -1991.1637 | 2.785938 | 5.874444 | 4.929397 | -11.06202 | 1.021274 | 0.9854678 | 1.004314
2.46 | 1230 | 13.92892 | 17.62258 | 14.78965 | -1991.1777 | 2.785783171 | 5.874193 | 4.929884 | -11.0621 | 1.021217 | 0.9854258 | 1.004413
2.462 | 1231 | 13.92839 | 17.62202 | 14.79113 | -1991.191 | 2.785679 | 5.874007 | 4.930378 | -11.06217 | 1.021179 | 0.9853946 | 1.004514
2.464 | 1232 | 13.92776 | 17.62183874 | 14.79295 | -1991.2024 | 2.785553 | 5.873946 | 4.930985 | -11.06224 | 1.021133 | 0.9853844 | 1.004637
2.466 | 1233 | 13.92731 | 17.6218 | 14.79482 | -1991.2098 | 2.785462 | 5.873933 | 4.931608 | -11.06228 | 1.0211 | 0.9853821 | 1.004764
2.468 | 1234 | 13.92686 | 17.62141 | 14.79675 | -1991.2178 | 2.785373 | 5.873802 | 4.932251 | -11.06232 | 1.021067 | 0.9853602 | 1.004895
2.47 | 1235 | 13.92629 | 17.62112 | 14.79843 | -1991.2219 | 2.785258 | 5.873708324 | 4.932810027 | -11.06234 | 1.021025 | 0.9853445 | 1.005009
2.472 | 1236 | 13.92568 | 17.62083 | 14.80013 | -1991.2272 | 2.785137 | 5.87361 | 4.933378 | -11.06237 | 1.02098 | 0.985328 | 1.005125
2.474 | 1237 | 13.92491 | 17.62056 | 14.80192 | -1991.2325 | 2.784983 | 5.873521 | 4.933972 | -11.0624 | 1.020924 | 0.985313 | 1.005246
2.476 | 1238 | 13.92401 | 17.62047 | 14.80339 | -1991.2411 | 2.784802 | 5.873489 | 4.934463 | -11.06245 | 1.020858 | 0.9853076 | 1.005346
2.478 | 1239 | 13.9233 | 17.62042 | 14.80467 | -1991.2506 | 2.784659 | 5.873473354 | 4.934888723 | -11.0625 | 1.020805 | 0.985305 | 1.005433
2.48 | 1240 | 13.92236 | 17.62040187 | 14.80578 | -1991.2547 | 2.784472 | 5.87346729 | 4.935259 | -11.06253 | 1.020737 | 0.985304 | 1.005508
2.482 | 1241 | 13.92102 | 17.62031 | 14.8069479 | -1991.2563 | 2.784204 | 5.873438 | 4.9356493 | -11.062535 | 1.020638 | 0.9852992 | 1.005588
2.484 | 1242 | 13.9195 | 17.62006 | 14.80819 | -1991.2548 | 2.783901 | 5.873353 | 4.936063 | -11.06253 | 1.020527 | 0.9852849 | 1.005672
2.486 | 1243 | 13.91801 | 17.62009 | 14.80954226 | -1991.2484 | 2.783602 | 5.873365 | 4.936514 | -11.06249 | 1.020418 | 0.9852869 | 1.005764
2.488 | 1244 | 13.91681 | 17.62009 | 14.81067 | -1991.2443 | 2.783361 | 5.873363 | 4.93689 | -11.06247 | 1.02033 | 0.9852865 | 1.00584
2.49 | 1245 | 13.91556 | 17.62031 | 14.81177465 | -1991.2381 | 2.783112 | 5.873436 | 4.937258 | -11.06243 | 1.020238 | 0.9852988 | 1.005915
2.492 | 1246 | 13.91408 | 17.62067 | 14.81281 | -1991.2341 | 2.782816 | 5.873558 | 4.937603 | -11.06241 | 1.02013 | 0.9853193 | 1.005985
2.494 | 1247 | 13.91259 | 17.62094 | 14.81352 | -1991.2277 | 2.782518 | 5.873647 | 4.937839 | -11.06238 | 1.020021 | 0.9853342 | 1.006034
2.496 | 1248 | 13.91096 | 17.62128 | 14.81422 | -1991.217 | 2.782193 | 5.873758899 | 4.938073 | -11.06232 | 1.019901 | 0.9853529 | 1.006081
2.498 | 1249 | 13.90966 | 17.62192 | 14.81501 | -1991.2102 | 2.781932 | 5.873973 | 4.938337336 | -11.06228 | 1.019806 | 0.9853889 | 1.006135
2.5 | 1250 | 13.90802 | 17.6228 | 14.81554 | -1991.2017 | 2.781604 | 5.874265 | 4.938513 | -11.06223 | 1.019685 | 0.9854379 | 1.006171
2.502 | 1251 | 13.9068 | 17.62364 | 14.81601 | -1991.1986 | 2.781361 | 5.874547625 | 4.93867 | -11.06221 | 1.019596 | 0.9854853 | 1.006203
2.504 | 1252 | 13.90562 | 17.62472 | 14.81676 | -1991.1937 | 2.781125 | 5.874905738 | 4.938921 | -11.06219 | 1.01951 | 0.9855453 | 1.006254
2.506 | 1253 | 13.9044 | 17.62594 | 14.81749 | -1991.1857 | 2.78088 | 5.875312 | 4.939164687 | -11.06214 | 1.01942 | 0.9856136 | 1.006304
2.508 | 1254 | 13.90288862 | 17.62715 | 14.81807 | -1991.1774 | 2.780577724 | 5.875718 | 4.939355 | -11.0621 | 1.019309 | 0.9856816 | 1.006343
2.51 | 1255 | 13.90142 | 17.62847 | 14.81855 | -1991.1673 | 2.780283 | 5.876155 | 4.939516 | -11.06204 | 1.019201 | 0.9857549 | 1.006375
2.512 | 1256 | 13.89996934 | 17.62979 | 14.819 | -1991.1563 | 2.779993868 | 5.876595971 | 4.939665 | -11.06198 | 1.019095 | 0.9858289 | 1.006406
2.514 | 1257 | 13.89849 | 17.6309 | 14.81907 | -1991.1461 | 2.779698 | 5.876966 | 4.93969 | -11.06192 | 1.018987 | 0.985891 | 1.006411
2.516 | 1258 | 13.89704 | 17.63211 | 14.81928 | -1991.1323 | 2.779407265 | 5.877369 | 4.939761572 | -11.06185 | 1.01888 | 0.9859586 | 1.006425
2.518 | 1259 | 13.89611 | 17.63325 | 14.81956 | -1991.1211 | 2.779223 | 5.877751 | 4.939853 | -11.06178 | 1.018812 | 0.9860227 | 1.006444
2.52 | 1260 | 13.89532 | 17.63467 | 14.8195 | -1991.1122 | 2.779064 | 5.878225 | 4.939834 | -11.06173 | 1.018754 | 0.9861021 | 1.00644
2.522 | 1261 | 13.8945 | 17.63613 | 14.81949 | -1991.1071 | 2.778901 | 5.878711 | 4.93983 | -11.06171 | 1.018694 | 0.9861837 | 1.006439
2.524 | 1262 | 13.89331 | 17.63785 | 14.81919 | -1991.1043 | 2.778662 | 5.879284 | 4.939731 | -11.06169 | 1.018607 | 0.9862798 | 1.006419
2.526 | 1263 | 13.89231 | 17.63942 | 14.81904 | -1991.1027 | 2.778462 | 5.879808098 | 4.939678489 | -11.06168 | 1.018534 | 0.9863677 | 1.006408
2.528 | 1264 | 13.89152 | 17.64113 | 14.81914 | -1991.1027 | 2.778303 | 5.880377 | 4.939712075 | -11.06168 | 1.018475 | 0.9864631 | 1.006415
2.53 | 1265 | 13.8907 | 17.64279 | 14.81938 | -1991.102 | 2.77814 | 5.880932 | 4.939792 | -11.06168 | 1.018415 | 0.9865562 | 1.006432
2.532 | 1266 | 13.88994 | 17.6447 | 14.81946 | -1991.106 | 2.777988 | 5.881567 | 4.939819463 | -11.0617 | 1.01836 | 0.9866628 | 1.006437
2.534 | 1267 | 13.88932 | 17.6466 | 14.81962 | -1991.1097 | 2.777865 | 5.8822 | 4.939875 | -11.06172 | 1.018315 | 0.986769 | 1.006448
2.536 | 1268 | 13.88873 | 17.64855 | 14.81985 | -1991.1092 | 2.777746 | 5.882848552 | 4.939948 | -11.06172 | 1.018271 | 0.9868778 | 1.006463
2.538 | 1269 | 13.88808 | 17.65052 | 14.81987 | -1991.1091 | 2.777616 | 5.883507912 | 4.939957 | -11.06172 | 1.018223 | 0.9869884 | 1.006465
2.54 | 1270 | 13.88753 | 17.65248 | 14.82003 | -1991.1062 | 2.777507 | 5.884158 | 4.940010542 | -11.0617 | 1.018183 | 0.9870975 | 1.006476
2.542 | 1271 | 13.88750867 | 17.65449 | 14.82016 | -1991.1011 | 2.777501734 | 5.884829034 | 4.940053 | -11.06167 | 1.018182 | 0.98721 | 1.006485
2.544 | 1272 | 13.88726 | 17.65668 | 14.82061 | -1991.0951 | 2.777451439 | 5.885559891 | 4.940202776 | -11.06164 | 1.018163 | 0.9873326 | 1.006515
2.546 | 1273 | 13.88671 | 17.65888 | 14.8211 | -1991.0894 | 2.777342 | 5.886293161 | 4.940365 | -11.06161 | 1.018123 | 0.9874556 | 1.006548
2.548 | 1274 | 13.88594 | 17.66084 | 14.82168 | -1991.0838 | 2.777188 | 5.886947 | 4.940559823 | -11.06158 | 1.018066 | 0.9875653 | 1.006588
2.55 | 1275 | 13.88542 | 17.66274 | 14.82239 | -1991.0768 | 2.777083 | 5.887580491 | 4.940796216 | -11.06154 | 1.018028 | 0.9876716 | 1.006636
2.552 | 1276 | 13.8848 | 17.66467 | 14.82302 | -1991.068 | 2.776959 | 5.888224 | 4.941007842 | -11.06149 | 1.017983 | 0.9877796 | 1.006679
2.554 | 1277 | 13.88471 | 17.66684 | 14.82353 | -1991.0611 | 2.776943 | 5.888947535 | 4.941177076 | -11.06145 | 1.017977 | 0.9879009 | 1.006714
2.556 | 1278 | 13.88397 | 17.66883 | 14.8241 | -1991.0556 | 2.776795 | 5.88961 | 4.941368133 | -11.06142 | 1.017922 | 0.9880121 | 1.006753
2.558 | 1279 | 13.8831 | 17.67105 | 14.82483 | -1991.052 | 2.776619 | 5.890351 | 4.94161 | -11.0614 | 1.017858 | 0.9881364 | 1.006802
2.56 | 1280 | 13.88245 | 17.67343 | 14.82544 | -1991.0448 | 2.776491 | 5.891144 | 4.941813743 | -11.06136 | 1.017811 | 0.9882694 | 1.006843
2.562 | 1281 | 13.88172306 | 17.6759 | 14.82604621 | -1991.0348 | 2.776344612 | 5.891968 | 4.942015 | -11.0613 | 1.017757 | 0.9884077 | 1.006885
2.564 | 1282 | 13.88081 | 17.6785 | 14.82633 | -1991.0231 | 2.776161 | 5.892834 | 4.942108 | -11.06124 | 1.01769 | 0.9885528 | 1.006904
2.566 | 1283 | 13.87981 | 17.68109 | 14.82653 | -1991.0105 | 2.775962 | 5.893697 | 4.942175988 | -11.06117 | 1.017617 | 0.9886976 | 1.006917
2.568 | 1284 | 13.87877 | 17.68346 | 14.82646 | -1991.0023 | 2.775755 | 5.894488 | 4.942153 | -11.06112 | 1.017541 | 0.9888304 | 1.006913
2.57 | 1285 | 13.87784 | 17.6853 | 14.82618 | -1990.9971 | 2.775568 | 5.895098353 | 4.942061 | -11.061095 | 1.017473 | 0.9889328 | 1.006894
2.572 | 1286 | 13.87724 | 17.68705 | 14.82594 | -1990.99 | 2.775448 | 5.895684 | 4.941982 | -11.06106 | 1.017429 | 0.989031 | 1.006878
2.574 | 1287 | 13.87652 | 17.68893 | 14.82548 | -1990.9802 | 2.775304 | 5.896308 | 4.941828 | -11.061 | 1.017376 | 0.9891357 | 1.006846
2.576 | 1288 | 13.8759 | 17.69105 | 14.82524 | -1990.9695 | 2.77518 | 5.897016 | 4.941748 | -11.06094 | 1.01733 | 0.9892544 | 1.00683
2.578 | 1289 | 13.87556 | 17.69315 | 14.82476 | -1990.9561 | 2.775113 | 5.897716 | 4.941588 | -11.06087 | 1.017306 | 0.9893719 | 1.006798
2.58 | 1290 | 13.87498 | 17.69530373 | 14.82436 | -1990.9407 | 2.774997 | 5.898435 | 4.941453 | -11.06078 | 1.017263 | 0.9894924 | 1.00677
2.582 | 1291 | 13.87409 | 17.69727001 | 14.82423 | -1990.9217 | 2.774817 | 5.89909 | 4.94141 | -11.06068 | 1.017198 | 0.9896024 | 1.006761
2.584 | 1292 | 13.87291 | 17.69895 | 14.82379 | -1990.9022 | 2.774582 | 5.899648545 | 4.941264725 | -11.06057 | 1.017111 | 0.9896961 | 1.006732
2.586 | 1293 | 13.87184999 | 17.70028 | 14.82328 | -1990.8841 | 2.774369998 | 5.900094886 | 4.941093 | -11.06047 | 1.017034 | 0.9897709 | 1.006697
2.588 | 1294 | 13.87069 | 17.7018 | 14.82283 | -1990.867 | 2.774139 | 5.9006 | 4.940944 | -11.06037 | 1.016949 | 0.9898557 | 1.006666
2.59 | 1295 | 13.86957 | 17.70346 | 14.82243 | -1990.8498 | 2.773915 | 5.901152 | 4.940808 | -11.06028 | 1.016867 | 0.9899483 | 1.006639
2.592 | 1296 | 13.86854 | 17.70522 | 14.82184141 | -1990.8323 | 2.773708 | 5.901741072 | 4.940614 | -11.06018 | 1.016791 | 0.9900471 | 1.006599
2.594 | 1297 | 13.86735 | 17.70655901 | 14.82126 | -1990.8141 | 2.773469595 | 5.902186 | 4.940421 | -11.06008 | 1.016703 | 0.9901218 | 1.00656
2.596 | 1298 | 13.86579 | 17.70786 | 14.82085 | -1990.7904 | 2.773158 | 5.902620379 | 4.940284343 | -11.05995 | 1.016589 | 0.9901946 | 1.006532
2.598 | 1299 | 13.8642 | 17.70962228 | 14.82067 | -1990.7691 | 2.772841 | 5.903207 | 4.940223072 | -11.05983 | 1.016473 | 0.9902931 | 1.006519
2.6 | 1300 | 13.86289 | 17.71167 | 14.82047 | -1990.7478 | 2.772577263 | 5.903892 | 4.940156 | -11.05971 | 1.016376 | 0.9904079 | 1.006506
2.602 | 1301 | 13.86137032 | 17.71366 | 14.81996 | -1990.7257 | 2.772274064 | 5.904551993 | 4.939987013 | -11.05959 | 1.016265 | 0.9905186 | 1.006471
2.604 | 1302 | 13.85987 | 17.71513 | 14.81958 | -1990.7033 | 2.771974441 | 5.905042059 | 4.93986 | -11.05946 | 1.016155 | 0.9906009 | 1.006445
2.606 | 1303 | 13.85829 | 17.71667 | 14.81933 | -1990.678 | 2.771658 | 5.905557837 | 4.939776 | -11.05932 | 1.016039 | 0.9906874 | 1.006428
2.608 | 1304 | 13.856958 | 17.71804 | 14.81942 | -1990.6578 | 2.7713916 | 5.906012 | 4.939805 | -11.05921 | 1.015942 | 0.9907636 | 1.006434
2.61 | 1305 | 13.85572 | 17.71924 | 14.81947 | -1990.6367 | 2.771145 | 5.906414 | 4.939822 | -11.05909 | 1.015851 | 0.9908309 | 1.006438
2.612 | 1306 | 13.85456 | 17.72048 | 14.81956149 | -1990.6173 | 2.770911 | 5.906827845 | 4.93985383 | -11.058985 | 1.015766 | 0.9909004 | 1.006444
2.614 | 1307 | 13.85359279 | 17.72186 | 14.81943 | -1990.5967 | 2.770718558 | 5.907288 | 4.939811 | -11.05887 | 1.015695 | 0.9909776 | 1.006435
2.616 | 1308 | 13.85271 | 17.72292 | 14.81919 | -1990.5779 | 2.770543 | 5.907641546 | 4.939728477 | -11.05877 | 1.01563 | 0.9910369 | 1.006419
2.618 | 1309 | 13.85187695 | 17.72388 | 14.81868 | -1990.5588 | 2.77037539 | 5.907958983 | 4.939558 | -11.05866 | 1.015569 | 0.9910902 | 1.006384
2.62 | 1310 | 13.85092 | 17.72455 | 14.81829 | -1990.5396 | 2.770184 | 5.908184 | 4.93943 | -11.05855 | 1.015499 | 0.9911279 | 1.006358
2.622 | 1311 | 13.85002 | 17.72488 | 14.81769 | -1990.5204 | 2.770003 | 5.908291925 | 4.939231 | -11.05845 | 1.015433 | 0.991146 | 1.006317
2.624 | 1312 | 13.84891 | 17.72477221 | 14.81743 | -1990.5058 | 2.769781 | 5.908257 | 4.939144 | -11.05837 | 1.015351 | 0.9911402 | 1.006299
2.626 | 1313 | 13.84782 | 17.7247 | 14.81726 | -1990.4934 | 2.769563 | 5.908233 | 4.939087 | -11.0583 | 1.015272 | 0.9911361 | 1.006288
2.628 | 1314 | 13.84654 | 17.7246 | 14.81732 | -1990.4808 | 2.769307 | 5.908201 | 4.939107624 | -11.05823 | 1.015178 | 0.9911307 | 1.006292
2.63 | 1315 | 13.8456478 | 17.7247 | 14.81723 | -1990.4678 | 2.76912956 | 5.908233 | 4.939076323 | -11.05815 | 1.015112 | 0.9911362 | 1.006286
2.632 | 1316 | 13.84479 | 17.72479 | 14.81704 | -1990.4588 | 2.768959 | 5.908262 | 4.939014 | -11.0581 | 1.01505 | 0.9911411 | 1.006273
2.634 | 1317 | 13.844 | 17.72507617 | 14.81676 | -1990.4546 | 2.768799763 | 5.908359 | 4.938919 | -11.05808 | 1.014992 | 0.9911572 | 1.006254
2.636 | 1318 | 13.84337 | 17.72512 | 14.81644 | -1990.4518 | 2.768673 | 5.908373 | 4.938813624 | -11.05807 | 1.014945 | 0.9911597 | 1.006232
2.638 | 1319 | 13.84293 | 17.72515 | 14.81594 | -1990.4533 | 2.768586 | 5.908384 | 4.938648 | -11.05807 | 1.014913 | 0.9911615 | 1.006198
2.64 | 1320 | 13.8429 | 17.72552 | 14.81561 | -1990.457 | 2.76858 | 5.908508 | 4.938538 | -11.05809 | 1.014911 | 0.9911823 | 1.006176
2.642 | 1321 | 13.84305 | 17.72579 | 14.81509 | -1990.4591 | 2.768609 | 5.908597 | 4.938362 | -11.05811 | 1.014922 | 0.9911972 | 1.00614
2.644 | 1322 | 13.84342 | 17.72641 | 14.81428 | -1990.4594 | 2.768684 | 5.908804182 | 4.938094951 | -11.05811 | 1.014949 | 0.991232 | 1.006086
2.646 | 1323 | 13.84372 | 17.72703 | 14.81331291 | -1990.4627 | 2.768745 | 5.909009 | 4.93777097 | -11.05813 | 1.014971 | 0.9912664 | 1.00602
2.648 | 1324 | 13.84356 | 17.72792 | 14.81222 | -1990.4665 | 2.768712 | 5.909305858 | 4.937407 | -11.05815 | 1.014959 | 0.9913161 | 1.005946
2.65 | 1325 | 13.84335478 | 17.72926 | 14.81086 | -1990.4742 | 2.768670956 | 5.909752 | 4.936953 | -11.05819 | 1.014944 | 0.9913911 | 1.005853
2.652 | 1326 | 13.84285 | 17.73039 | 14.80943 | -1990.4806 | 2.768570129 | 5.910131 | 4.936478 | -11.05823 | 1.014907 | 0.9914546 | 1.005756
2.654 | 1327 | 13.84264 | 17.73127 | 14.80829 | -1990.4878 | 2.768528 | 5.910424 | 4.936098 | -11.05827 | 1.014892 | 0.9915037 | 1.005679
2.656 | 1328 | 13.84258 | 17.73226 | 14.80701785 | -1990.499 | 2.768516 | 5.910752 | 4.935673 | -11.05833 | 1.014888 | 0.9915587 | 1.005592
2.658 | 1329 | 13.84252 | 17.73302 | 14.80579 | -1990.5107 | 2.768503 | 5.911008 | 4.935264 | -11.05839 | 1.014883 | 0.9916016 | 1.005509
2.66 | 1330 | 13.84257 | 17.73355 | 14.80461 | -1990.5239 | 2.768515 | 5.911182 | 4.934869 | -11.05847 | 1.014887 | 0.9916308 | 1.005428
2.662 | 1331 | 13.84270892 | 17.73421 | 14.80324 | -1990.5372 | 2.768541784 | 5.911402 | 4.934415 | -11.05854 | 1.014897 | 0.9916678 | 1.005336
2.664 | 1332 | 13.84286 | 17.73507 | 14.80191 | -1990.5497 | 2.768572893 | 5.911689878 | 4.933970091 | -11.05861 | 1.014908 | 0.9917161 | 1.005245
2.666 | 1333 | 13.84288 | 17.73575 | 14.80048 | -1990.5656 | 2.768577 | 5.911915 | 4.933492 | -11.0587 | 1.01491 | 0.9917538 | 1.005148
2.668 | 1334 | 13.84305 | 17.73652198 | 14.79911 | -1990.5812 | 2.768609217 | 5.912174 | 4.933035 | -11.05878 | 1.014922 | 0.9917973 | 1.005055
2.67 | 1335 | 13.84325 | 17.73713 | 14.79772 | -1990.5959 | 2.76865 | 5.912375259 | 4.932574 | -11.05887 | 1.014937 | 0.991831 | 1.004961
2.672 | 1336 | 13.84358 | 17.73802 | 14.79624 | -1990.6128 | 2.768717 | 5.912672465 | 4.93208 | -11.05896 | 1.014961 | 0.9918809 | 1.00486
2.674 | 1337 | 13.84412 | 17.73904 | 14.79465034 | -1990.6297 | 2.768825 | 5.913014 | 4.93155 | -11.05905 | 1.015001 | 0.9919382 | 1.004752
2.676 | 1338 | 13.84457 | 17.74032 | 14.79316 | -1990.6459 | 2.768914 | 5.91344 | 4.931054 | -11.05914 | 1.015034 | 0.9920096 | 1.004651
2.678 | 1339 | 13.84476 | 17.74119 | 14.79179 | -1990.6658 | 2.768951 | 5.913729 | 4.930595 | -11.05925 | 1.015047 | 0.9920581 | 1.004558
2.68 | 1340 | 13.84487296 | 17.742 | 14.79026 | -1990.6853 | 2.768974592 | 5.914001 | 4.930086 | -11.05936 | 1.015056 | 0.9921038 | 1.004454
2.682 | 1341 | 13.84516 | 17.74278 | 14.78875 | -1990.7001 | 2.769032 | 5.914261186 | 4.929583791 | -11.059445 | 1.015077 | 0.9921474 | 1.004352
2.684 | 1342 | 13.84537 | 17.74354 | 14.78715638 | -1990.7165 | 2.769075 | 5.914512746 | 4.929052 | -11.05954 | 1.015092 | 0.9921896 | 1.004243
2.686 | 1343 | 13.84568 | 17.7441 | 14.78557 | -1990.7381 | 2.769135 | 5.914700825 | 4.928522 | -11.05966 | 1.015115 | 0.9922212 | 1.004135
2.688 | 1344 | 13.84609 | 17.74457 | 14.78416 | -1990.7557 | 2.769218 | 5.914856 | 4.928054474 | -11.05975 | 1.015145 | 0.9922471 | 1.00404
2.69 | 1345 | 13.8467 | 17.74509606 | 14.78279815 | -1990.7689 | 2.76934 | 5.91503202 | 4.927599 | -11.05983 | 1.01519 | 0.9922767 | 1.003947
2.692 | 1346 | 13.84745 | 17.74614 | 14.78156 | -1990.7849 | 2.76949 | 5.915381 | 4.927187 | -11.05992 | 1.015244 | 0.9923352 | 1.003863
2.694 | 1347 | 13.84844 | 17.74701 | 14.78027 | -1990.7975 | 2.769688 | 5.915668452 | 4.926757 | -11.05999 | 1.015317 | 0.9923835 | 1.003776
2.696 | 1348 | 13.84966 | 17.74773 | 14.77914 | -1990.8062 | 2.769933 | 5.91591 | 4.926381 | -11.06003 | 1.015407 | 0.9924239 | 1.003699
2.698 | 1349 | 13.85073 | 17.74817 | 14.77816275 | -1990.8115 | 2.770146519 | 5.916057 | 4.92605425 | -11.06006 | 1.015485 | 0.9924487 | 1.003633
2.7 | 1350 | 13.85189 | 17.74872684 | 14.77692 | -1990.8167 | 2.770378 | 5.91624228 | 4.925640019 | -11.06009 | 1.01557 | 0.9924798 | 1.003548
2.702 | 1351 | 13.85299 | 17.74947 | 14.77589 | -1990.8166 | 2.770597 | 5.916488487 | 4.925297482 | -11.06009 | 1.01565 | 0.9925211 | 1.003478
2.704 | 1352 | 13.85365 | 17.74989763 | 14.77481 | -1990.8073 | 2.77073 | 5.916633 | 4.924938 | -11.06004 | 1.015699 | 0.9925452 | 1.003405
2.706 | 1353 | 13.85463 | 17.75055 | 14.77403 | -1990.7951 | 2.770926 | 5.916851 | 4.924678 | -11.05997 | 1.015771 | 0.9925819 | 1.003352
2.708 | 1354 | 13.8557 | 17.75107 | 14.77329 | -1990.7785 | 2.771141 | 5.917024 | 4.924428542 | -11.05988 | 1.01585 | 0.9926109 | 1.003301
2.71 | 1355 | 13.85689 | 17.75183 | 14.77261 | -1990.7621 | 2.771379 | 5.917275679 | 4.924201841 | -11.05979 | 1.015937 | 0.9926531 | 1.003255
2.712 | 1356 | 13.85815 | 17.75245 | 14.77161 | -1990.7433 | 2.77163 | 5.917482 | 4.923869 | -11.059685 | 1.016029 | 0.9926877 | 1.003187
2.714 | 1357 | 13.85951 | 17.75314 | 14.7704 | -1990.7189 | 2.771901 | 5.917714 | 4.923466112 | -11.05955 | 1.016129 | 0.9927267 | 1.003105
2.716 | 1358 | 13.86055 | 17.75346487 | 14.76934 | -1990.6957 | 2.772111 | 5.917822 | 4.923114791 | -11.05942 | 1.016205 | 0.9927447 | 1.003034
2.718 | 1359 | 13.86161666 | 17.7539 | 14.76831 | -1990.674 | 2.772323332 | 5.917967458 | 4.922770217 | -11.0593 | 1.016283 | 0.9927692 | 1.002964
2.72 | 1360 | 13.86274069 | 17.75422 | 14.76747 | -1990.6592 | 2.772548138 | 5.918072555 | 4.922491 | -11.05922 | 1.016366 | 0.9927868 | 1.002907
2.722 | 1361 | 13.86381 | 17.75474 | 14.76693 | -1990.6405 | 2.772763 | 5.918246 | 4.922308364 | -11.05911 | 1.016444 | 0.9928159 | 1.002869
2.724 | 1362 | 13.86505 | 17.75498 | 14.7665 | -1990.6225 | 2.773010507 | 5.918326 | 4.922165583 | -11.05901 | 1.016535 | 0.9928294 | 1.00284
2.726 | 1363 | 13.8662 | 17.75507 | 14.76602 | -1990.6067 | 2.77324 | 5.918356 | 4.922007 | -11.05893 | 1.016619 | 0.9928344 | 1.002808
2.728 | 1364 | 13.86739 | 17.75505 | 14.76545 | -1990.5957 | 2.773477301 | 5.918349 | 4.921818 | -11.058865 | 1.016706 | 0.9928332 | 1.00277
2.73 | 1365 | 13.86856 | 17.75492 | 14.76516 | -1990.5848 | 2.773712 | 5.918305053 | 4.921721448 | -11.0588 | 1.016792 | 0.9928258 | 1.00275
2.732 | 1366 | 13.86988 | 17.75447 | 14.76478 | -1990.5711 | 2.773975 | 5.918157588 | 4.921593 | -11.05873 | 1.016889 | 0.9928011 | 1.002724
2.734 | 1367 | 13.87131 | 17.75438 | 14.76433 | -1990.5574 | 2.774262 | 5.918126599 | 4.921444 | -11.05865 | 1.016994 | 0.9927959 | 1.002693
2.736 | 1368 | 13.87289455 | 17.75428 | 14.76413 | -1990.5424 | 2.77457891 | 5.918094 | 4.921375408 | -11.05857 | 1.01711 | 0.9927904 | 1.002679
2.738 | 1369 | 13.87441 | 17.75434 | 14.76429 | -1990.5284 | 2.774882 | 5.918114 | 4.921430228 | -11.05849 | 1.017221 | 0.9927937 | 1.002691
2.74 | 1370 | 13.8755 | 17.75437 | 14.76473 | -1990.5172 | 2.775101 | 5.918124 | 4.921576 | -11.05843 | 1.017301 | 0.9927955 | 1.00272
2.742 | 1371 | 13.8767 | 17.75447 | 14.76505 | -1990.5066 | 2.775339589 | 5.918155 | 4.921682 | -11.05837 | 1.017389 | 0.9928007 | 1.002742
2.744 | 1372 | 13.87747 | 17.75456 | 14.76549619 | -1990.5018 | 2.775495 | 5.918186057 | 4.921832 | -11.05834 | 1.017446 | 0.9928058 | 1.002772
2.746 | 1373 | 13.87824 | 17.75443 | 14.76606 | -1990.498 | 2.775647 | 5.918145 | 4.922021 | -11.05832 | 1.017502 | 0.9927989 | 1.002811
2.748 | 1374 | 13.87918 | 17.75413 | 14.76628 | -1990.501 | 2.775837 | 5.918043897 | 4.922093 | -11.05834 | 1.017571 | 0.992782 | 1.002826
2.75 | 1375 | 13.88007 | 17.75405 | 14.76639 | -1990.5083 | 2.776013 | 5.918018 | 4.92213 | -11.05838 | 1.017636 | 0.9927776 | 1.002833
2.752 | 1376 | 13.88087 | 17.75357 | 14.76643 | -1990.5241 | 2.776175 | 5.917856 | 4.922142 | -11.05847 | 1.017695 | 0.9927504 | 1.002836
2.754 | 1377 | 13.88164 | 17.75321 | 14.76642 | -1990.5401 | 2.776329 | 5.917737 | 4.922139056 | -11.05856 | 1.017752 | 0.9927305 | 1.002835
2.756 | 1378 | 13.88255215 | 17.75307 | 14.76667 | -1990.5611 | 2.77651043 | 5.91769 | 4.922223 | -11.05867 | 1.017818 | 0.9927226 | 1.002852
2.758 | 1379 | 13.88316 | 17.75302 | 14.76704 | -1990.5817 | 2.776632 | 5.917672052 | 4.922346 | -11.05879 | 1.017863 | 0.9927196 | 1.002877
2.76 | 1380 | 13.88369 | 17.75292 | 14.76739 | -1990.6055 | 2.776739 | 5.917641 | 4.922462 | -11.05892 | 1.017902 | 0.9927143 | 1.002901
2.762 | 1381 | 13.88394136 | 17.75277 | 14.76776 | -1990.6315 | 2.776788272 | 5.91759 | 4.922587245 | -11.05906 | 1.01792 | 0.9927058 | 1.002926
2.764 | 1382 | 13.88406 | 17.75289 | 14.76837 | -1990.655 | 2.776812613 | 5.91763 | 4.922789 | -11.05919 | 1.017929 | 0.9927125 | 1.002967
2.766 | 1383 | 13.88443 | 17.75266 | 14.76892 | -1990.6772 | 2.776886 | 5.917554358 | 4.922974694 | -11.05932 | 1.017956 | 0.9926999 | 1.003005
2.768 | 1384 | 13.88482 | 17.75280389 | 14.76971 | -1990.6971 | 2.776965 | 5.917601 | 4.923237 | -11.05943 | 1.017985 | 0.9927077 | 1.003059
2.77 | 1385 | 13.88505 | 17.75294 | 14.77026277 | -1990.7157 | 2.777009 | 5.917645 | 4.923421 | -11.05953 | 1.018001 | 0.9927151 | 1.003096
2.772 | 1386 | 13.8849 | 17.75305 | 14.77062 | -1990.7384 | 2.776981 | 5.917684 | 4.923539 | -11.05966 | 1.017991 | 0.9927217 | 1.00312
2.774 | 1387 | 13.88459 | 17.75283 | 14.77118 | -1990.7632 | 2.776918 | 5.917610545 | 4.923726 | -11.0598 | 1.017968 | 0.9927093 | 1.003158
2.776 | 1388 | 13.88448 | 17.75275 | 14.77198 | -1990.7918 | 2.776895 | 5.917585 | 4.923992668 | -11.05995 | 1.017959 | 0.992705 | 1.003213
2.778 | 1389 | 13.8841 | 17.75273 | 14.77271 | -1990.8262 | 2.776820685 | 5.917576 | 4.924237 | -11.06015 | 1.017932 | 0.9927035 | 1.003262
2.78 | 1390 | 13.88361 | 17.75266 | 14.77362 | -1990.8661 | 2.776721 | 5.917554 | 4.92454 | -11.06037 | 1.017895 | 0.9926998 | 1.003324
2.782 | 1391 | 13.88302 | 17.75242 | 14.77445 | -1990.9053 | 2.776603 | 5.917474701 | 4.924816 | -11.060585 | 1.017852 | 0.9926865 | 1.00338
2.784 | 1392 | 13.88213 | 17.75202 | 14.77525 | -1990.9466 | 2.776427 | 5.917340564 | 4.925081814 | -11.06081 | 1.017787 | 0.992664 | 1.003435
2.786 | 1393 | 13.88104 | 17.75176 | 14.77597317 | -1990.9901 | 2.776208853 | 5.917252 | 4.92532439 | -11.06106 | 1.017708 | 0.9926491 | 1.003484
2.788 | 1394 | 13.88 | 17.75186 | 14.77686236 | -1991.0368 | 2.775999 | 5.917288 | 4.925621 | -11.06132 | 1.017631 | 0.9926551 | 1.003544
2.79 | 1395 | 13.87901 | 17.75223 | 14.7782 | -1991.0897 | 2.775802 | 5.917409296 | 4.926065351 | -11.06161 | 1.017559 | 0.9926755 | 1.003635
2.792 | 1396 | 13.87791 | 17.75258 | 14.77976 | -1991.1376 | 2.775581 | 5.917527 | 4.926586188 | -11.06188 | 1.017478 | 0.9926953 | 1.003741
2.794 | 1397 | 13.87652 | 17.75312 | 14.78107 | -1991.185 | 2.775304031 | 5.917706 | 4.927022 | -11.06214 | 1.017376 | 0.9927253 | 1.00383
2.796 | 1398 | 13.8749 | 17.75383 | 14.78257 | -1991.2288 | 2.77498 | 5.917943117 | 4.927524744 | -11.06238 | 1.017257 | 0.9927651 | 1.003932
2.798 | 1399 | 13.87325664 | 17.75442 | 14.78374 | -1991.2707 | 2.774651328 | 5.918139 | 4.927913 | -11.062615 | 1.017137 | 0.9927979 | 1.004011
2.8 | 1400 | 13.87175801 | 17.75519 | 14.78505 | -1991.3105 | 2.774351602 | 5.918398 | 4.928351 | -11.06284 | 1.017027 | 0.9928414 | 1.004101
2.802 | 1401 | 13.8702 | 17.75574 | 14.78658 | -1991.3522 | 2.77404 | 5.918579426 | 4.92886 | -11.06307 | 1.016912 | 0.9928718 | 1.004204
2.804 | 1402 | 13.86838699 | 17.75612 | 14.78824 | -1991.3988 | 2.773677398 | 5.918708 | 4.929412796 | -11.06333 | 1.01678 | 0.9928933 | 1.004317
2.806 | 1403 | 13.86591 | 17.75656 | 14.78994 | -1991.4448 | 2.773182 | 5.918855 | 4.929980707 | -11.06358 | 1.016598 | 0.992918 | 1.004433
2.808 | 1404 | 13.86327 | 17.75683 | 14.79167 | -1991.4886 | 2.772653 | 5.918944 | 4.930555471 | -11.06383 | 1.016404 | 0.9929329 | 1.00455
2.81 | 1405 | 13.86038 | 17.75689819 | 14.79386 | -1991.5329 | 2.772077 | 5.918966 | 4.931288 | -11.06407 | 1.016193 | 0.9929367 | 1.004699
2.812 | 1406 | 13.85733 | 17.75645154 | 14.79628 | -1991.5733 | 2.771466 | 5.91881718 | 4.932094 | -11.0643 | 1.015969 | 0.9929117 | 1.004863
2.814 | 1407 | 13.85411 | 17.75632 | 14.79876 | -1991.6164 | 2.770822 | 5.918773 | 4.932921 | -11.06454 | 1.015733 | 0.9929043 | 1.005032
2.816 | 1408 | 13.85102 | 17.75616 | 14.8013 | -1991.6594 | 2.770204 | 5.918720545 | 4.933767 | -11.06477 | 1.015506 | 0.9928955 | 1.005204
2.818 | 1409 | 13.84797 | 17.75587 | 14.80385 | -1991.6984 | 2.769594 | 5.918623811 | 4.934617874 | -11.06499 | 1.015283 | 0.9928793 | 1.005377
2.82 | 1410 | 13.84463 | 17.75581 | 14.80662 | -1991.7343 | 2.768927 | 5.918602 | 4.935540366 | -11.06519 | 1.015038 | 0.9928756 | 1.005565
2.822 | 1411 | 13.84125 | 17.75587 | 14.80931 | -1991.7635 | 2.76825 | 5.918625 | 4.936435 | -11.06535 | 1.01479 | 0.9928794 | 1.005748
2.824 | 1412 | 13.83782116 | 17.75580884 | 14.81178 | -1991.7821 | 2.767564232 | 5.918603 | 4.937259 | -11.06546 | 1.014539 | 0.9928758 | 1.005915
2.826 | 1413 | 13.83426 | 17.75568 | 14.81397 | -1991.7987 | 2.766853 | 5.91856 | 4.93799 | -11.06555 | 1.014278 | 0.9928686 | 1.006064
2.828 | 1414 | 13.83076 | 17.75575 | 14.81613 | -1991.8092 | 2.766153 | 5.918583988 | 4.938709 | -11.06561 | 1.014021 | 0.9928726 | 1.006211
2.83 | 1415 | 13.82699 | 17.7556 | 14.81795 | -1991.8142 | 2.765399 | 5.918532 | 4.939317 | -11.06563 | 1.013745 | 0.9928639 | 1.006335
2.832 | 1416 | 13.823 | 17.75546 | 14.81952 | -1991.8171 | 2.764599501 | 5.918486 | 4.939839 | -11.06565 | 1.013452 | 0.9928561 | 1.006441
2.834 | 1417 | 13.81890547 | 17.75492 | 14.82082 | -1991.819 | 2.763781094 | 5.918307 | 4.940271836 | -11.06566 | 1.013152 | 0.9928262 | 1.006529
2.836 | 1418 | 13.81502 | 17.75465 | 14.82221 | -1991.8132 | 2.763004823 | 5.918216 | 4.940737396 | -11.06563 | 1.012867 | 0.9928109 | 1.006624
2.838 | 1419 | 13.81088 | 17.75464 | 14.82323 | -1991.8044 | 2.762177 | 5.918213 | 4.941076 | -11.06558 | 1.012564 | 0.9928104 | 1.006693
2.84 | 1420 | 13.80679 | 17.75425 | 14.82414 | -1991.7834 | 2.761358 | 5.918082 | 4.941379 | -11.06546 | 1.012263 | 0.9927884 | 1.006755
2.842 | 1421 | 13.80237 | 17.75408407 | 14.82493 | -1991.7556 | 2.760475 | 5.918028 | 4.941642 | -11.06531 | 1.01194 | 0.9927793 | 1.006808
2.844 | 1422 | 13.7981 | 17.75399741 | 14.82567 | -1991.7224 | 2.75962 | 5.917999 | 4.941892 | -11.06512 | 1.011626 | 0.9927745 | 1.006859
2.846 | 1423 | 13.79381 | 17.75379 | 14.8258905 | -1991.6844 | 2.758763 | 5.917928595 | 4.9419635 | -11.06491 | 1.011312 | 0.9927626 | 1.006874
2.848 | 1424 | 13.78949 | 17.75356 | 14.82619 | -1991.6422 | 2.757898 | 5.917853 | 4.942062 | -11.06468 | 1.010995 | 0.9927499 | 1.006894
2.85 | 1425 | 13.78556 | 17.75343 | 14.82618712 | -1991.5985 | 2.757112 | 5.91781 | 4.942062 | -11.06444 | 1.010707 | 0.9927427 | 1.006894
2.852 | 1426 | 13.78160464 | 17.75343 | 14.8261 | -1991.5542 | 2.756320928 | 5.917809 | 4.942034413 | -11.06419 | 1.010417 | 0.9927426 | 1.006888
2.854 | 1427 | 13.7775 | 17.75320413 | 14.82588516 | -1991.5046 | 2.755499 | 5.91773471 | 4.94196172 | -11.06391 | 1.010116 | 0.9927301 | 1.006874
2.856 | 1428 | 13.77331 | 17.75318 | 14.82588 | -1991.4549 | 2.754662 | 5.917726883 | 4.94196 | -11.06364 | 1.009809 | 0.9927288 | 1.006873
2.858 | 1429 | 13.76919 | 17.75327 | 14.82586 | -1991.4032 | 2.753837761 | 5.917757 | 4.941954 | -11.06335 | 1.009507 | 0.9927338 | 1.006872
2.86 | 1430 | 13.76543 | 17.75329 | 14.82573 | -1991.3483 | 2.753087 | 5.917764 | 4.94191 | -11.06305 | 1.009231 | 0.9927351 | 1.006863
2.862 | 1431 | 13.76158 | 17.75313 | 14.82523 | -1991.2962 | 2.752317 | 5.917711 | 4.941744 | -11.06276 | 1.008949 | 0.9927261 | 1.006829
2.864 | 1432 | 13.75767 | 17.75323 | 14.82478 | -1991.245 | 2.751534 | 5.917742 | 4.941592 | -11.06247 | 1.008662 | 0.9927313 | 1.006798
2.866 | 1433 | 13.75393 | 17.75344 | 14.82405 | -1991.1988 | 2.750787 | 5.917812 | 4.94135 | -11.06222 | 1.008388 | 0.9927431 | 1.006749
2.868 | 1434 | 13.7504 | 17.75349 | 14.82315 | -1991.1527 | 2.750079 | 5.917831 | 4.941049 | -11.06196 | 1.008129 | 0.9927462 | 1.006688
2.87 | 1435 | 13.74718887 | 17.75398 | 14.82207 | -1991.1089 | 2.749437774 | 5.917993 | 4.94069 | -11.06172 | 1.007894 | 0.9927734 | 1.006614
2.872 | 1436 | 13.74414 | 17.75465 | 14.82112 | -1991.0671 | 2.748828 | 5.918216307 | 4.940373 | -11.06148 | 1.00767 | 0.9928109 | 1.00655
2.874 | 1437 | 13.74084 | 17.75548 | 14.82047 | -1991.0294 | 2.748169 | 5.918492 | 4.940155 | -11.06127 | 1.007429 | 0.9928572 | 1.006506
2.876 | 1438 | 13.73812 | 17.75631 | 14.81983371 | -1990.993 | 2.747625 | 5.918769 | 4.93994457 | -11.06107 | 1.007229 | 0.9929037 | 1.006463
2.878 | 1439 | 13.73575 | 17.75705 | 14.81902 | -1990.9594 | 2.747149 | 5.919018 | 4.939674 | -11.06089 | 1.007055 | 0.9929454 | 1.006407
2.88 | 1440 | 13.73355 | 17.75791 | 14.81819 | -1990.9313 | 2.746711 | 5.919302 | 4.939397262 | -11.06073 | 1.006894 | 0.992993 | 1.006351
2.882 | 1441 | 13.73152 | 17.75877182 | 14.81742201 | -1990.9009 | 2.746304 | 5.919591 | 4.93914067 | -11.06056 | 1.006745 | 0.9930415 | 1.006299
2.884 | 1442 | 13.72951 | 17.75981 | 14.8165 | -1990.8683 | 2.745903 | 5.919937 | 4.938834877 | -11.06038 | 1.006598 | 0.9930996 | 1.006237
2.886 | 1443 | 13.72743 | 17.76105 | 14.81555 | -1990.8334 | 2.745487 | 5.920348364 | 4.938515 | -11.06019 | 1.006446 | 0.9931686 | 1.006171
2.888 | 1444 | 13.72567 | 17.76261 | 14.81448 | -1990.8031 | 2.745134 | 5.920869 | 4.93816 | -11.06002 | 1.006316 | 0.993256 | 1.006099
2.89 | 1445 | 13.72388 | 17.76409 | 14.81331 | -1990.7733 | 2.744776 | 5.921364365 | 4.937771491 | -11.05985 | 1.006185 | 0.993339 | 1.00602
2.892 | 1446 | 13.72229 | 17.76576 | 14.81213 | -1990.7516 | 2.744457 | 5.921921572 | 4.937375733 | -11.05973 | 1.006068 | 0.9934325 | 1.005939
2.894 | 1447 | 13.72092871 | 17.76771 | 14.8108 | -1990.729 | 2.744185742 | 5.922569 | 4.936934859 | -11.05961 | 1.005969 | 0.9935411 | 1.005849
2.896 | 1448 | 13.71989 | 17.76974 | 14.80949 | -1990.7082 | 2.743978 | 5.923248 | 4.936495 | -11.05949 | 1.005892 | 0.9936549 | 1.00576
2.898 | 1449 | 13.71897 | 17.77172 | 14.80804 | -1990.6985 | 2.743794 | 5.923905 | 4.936013 | -11.05944 | 1.005825 | 0.9937653 | 1.005662
2.9 | 1450 | 13.71822 | 17.77357 | 14.80678 | -1990.6895 | 2.743644 | 5.924524 | 4.935592203 | -11.05939 | 1.00577 | 0.9938691 | 1.005576
2.902 | 1451 | 13.71743 | 17.77561 | 14.80538 | -1990.6835 | 2.743486 | 5.925203812 | 4.935126769 | -11.05935 | 1.005712 | 0.9939831 | 1.005481
2.904 | 1452 | 13.71686 | 17.77768 | 14.80422 | -1990.6784 | 2.743372 | 5.925894 | 4.934741 | -11.05932 | 1.00567 | 0.9940989 | 1.005403
2.906 | 1453 | 13.71681 | 17.77958 | 14.80306 | -1990.6751 | 2.743362 | 5.926527 | 4.934353 | -11.05931 | 1.005667 | 0.994205 | 1.005323
2.908 | 1454 | 13.71671 | 17.78187 | 14.80178 | -1990.6765 | 2.743342 | 5.927289 | 4.933927255 | -11.05931 | 1.005659 | 0.9943328 | 1.005237
2.91 | 1455 | 13.71647488 | 17.78418 | 14.80067 | -1990.6867 | 2.743294976 | 5.928060509 | 4.933557047 | -11.05937 | 1.005642 | 0.9944623 | 1.005161
2.912 | 1456 | 13.7167 | 17.78641 | 14.79991 | -1990.6991 | 2.743340859 | 5.928802 | 4.933304 | -11.05944 | 1.005659 | 0.9945868 | 1.00511
2.914 | 1457 | 13.71727 | 17.78852 | 14.79906 | -1990.7176 | 2.743453 | 5.929508 | 4.933021 | -11.05954 | 1.0057 | 0.9947052 | 1.005052
2.916 | 1458 | 13.718 | 17.79067 | 14.79811 | -1990.7387 | 2.743601 | 5.930222 | 4.932703 | -11.05966 | 1.005754 | 0.994825 | 1.004987
2.918 | 1459 | 13.71894 | 17.79272 | 14.79701 | -1990.7564 | 2.743789 | 5.930906 | 4.932338 | -11.05976 | 1.005823 | 0.9949397 | 1.004913
2.92 | 1460 | 13.72009 | 17.79493 | 14.79575 | -1990.7766 | 2.744019 | 5.931644 | 4.931918 | -11.05987 | 1.005907 | 0.9950635 | 1.004827
2.922 | 1461 | 13.72123 | 17.79696194 | 14.79461 | -1990.7974 | 2.744246 | 5.932321 | 4.931535 | -11.05999 | 1.005991 | 0.995177 | 1.004749
2.924 | 1462 | 13.72258 | 17.79906 | 14.79308 | -1990.8218 | 2.744516 | 5.933021 | 4.931027383 | -11.06012 | 1.00609 | 0.9952945 | 1.004646
2.926 | 1463 | 13.72409 | 17.8013 | 14.7916 | -1990.8516 | 2.744819 | 5.933766327 | 4.930533 | -11.06029 | 1.0062 | 0.9954195 | 1.004545
2.928 | 1464 | 13.72557 | 17.80354 | 14.79014 | -1990.8838 | 2.745114 | 5.934513634 | 4.930046 | -11.06047 | 1.006309 | 0.9955449 | 1.004446
2.93 | 1465 | 13.72722 | 17.80553 | 14.78866 | -1990.9118 | 2.745444 | 5.935176 | 4.929554 | -11.06062 | 1.00643 | 0.995656 | 1.004346
2.932 | 1466 | 13.72863 | 17.80806 | 14.78727 | -1990.9437 | 2.745725337 | 5.936021 | 4.929088 | -11.0608 | 1.006533 | 0.9957978 | 1.004251
2.934 | 1467 | 13.73023 | 17.81053692 | 14.78608 | -1990.9738 | 2.746045627 | 5.93684564 | 4.928692279 | -11.06097 | 1.00665 | 0.9959361 | 1.00417
2.936 | 1468 | 13.73191 | 17.81306 | 14.78474 | -1991.006 | 2.746383 | 5.937687 | 4.928248 | -11.06114 | 1.006774 | 0.9960773 | 1.00408
2.938 | 1469 | 13.73386 | 17.81561 | 14.78357 | -1991.0438 | 2.746772 | 5.938536226 | 4.927856319 | -11.06135 | 1.006917 | 0.9962197 | 1.004
2.94 | 1470 | 13.73563 | 17.81834 | 14.78283 | -1991.079 | 2.747125 | 5.939447 | 4.92761 | -11.06155 | 1.007046 | 0.9963725 | 1.00395
2.942 | 1471 | 13.73711 | 17.82112 | 14.78234979 | -1991.113 | 2.747422 | 5.940373 | 4.92744993 | -11.06174 | 1.007155 | 0.9965278 | 1.003917
2.944 | 1472 | 13.7386 | 17.82362 | 14.782 | -1991.1447 | 2.74772 | 5.941206 | 4.927334 | -11.061915 | 1.007264 | 0.9966675 | 1.003893
2.946 | 1473 | 13.7403735 | 17.82626 | 14.78151 | -1991.1734 | 2.7480747 | 5.942086 | 4.927171267 | -11.06207 | 1.007394 | 0.9968151 | 1.00386
2.948 | 1474 | 13.74205 | 17.82891 | 14.78117 | -1991.2015 | 2.748409 | 5.942971 | 4.927055629 | -11.06223 | 1.007517 | 0.9969637 | 1.003837
2.95 | 1475 | 13.7439 | 17.83148 | 14.78091562 | -1991.2321 | 2.748781 | 5.943825318 | 4.926972 | -11.0624 | 1.007653 | 0.9971069 | 1.00382
2.952 | 1476 | 13.74573 | 17.83402 | 14.78059 | -1991.2627 | 2.749145 | 5.944672 | 4.926862297 | -11.06257 | 1.007786 | 0.997249 | 1.003797
2.954 | 1477 | 13.74761 | 17.83684 | 14.7803 | -1991.2896 | 2.749522 | 5.945614049 | 4.926767 | -11.06272 | 1.007925 | 0.997407 | 1.003778
2.956 | 1478 | 13.74995 | 17.83950827 | 14.77997 | -1991.3135 | 2.749991 | 5.946503 | 4.926657 | -11.06285 | 1.008097 | 0.9975561 | 1.003755
2.958 | 1479 | 13.75194 | 17.84186 | 14.77967 | -1991.3306 | 2.750388 | 5.947287 | 4.926556 | -11.06295 | 1.008242 | 0.9976877 | 1.003735
2.96 | 1480 | 13.75415 | 17.84448 | 14.77973 | -1991.3456 | 2.750829 | 5.94816 | 4.926576 | -11.06303 | 1.008404 | 0.9978341 | 1.003739
2.962 | 1481 | 13.7571 | 17.84726 | 14.77956 | -1991.3569 | 2.75142 | 5.949086 | 4.926521 | -11.06309 | 1.008621 | 0.9979894 | 1.003728
2.964 | 1482 | 13.76006 | 17.84975 | 14.77937 | -1991.3687 | 2.752011 | 5.949916537 | 4.926458 | -11.06316 | 1.008837 | 0.9981288 | 1.003715
2.966 | 1483 | 13.76282 | 17.85208 | 14.77929 | -1991.378 | 2.752565 | 5.950692969 | 4.926429 | -11.06321 | 1.00904 | 0.998259 | 1.003709
2.968 | 1484 | 13.7658 | 17.85443 | 14.77875 | -1991.3838 | 2.753161 | 5.951477622 | 4.926249977 | -11.06324 | 1.009259 | 0.9983907 | 1.003673
2.97 | 1485 | 13.76894 | 17.85696 | 14.77805 | -1991.3856 | 2.753787 | 5.952319 | 4.926018 | -11.06325 | 1.009488 | 0.9985319 | 1.003625
2.972 | 1486 | 13.77182 | 17.85937 | 14.77724 | -1991.3855 | 2.754364 | 5.953123791 | 4.925745 | -11.06325 | 1.0097 | 0.9986668 | 1.00357
2.974 | 1487 | 13.77461 | 17.86197 | 14.77634 | -1991.3818 | 2.754922 | 5.953991 | 4.925448 | -11.06323 | 1.009904 | 0.9988123 | 1.003509
2.976 | 1488 | 13.77757 | 17.86444 | 14.77539 | -1991.3765 | 2.755514269 | 5.954814 | 4.925128534 | -11.0632 | 1.010121 | 0.9989504 | 1.003444
2.978 | 1489 | 13.78054 | 17.86649173 | 14.77453 | -1991.366 | 2.756109 | 5.955497 | 4.924843 | -11.06314 | 1.010339 | 0.999065 | 1.003386
2.98 | 1490 | 13.78355 | 17.8685 | 14.77379 | -1991.3531 | 2.756711 | 5.956167 | 4.924595 | -11.06307 | 1.01056 | 0.9991773 | 1.003335
2.982 | 1491 | 13.78642 | 17.87046179 | 14.77315 | -1991.3386 | 2.757285 | 5.956821 | 4.924384 | -11.06299 | 1.01077 | 0.999287 | 1.003292
2.984 | 1492 | 13.78927325 | 17.87227 | 14.77268308 | -1991.3182 | 2.75785465 | 5.957424 | 4.924228 | -11.06288 | 1.010979 | 0.9993881 | 1.00326
2.986 | 1493 | 13.79219 | 17.87407935 | 14.77228 | -1991.2926 | 2.758439 | 5.95802645 | 4.924092 | -11.06274 | 1.011193 | 0.9994893 | 1.003233
2.988 | 1494 | 13.79503 | 17.87556 | 14.77173 | -1991.2665 | 2.759005 | 5.958521 | 4.923909773 | -11.06259 | 1.011401 | 0.9995722 | 1.003196
2.99 | 1495 | 13.79787 | 17.87721 | 14.77146 | -1991.2306 | 2.759574 | 5.959069 | 4.92382 | -11.06239 | 1.01161 | 0.9996641 | 1.003177
2.992 | 1496 | 13.80059 | 17.87887 | 14.77123048 | -1991.1939 | 2.760119 | 5.959624 | 4.923743 | -11.06219 | 1.011809 | 0.9997573 | 1.003162
2.994 | 1497 | 13.80292 | 17.88029 | 14.77079313 | -1991.1565 | 2.760584 | 5.960097 | 4.92359771 | -11.06198 | 1.01198 | 0.9998365 | 1.003132
2.996 | 1498 | 13.8051 | 17.88101 | 14.77004 | -1991.1182 | 2.761021 | 5.960338 | 4.923347 | -11.06177 | 1.01214 | 0.999877 | 1.003081
2.998 | 1499 | 13.80692 | 17.88213 | 14.76927353 | -1991.0747 | 2.761385 | 5.960711 | 4.923091 | -11.06153 | 1.012273 | 0.9999396 | 1.003029
3 | 1500 | 13.8085 | 17.88327 | 14.76887 | -1991.0313 | 2.7617 | 5.96109 | 4.922956129 | -11.061285 | 1.012389 | 1.000003 | 1.003001
3.002 | 1501 | 13.80993 | 17.88425 | 14.7685 | -1990.9899 | 2.761986 | 5.961418 | 4.922833 | -11.061055 | 1.012494 | 1.000058 | 1.002976
3.004 | 1502 | 13.81154 | 17.88531 | 14.76812 | -1990.9461 | 2.762307 | 5.961772 | 4.922706 | -11.06081 | 1.012612 | 1.000118 | 1.002951
3.006 | 1503 | 13.81267 | 17.88603 | 14.76762 | -1990.9039 | 2.762533 | 5.962009 | 4.92254 | -11.06058 | 1.012694 | 1.000157 | 1.002917
3.008 | 1504 | 13.81329 | 17.88667 | 14.76685615 | -1990.8726 | 2.762657 | 5.962223 | 4.922285 | -11.0604 | 1.01274 | 1.000193 | 1.002865
3.01 | 1505 | 13.81363 | 17.88732 | 14.76649 | -1990.8453 | 2.762726 | 5.962439 | 4.922162 | -11.06025 | 1.012765 | 1.00023 | 1.00284
3.012 | 1506 | 13.81433 | 17.88792 | 14.76593 | -1990.8166 | 2.762866899 | 5.962639 | 4.921975781 | -11.06009 | 1.012817 | 1.000263 | 1.002802
3.014 | 1507 | 13.81479 | 17.88832 | 14.76546 | -1990.7903 | 2.762957 | 5.962772 | 4.921821018 | -11.05995 | 1.01285 | 1.000285 | 1.00277
3.016 | 1508 | 13.81472 | 17.88824 | 14.7648 | -1990.767 | 2.762945 | 5.962746123 | 4.921599 | -11.05982 | 1.012845 | 1.000281 | 1.002725
3.018 | 1509 | 13.81454 | 17.88823 | 14.7641 | -1990.7405 | 2.762909 | 5.962744 | 4.921365523 | -11.05967 | 1.012832 | 1.000281 | 1.002677
3.02 | 1510 | 13.81424 | 17.88778 | 14.76373 | -1990.7131 | 2.762847 | 5.962594 | 4.921244 | -11.05952 | 1.012809 | 1.000255 | 1.002653
3.022 | 1511 | 13.8136627 | 17.88733 | 14.76343303 | -1990.6812 | 2.76273254 | 5.962444 | 4.921144 | -11.05934 | 1.012767 | 1.00023 | 1.002632
3.024 | 1512 | 13.81328 | 17.88692 | 14.7633 | -1990.6459 | 2.762657 | 5.962307 | 4.9211 | -11.05914 | 1.01274 | 1.000207 | 1.002623
3.026 | 1513 | 13.81294 | 17.88619 | 14.7633 | -1990.6121 | 2.762587 | 5.962064435 | 4.921099 | -11.05896 | 1.012714 | 1.000167 | 1.002623
3.028 | 1514 | 13.81222 | 17.88544 | 14.76348 | -1990.5807 | 2.762444 | 5.961814 | 4.92116 | -11.05878 | 1.012662 | 1.000125 | 1.002635
3.03 | 1515 | 13.81147 | 17.88463 | 14.76354 | -1990.5549 | 2.762294031 | 5.961542 | 4.921179 | -11.05864 | 1.012607 | 1.000079 | 1.002639
3.032 | 1516 | 13.81057 | 17.88366 | 14.76348 | -1990.5396 | 2.762114469 | 5.96122 | 4.921158805 | -11.05855 | 1.012541 | 1.000025 | 1.002635
3.034 | 1517 | 13.80931 | 17.88281 | 14.76345616 | -1990.5208 | 2.761861 | 5.960937458 | 4.921152 | -11.05845 | 1.012448 | 0.9999776 | 1.002634
3.036 | 1518 | 13.80747 | 17.8816339 | 14.76331 | -1990.5071 | 2.761494 | 5.960545 | 4.921104 | -11.05837 | 1.012313 | 0.9999117 | 1.002624
3.038 | 1519 | 13.80555 | 17.88018 | 14.76327 | -1990.4969 | 2.76111 | 5.960059937 | 4.921091 | -11.05832 | 1.012173 | 0.9998304 | 1.002621
3.04 | 1520 | 13.80364 | 17.87871 | 14.76318 | -1990.4897 | 2.760727 | 5.95957 | 4.921059787 | -11.05828 | 1.012032 | 0.9997482 | 1.002615
3.042 | 1521 | 13.80183665 | 17.87734 | 14.76313 | -1990.4829 | 2.76036733 | 5.959112 | 4.921043 | -11.05824 | 1.0119 | 0.9996714 | 1.002612
3.044 | 1522 | 13.79975 | 17.87578 | 14.76281104 | -1990.4796 | 2.75995 | 5.958594 | 4.920937 | -11.05822 | 1.011747 | 0.9995844 | 1.00259
3.046 | 1523 | 13.79726 | 17.87409 | 14.76222 | -1990.4789 | 2.759453 | 5.958031 | 4.92074 | -11.05822 | 1.011565 | 0.99949 | 1.00255
3.048 | 1524 | 13.79483 | 17.87219 | 14.76123125 | -1990.4764 | 2.758966 | 5.957395 | 4.92041 | -11.0582 | 1.011387 | 0.9993834 | 1.002483
3.05 | 1525 | 13.79238 | 17.87004 | 14.76008 | -1990.4803 | 2.758475343 | 5.956679 | 4.920025872 | -11.05822 | 1.011207 | 0.9992632 | 1.002404
3.052 | 1526 | 13.79016 | 17.86771 | 14.75865 | -1990.4871 | 2.758033 | 5.955903 | 4.919548556 | -11.05826 | 1.011045 | 0.999133 | 1.002307
3.054 | 1527 | 13.78771 | 17.86526 | 14.75722 | -1990.4944 | 2.757542 | 5.955086 | 4.919072 | -11.0583 | 1.010865 | 0.998996 | 1.00221
3.056 | 1528 | 13.78531 | 17.86273 | 14.75564 | -1990.506 | 2.757062 | 5.954243 | 4.918546 | -11.05837 | 1.010689 | 0.9988546 | 1.002103
3.058 | 1529 | 13.78309 | 17.8598 | 14.75427 | -1990.5208 | 2.756619 | 5.953267946 | 4.91809 | -11.05845 | 1.010526 | 0.998691 | 1.00201
3.06 | 1530 | 13.7811 | 17.85664 | 14.75264955 | -1990.529 | 2.75622 | 5.952212471 | 4.91754985 | -11.05849 | 1.01038 | 0.9985139 | 1.0019
3.062 | 1531 | 13.77917 | 17.85336 | 14.75109 | -1990.5378 | 2.755835 | 5.95112 | 4.917030723 | -11.05854 | 1.010239 | 0.9983307 | 1.001794
3.064 | 1532 | 13.77717 | 17.8501 | 14.74952 | -1990.5438 | 2.755433225 | 5.950033921 | 4.916507388 | -11.05858 | 1.010092 | 0.9981485 | 1.001688
3.066 | 1533 | 13.77492 | 17.84695 | 14.74764 | -1990.5538 | 2.754984 | 5.948982 | 4.915880693 | -11.05863 | 1.009927 | 0.997972 | 1.00156
3.068 | 1534 | 13.77266 | 17.84402026 | 14.74573 | -1990.5708 | 2.754532729 | 5.948007 | 4.915244 | -11.05873 | 1.009762 | 0.9978084 | 1.00143
3.07 | 1535 | 13.77032 | 17.84097 | 14.7436 | -1990.584 | 2.754065 | 5.946989739 | 4.914533 | -11.0588 | 1.00959 | 0.9976378 | 1.001285
3.072 | 1536 | 13.76809 | 17.83807 | 14.74153 | -1990.5968 | 2.753618 | 5.946024462 | 4.913842792 | -11.05887 | 1.009426 | 0.9974759 | 1.001145
3.074 | 1537 | 13.7655197 | 17.8351 | 14.73975 | -1990.6046 | 2.75310394 | 5.945034 | 4.913249 | -11.05891 | 1.009238 | 0.9973097 | 1.001024
3.076 | 1538 | 13.7629 | 17.83189 | 14.73801 | -1990.6124 | 2.752579 | 5.943964 | 4.912668815 | -11.05896 | 1.009045 | 0.9971302 | 1.000905
3.078 | 1539 | 13.76056 | 17.82886 | 14.73661 | -1990.6206 | 2.752112 | 5.942953 | 4.912203041 | -11.059 | 1.008874 | 0.9969606 | 1.000811
3.08 | 1540 | 13.75828 | 17.82595 | 14.73535 | -1990.627 | 2.751656661 | 5.941985 | 4.911783669 | -11.05904 | 1.008707 | 0.9967982 | 1.000725
3.082 | 1541 | 13.75599 | 17.82318 | 14.73457 | -1990.6319 | 2.751199 | 5.941059 | 4.911524 | -11.05907 | 1.008539 | 0.9966429 | 1.000672
3.084 | 1542 | 13.75378 | 17.82051 | 14.73404 | -1990.6444 | 2.750756 | 5.94017 | 4.911346 | -11.05914 | 1.008377 | 0.9964937 | 1.000636
3.086 | 1543 | 13.75192 | 17.81797 | 14.73372 | -1990.6597 | 2.750384 | 5.939322 | 4.911240961 | -11.05922 | 1.008241 | 0.9963516 | 1.000615
3.088 | 1544 | 13.7502 | 17.81513 | 14.73359134 | -1990.6785 | 2.750039 | 5.938378172 | 4.911197 | -11.059325 | 1.008114 | 0.9961932 | 1.000606
3.09 | 1545 | 13.74857148 | 17.8125359 | 14.73362 | -1990.6969 | 2.749714296 | 5.937512 | 4.911206899 | -11.05943 | 1.007995 | 0.9960479 | 1.000608
3.092 | 1546 | 13.74696 | 17.81035 | 14.73381 | -1990.7197 | 2.749391 | 5.936782 | 4.91127 | -11.05955 | 1.007877 | 0.9959255 | 1.00062
3.094 | 1547 | 13.74565 | 17.8084 | 14.73403491 | -1990.7463 | 2.74913 | 5.936132735 | 4.91134497 | -11.0597 | 1.007781 | 0.9958165 | 1.000636
3.096 | 1548 | 13.74467 | 17.8066 | 14.73478 | -1990.7729 | 2.748935 | 5.935533 | 4.911593 | -11.05985 | 1.007709 | 0.9957159 | 1.000686
3.098 | 1549 | 13.74367 | 17.80486 | 14.73542 | -1990.8028 | 2.748735 | 5.934952387 | 4.911805701 | -11.06002 | 1.007636 | 0.9956185 | 1.00073
3.1 | 1550 | 13.74277 | 17.80308 | 14.73563 | -1990.8361 | 2.748553 | 5.934360479 | 4.911876 | -11.0602 | 1.007569 | 0.9955192 | 1.000744
3.102 | 1551 | 13.7418 | 17.80164 | 14.73595884 | -1990.8761 | 2.748361 | 5.933879 | 4.91198628 | -11.06042 | 1.007499 | 0.9954383 | 1.000766
3.104 | 1552 | 13.74078 | 17.8003 | 14.73652 | -1990.9152 | 2.748155 | 5.933433 | 4.912173 | -11.06064 | 1.007424 | 0.9953636 | 1.000804
3.106 | 1553 | 13.73974 | 17.79926518 | 14.73702 | -1990.9554 | 2.747948 | 5.933088 | 4.912339875 | -11.06086 | 1.007348 | 0.9953058 | 1.000838
3.108 | 1554 | 13.73896 | 17.79808 | 14.73772 | -1990.999 | 2.747792 | 5.932694 | 4.912574 | -11.06111 | 1.00729 | 0.9952396 | 1.000886
3.11 | 1555 | 13.73836 | 17.79674 | 14.73867 | -1991.0397 | 2.747673 | 5.932246 | 4.912889 | -11.06133 | 1.007247 | 0.9951644 | 1.00095
3.112 | 1556 | 13.73778 | 17.7955 | 14.73984916 | -1991.0835 | 2.747556 | 5.931834 | 4.913283 | -11.061575 | 1.007204 | 0.9950954 | 1.001031
3.114 | 1557 | 13.73724 | 17.79413 | 14.74092 | -1991.1274 | 2.747448 | 5.931377 | 4.91364 | -11.06182 | 1.007164 | 0.9950187 | 1.001103
3.116 | 1558 | 13.73698 | 17.79309 | 14.74194 | -1991.1719 | 2.747395 | 5.931030332 | 4.913979 | -11.06207 | 1.007145 | 0.9949605 | 1.001172
3.118 | 1559 | 13.7371 | 17.79207 | 14.74319 | -1991.2137 | 2.747421 | 5.930688 | 4.914397 | -11.0623 | 1.007154 | 0.9949032 | 1.001258
3.12 | 1560 | 13.73706 | 17.79079 | 14.74454 | -1991.2536 | 2.747412259 | 5.930263 | 4.914846 | -11.06252 | 1.007151 | 0.9948318 | 1.001349
3.122 | 1561 | 13.73695882 | 17.78977 | 14.74585 | -1991.2984 | 2.747391764 | 5.929924 | 4.915283533 | -11.06277 | 1.007144 | 0.994775 | 1.001438
3.124 | 1562 | 13.73703 | 17.78918754 | 14.74716 | -1991.3531 | 2.747406 | 5.92972918 | 4.915718787 | -11.06307 | 1.007149 | 0.9947422 | 1.001527
3.126 | 1563 | 13.7371 | 17.78867 | 14.74872 | -1991.4094 | 2.747419 | 5.929558 | 4.916239896 | -11.06339 | 1.007154 | 0.9947135 | 1.001633
3.128 | 1564 | 13.73711 | 17.78816 | 14.75045 | -1991.4637 | 2.747422 | 5.929387 | 4.916817 | -11.06369 | 1.007155 | 0.9946848 | 1.001751
3.13 | 1565 | 13.73687454 | 17.78787 | 14.75196 | -1991.5142 | 2.747374908 | 5.929291243 | 4.917321011 | -11.06397 | 1.007138 | 0.9946688 | 1.001853
3.132 | 1566 | 13.73677 | 17.78804 | 14.75366 | -1991.5591 | 2.747354 | 5.929345549 | 4.917885 | -11.06422 | 1.00713 | 0.9946779 | 1.001968
3.134 | 1567 | 13.73666 | 17.78833 | 14.75549 | -1991.6006 | 2.747333 | 5.929442 | 4.918496893 | -11.06445 | 1.007122 | 0.9946941 | 1.002093
3.136 | 1568 | 13.73664 | 17.78872 | 14.75722 | -1991.6459 | 2.747329 | 5.929573 | 4.919075 | -11.0647 | 1.007121 | 0.9947161 | 1.002211
3.138 | 1569 | 13.73706 | 17.78903 | 14.75906 | -1991.6897 | 2.747413 | 5.929678 | 4.919686 | -11.06494 | 1.007152 | 0.9947337 | 1.002335
3.14 | 1570 | 13.73762 | 17.7895 | 14.76107 | -1991.7289 | 2.747524431 | 5.929832151 | 4.920357 | -11.06516 | 1.007192 | 0.9947595 | 1.002472
3.142 | 1571 | 13.73843 | 17.79002 | 14.76345 | -1991.7671 | 2.747685275 | 5.930006126 | 4.92115 | -11.06537 | 1.007251 | 0.9947887 | 1.002633
3.144 | 1572 | 13.73936 | 17.79042 | 14.76588 | -1991.7956 | 2.747872 | 5.930141475 | 4.921959 | -11.06553 | 1.00732 | 0.9948114 | 1.002798
3.146 | 1573 | 13.74039 | 17.79049 | 14.76826 | -1991.8174 | 2.748079 | 5.930164472 | 4.922754 | -11.06565 | 1.007396 | 0.9948153 | 1.00296
3.148 | 1574 | 13.7417 | 17.79039 | 14.77068116 | -1991.839 | 2.748340797 | 5.930129 | 4.92356 | -11.06577 | 1.007492 | 0.9948094 | 1.003125
3.15 | 1575 | 13.74308 | 17.79035 | 14.77275 | -1991.8556 | 2.748615 | 5.930117 | 4.924248 | -11.06586 | 1.007592 | 0.9948073 | 1.003265
3.152 | 1576 | 13.74415 | 17.79019 | 14.77501 | -1991.8632 | 2.74883 | 5.930063 | 4.925004 | -11.06591 | 1.007671 | 0.9947982 | 1.003419
3.154 | 1577 | 13.74525 | 17.79025 | 14.77724 | -1991.8633 | 2.749049 | 5.930083 | 4.925745 | -11.06591 | 1.007751 | 0.9948015 | 1.00357
3.156 | 1578 | 13.74635 | 17.7906 | 14.77969 | -1991.8571 | 2.749269433 | 5.930200763 | 4.926564 | -11.06587 | 1.007832 | 0.9948214 | 1.003737
3.158 | 1579 | 13.74759 | 17.79064 | 14.78221742 | -1991.8437 | 2.749518 | 5.930212 | 4.927406 | -11.0658 | 1.007923 | 0.9948233 | 1.003908
3.16 | 1580 | 13.74892 | 17.79079808 | 14.78465957 | -1991.8245 | 2.749785 | 5.930266 | 4.92822 | -11.06569 | 1.008021 | 0.9948323 | 1.004074
3.162 | 1581 | 13.75036 | 17.79114207 | 14.78681 | -1991.8023 | 2.750072 | 5.93038069 | 4.928938 | -11.06557 | 1.008126 | 0.9948515 | 1.00422
3.164 | 1582 | 13.75169 | 17.79175 | 14.78858 | -1991.7731 | 2.750339 | 5.930584 | 4.929527874 | -11.06541 | 1.008224 | 0.9948857 | 1.00434
3.166 | 1583 | 13.75306 | 17.79243 | 14.79047 | -1991.738 | 2.750612 | 5.930809675 | 4.930158 | -11.06521 | 1.008324 | 0.9949235 | 1.004469
3.168 | 1584 | 13.75465 | 17.7933 | 14.79224 | -1991.7 | 2.750931 | 5.931098387 | 4.930745 | -11.065 | 1.008441 | 0.9949719 | 1.004588
3.17 | 1585 | 13.75590696 | 17.79392 | 14.79411 | -1991.6578 | 2.751181392 | 5.931308 | 4.931370116 | -11.06477 | 1.008533 | 0.9950071 | 1.004716
3.172 | 1586 | 13.75702647 | 17.7946147 | 14.79651 | -1991.6143 | 2.751405294 | 5.931538 | 4.93217 | -11.06452 | 1.008615 | 0.9950457 | 1.004879
3.174 | 1587 | 13.75798 | 17.79537021 | 14.7984 | -1991.5662 | 2.751597 | 5.93179007 | 4.932800073 | -11.06426 | 1.008685 | 0.995088 | 1.005007
3.176 | 1588 | 13.75882078 | 17.79631 | 14.80025 | -1991.5131 | 2.751764156 | 5.932104 | 4.933416 | -11.06396 | 1.008747 | 0.9951407 | 1.005133
3.178 | 1589 | 13.75954 | 17.79695 | 14.80192 | -1991.4595 | 2.751908 | 5.932317 | 4.933973 | -11.06366 | 1.008799 | 0.9951763 | 1.005246
3.18 | 1590 | 13.76032 | 17.79761 | 14.80379 | -1991.4045 | 2.752063 | 5.932537387 | 4.934596 | -11.06336 | 1.008856 | 0.9952133 | 1.005373
3.182 | 1591 | 13.76097 | 17.79811 | 14.80566 | -1991.3441 | 2.752194 | 5.932702015 | 4.935219165 | -11.06302 | 1.008904 | 0.995241 | 1.0055
3.184 | 1592 | 13.76132 | 17.79835 | 14.80715 | -1991.2845 | 2.752263 | 5.932784 | 4.935718 | -11.06269 | 1.00893 | 0.9952547 | 1.005602
3.186 | 1593 | 13.76155 | 17.7984 | 14.80874 | -1991.2235 | 2.752310459 | 5.9328 | 4.936247 | -11.06235 | 1.008947 | 0.9952574 | 1.005709
3.188 | 1594 | 13.76171 | 17.79821679 | 14.80981225 | -1991.1623 | 2.752342 | 5.93273893 | 4.936604 | -11.06201 | 1.008958 | 0.9952471 | 1.005782
3.19 | 1595 | 13.76159 | 17.79787 | 14.8109 | -1991.1057 | 2.752318 | 5.932624 | 4.936968 | -11.0617 | 1.00895 | 0.9952278 | 1.005856
3.192 | 1596 | 13.76171 | 17.79717 | 14.81168 | -1991.0497 | 2.752342 | 5.932391 | 4.937227 | -11.06139 | 1.008958 | 0.9951888 | 1.005909
3.194 | 1597 | 13.7618 | 17.79634 | 14.81237 | -1990.9996 | 2.75236 | 5.932114503 | 4.937456 | -11.06111 | 1.008965 | 0.9951424 | 1.005956
3.196 | 1598 | 13.76153 | 17.79558 | 14.81260502 | -1990.9525 | 2.752305 | 5.931861 | 4.937535 | -11.06085 | 1.008945 | 0.9950999 | 1.005972
3.198 | 1599 | 13.76099 | 17.795 | 14.81293 | -1990.9091 | 2.752198 | 5.931665 | 4.937642 | -11.06061 | 1.008906 | 0.995067 | 1.005994
3.2 | 1600 | 13.76023 | 17.79428 | 14.81319 | -1990.8656 | 2.752047 | 5.931425185 | 4.937730478 | -11.06036 | 1.00885 | 0.9950268 | 1.006012
3.202 | 1601 | 13.75946 | 17.79347 | 14.81342 | -1990.8259 | 2.751891 | 5.931157397 | 4.937806877 | -11.06014 | 1.008793 | 0.9949818 | 1.006027
3.204 | 1602 | 13.75854 | 17.79254 | 14.81354 | -1990.7872 | 2.751708 | 5.930848 | 4.937847 | -11.05993 | 1.008726 | 0.99493 | 1.006035
3.206 | 1603 | 13.75767 | 17.79153 | 14.81376 | -1990.7488 | 2.751533 | 5.930509 | 4.937920866 | -11.05972 | 1.008662 | 0.9948731 | 1.00605
3.208 | 1604 | 13.75671 | 17.79057 | 14.81356 | -1990.7168 | 2.751342 | 5.930189519 | 4.937854 | -11.05954 | 1.008592 | 0.9948195 | 1.006037
3.21 | 1605 | 13.7557 | 17.78949 | 14.81324 | -1990.6922 | 2.751141 | 5.92983 | 4.937747 | -11.0594 | 1.008518 | 0.9947591 | 1.006015
3.212 | 1606 | 13.75458 | 17.78871 | 14.81252 | -1990.6712 | 2.750915 | 5.929572 | 4.937508 | -11.05928 | 1.008435 | 0.9947158 | 1.005966
3.214 | 1607 | 13.75336 | 17.7885 | 14.81167 | -1990.657 | 2.750671499 | 5.9295 | 4.937222603 | -11.05921 | 1.008346 | 0.9947038 | 1.005908
3.216 | 1608 | 13.75221 | 17.78805 | 14.81059 | -1990.6464 | 2.750442 | 5.929349 | 4.936862 | -11.05915 | 1.008262 | 0.9946786 | 1.005835
3.218 | 1609 | 13.75124 | 17.7877 | 14.80967 | -1990.645 | 2.750249 | 5.929234 | 4.936556 | -11.05914 | 1.008191 | 0.9946592 | 1.005772
3.22 | 1610 | 13.75061 | 17.78706 | 14.80838 | -1990.6461 | 2.750122 | 5.92902 | 4.936126714 | -11.059145 | 1.008145 | 0.9946233 | 1.005685
3.222 | 1611 | 13.74992 | 17.78667 | 14.80691758 | -1990.6531 | 2.749983 | 5.928891 | 4.935639 | -11.05918 | 1.008094 | 0.9946017 | 1.005585
3.224 | 1612 | 13.74912 | 17.78595 | 14.80526 | -1990.6706 | 2.749824 | 5.92865 | 4.935088 | -11.05928 | 1.008035 | 0.9945612 | 1.005473
3.226 | 1613 | 13.74836 | 17.78509 | 14.80386 | -1990.6975 | 2.749672 | 5.928364226 | 4.934620349 | -11.05943 | 1.00798 | 0.9945133 | 1.005378
3.228 | 1614 | 13.74748 | 17.78439 | 14.80256 | -1990.7244 | 2.749496 | 5.928131 | 4.934186 | -11.05958 | 1.007915 | 0.9944741 | 1.005289
3.23 | 1615 | 13.74691 | 17.78367 | 14.80114 | -1990.7517 | 2.749383 | 5.92789 | 4.933713829 | -11.05973 | 1.007874 | 0.9944337 | 1.005193
3.232 | 1616 | 13.74674 | 17.78324 | 14.79957 | -1990.7832 | 2.749347 | 5.927746 | 4.93319 | -11.05991 | 1.007861 | 0.9944096 | 1.005087
3.234 | 1617 | 13.7467 | 17.78313 | 14.79774 | -1990.8135 | 2.74934 | 5.927712 | 4.932581226 | -11.060075 | 1.007858 | 0.9944038 | 1.004962
3.236 | 1618 | 13.74698 | 17.78306 | 14.79579 | -1990.8487 | 2.749395981 | 5.927687 | 4.931930145 | -11.06027 | 1.007878 | 0.9943997 | 1.00483
3.238 | 1619 | 13.74727 | 17.78284 | 14.79391 | -1990.8843 | 2.749455 | 5.927613 | 4.931304981 | -11.06047 | 1.0079 | 0.9943873 | 1.004702
3.24 | 1620 | 13.74787 | 17.78265745 | 14.79231 | -1990.9269 | 2.749574 | 5.927552 | 4.930771 | -11.060705 | 1.007944 | 0.9943771 | 1.004594
3.242 | 1621 | 13.74849 | 17.78263 | 14.7904 | -1990.9731 | 2.749698 | 5.927542 | 4.930134 | -11.06096 | 1.007989 | 0.9943754 | 1.004464
3.244 | 1622 | 13.74901 | 17.783 | 14.78865 | -1991.0223 | 2.749802 | 5.927666 | 4.929552 | -11.061235 | 1.008027 | 0.9943962 | 1.004345
3.246 | 1623 | 13.74917 | 17.78324 | 14.78723 | -1991.0674 | 2.749833 | 5.927747 | 4.929077 | -11.06149 | 1.008039 | 0.9944098 | 1.004248
3.248 | 1624 | 13.74966841 | 17.78392 | 14.78573 | -1991.1124 | 2.749933682 | 5.927973128 | 4.928576 | -11.06174 | 1.008076 | 0.9944477 | 1.004146
3.25 | 1625 | 13.75054 | 17.78484 | 14.78412 | -1991.157 | 2.750108 | 5.928281 | 4.928041 | -11.06198 | 1.00814 | 0.9944993 | 1.004037
3.252 | 1626 | 13.75177 | 17.78569 | 14.78286 | -1991.2008 | 2.750353 | 5.928562198 | 4.927621 | -11.06223 | 1.008229 | 0.9945465 | 1.003952
3.254 | 1627 | 13.75303 | 17.78676 | 14.78145 | -1991.2423 | 2.750605 | 5.928919013 | 4.927151 | -11.06246 | 1.008322 | 0.9946063 | 1.003856
3.256 | 1628 | 13.75442 | 17.78799 | 14.78026 | -1991.2796 | 2.750883 | 5.929331 | 4.926754 | -11.06266 | 1.008424 | 0.9946754 | 1.003775
3.258 | 1629 | 13.75578 | 17.78924 | 14.77947 | -1991.3203 | 2.751157 | 5.929745386 | 4.926489 | -11.06289 | 1.008524 | 0.994745 | 1.003721
3.26 | 1630 | 13.75725 | 17.79026801 | 14.77855 | -1991.3581 | 2.751449 | 5.930089 | 4.926184346 | -11.0631 | 1.008631 | 0.9948027 | 1.003659
3.262 | 1631 | 13.75892083 | 17.79138 | 14.77759 | -1991.3932 | 2.751784166 | 5.93046 | 4.925864 | -11.0633 | 1.008754 | 0.9948648 | 1.003594
3.264 | 1632 | 13.76057 | 17.79279 | 14.77685 | -1991.4173 | 2.752114 | 5.930930703 | 4.925618 | -11.06343 | 1.008875 | 0.9949438 | 1.003544
3.266 | 1633 | 13.76229 | 17.79417 | 14.77632 | -1991.4382 | 2.752458 | 5.931388336 | 4.925442 | -11.06355 | 1.009001 | 0.9950206 | 1.003508
3.268 | 1634 | 13.76432 | 17.79575 | 14.77585 | -1991.4515 | 2.752863 | 5.931918 | 4.925282 | -11.06362 | 1.00915 | 0.9951095 | 1.003475
3.27 | 1635 | 13.76602 | 17.7976 | 14.77539 | -1991.4621 | 2.753205 | 5.932533 | 4.925130331 | -11.06368 | 1.009275 | 0.9952126 | 1.003444
3.272 | 1636 | 13.76814 | 17.79949 | 14.77496 | -1991.4684 | 2.753628943 | 5.933162186 | 4.924985973 | -11.06371 | 1.00943 | 0.9953182 | 1.003415
3.274 | 1637 | 13.77003 | 17.80128 | 14.77456 | -1991.4706 | 2.754006 | 5.933759 | 4.924852995 | -11.06373 | 1.009569 | 0.9954183 | 1.003388
3.276 | 1638 | 13.77182899 | 17.80316032 | 14.77437 | -1991.4665 | 2.754365798 | 5.934387 | 4.924791347 | -11.0637 | 1.0097 | 0.9955236 | 1.003375
3.278 | 1639 | 13.77372 | 17.80505 | 14.77449 | -1991.4638 | 2.754744 | 5.935018 | 4.924831 | -11.06369 | 1.009839 | 0.9956295 | 1.003383
3.28 | 1640 | 13.77547 | 17.80695 | 14.77452 | -1991.4587 | 2.755093 | 5.935648772 | 4.92484 | -11.06366 | 1.009967 | 0.9957353 | 1.003385
3.282 | 1641 | 13.77739 | 17.80872 | 14.77462 | -1991.4497 | 2.755479 | 5.936240528 | 4.924873 | -11.06361 | 1.010108 | 0.9958346 | 1.003392
3.284 | 1642 | 13.77903 | 17.8102 | 14.77481 | -1991.4373 | 2.755806219 | 5.936735 | 4.924935592 | -11.06354 | 1.010228 | 0.9959175 | 1.003405
3.286 | 1643 | 13.78045 | 17.81194 | 14.775 | -1991.4215 | 2.75609 | 5.937314 | 4.924999 | -11.06345 | 1.010333 | 0.9960147 | 1.003418
3.288 | 1644 | 13.78201 | 17.81344 | 14.77509 | -1991.4016 | 2.756401 | 5.937813 | 4.925031 | -11.06334 | 1.010447 | 0.9960983 | 1.003424
3.29 | 1645 | 13.78351 | 17.81478 | 14.77511 | -1991.3829 | 2.756702 | 5.938261 | 4.925037 | -11.06324 | 1.010557 | 0.9961735 | 1.003425
3.292 | 1646 | 13.78498 | 17.81616 | 14.77489 | -1991.3619 | 2.756997 | 5.938719773 | 4.924963456 | -11.06312 | 1.010665 | 0.9962505 | 1.00341
3.294 | 1647 | 13.78629 | 17.81778 | 14.77445 | -1991.3404 | 2.757258 | 5.939259864 | 4.924817 | -11.063 | 1.01076 | 0.9963411 | 1.00338
3.296 | 1648 | 13.78744 | 17.81938117 | 14.77431 | -1991.3123 | 2.757489 | 5.939794 | 4.924768952 | -11.06285 | 1.010845 | 0.9964306 | 1.003371
3.298 | 1649 | 13.78877 | 17.82082 | 14.77413 | -1991.2849 | 2.757754 | 5.940273 | 4.924708433 | -11.06269 | 1.010942 | 0.996511 | 1.003358
3.3 | 1650 | 13.79024 | 17.82232 | 14.77384 | -1991.2605 | 2.758048 | 5.940772 | 4.924612 | -11.06256 | 1.01105 | 0.9965947 | 1.003339
3.302 | 1651 | 13.79156 | 17.82384954 | 14.77354 | -1991.2404 | 2.758313 | 5.94128318 | 4.924515 | -11.06245 | 1.011147 | 0.9966805 | 1.003319
3.304 | 1652 | 13.7925972 | 17.825 | 14.77313 | -1991.2229 | 2.75851944 | 5.941668 | 4.924378 | -11.06235 | 1.011223 | 0.9967451 | 1.003291
3.306 | 1653 | 13.79352 | 17.82643641 | 14.77237 | -1991.2059 | 2.758705 | 5.94214547 | 4.924122773 | -11.062255 | 1.011291 | 0.9968251 | 1.003239
3.308 | 1654 | 13.79447 | 17.82797 | 14.77164 | -1991.1861 | 2.758894 | 5.942657014 | 4.923879602 | -11.062145 | 1.01136 | 0.996911 | 1.00319
3.31 | 1655 | 13.79523 | 17.82968 | 14.77075 | -1991.165 | 2.759046 | 5.943227405 | 4.923583378 | -11.06203 | 1.011416 | 0.9970066 | 1.003129
3.312 | 1656 | 13.79605 | 17.83133 | 14.76962 | -1991.1416 | 2.759211 | 5.943777 | 4.923207391 | -11.0619 | 1.011476 | 0.9970989 | 1.003053
3.314 | 1657 | 13.79698 | 17.83303 | 14.7687 | -1991.1194 | 2.759395 | 5.944342571 | 4.9229 | -11.06177 | 1.011544 | 0.9971937 | 1.00299
3.316 | 1658 | 13.79803 | 17.83438 | 14.76764 | -1991.0961 | 2.759607 | 5.944792 | 4.922545 | -11.061645 | 1.011622 | 0.9972692 | 1.002918
3.318 | 1659 | 13.79894 | 17.83572 | 14.767 | -1991.0696 | 2.759788 | 5.94524 | 4.922332226 | -11.0615 | 1.011688 | 0.9973443 | 1.002874
3.32 | 1660 | 13.79968 | 17.83686 | 14.76663366 | -1991.0391 | 2.759937 | 5.94562 | 4.92221122 | -11.06133 | 1.011743 | 0.997408 | 1.00285
3.322 | 1661 | 13.80035 | 17.83851 | 14.76632 | -1991.0078 | 2.760071 | 5.94617 | 4.922108 | -11.06115 | 1.011792 | 0.9975003 | 1.002829
3.324 | 1662 | 13.80098 | 17.84022 | 14.76581 | -1990.9722 | 2.760196 | 5.946739 | 4.921935 | -11.06096 | 1.011838 | 0.9975958 | 1.002793
3.326 | 1663 | 13.80181 | 17.8415 | 14.76545 | -1990.9328 | 2.760362 | 5.947166679 | 4.921817 | -11.06074 | 1.011899 | 0.9976675 | 1.002769
3.328 | 1664 | 13.80267 | 17.84291 | 14.7649 | -1990.8939 | 2.760535 | 5.947638 | 4.921634 | -11.06052 | 1.011962 | 0.9977466 | 1.002732
3.33 | 1665 | 13.80325 | 17.84417 | 14.76421 | -1990.8581 | 2.76065 | 5.948057857 | 4.921403 | -11.06032 | 1.012004 | 0.997817 | 1.002685
3.332 | 1666 | 13.8036 | 17.84547 | 14.76340463 | -1990.8187 | 2.76072 | 5.948490474 | 4.921135 | -11.0601 | 1.01203 | 0.9978896 | 1.00263
3.334 | 1667 | 13.80372 | 17.84693 | 14.76232649 | -1990.7828 | 2.760743607 | 5.948976936 | 4.920775 | -11.0599 | 1.012038 | 0.9979712 | 1.002557
3.336 | 1668 | 13.80383 | 17.84848 | 14.7612485 | -1990.7395 | 2.760766 | 5.949494 | 4.920416 | -11.05966 | 1.012047 | 0.9980579 | 1.002484
3.338 | 1669 | 13.80397956 | 17.84995 | 14.76004 | -1990.6972 | 2.760795912 | 5.949985 | 4.920012 | -11.05943 | 1.012057 | 0.9981402 | 1.002402
3.34 | 1670 | 13.80372 | 17.85133 | 14.7587 | -1990.6601 | 2.760743 | 5.950443 | 4.919568115 | -11.05922 | 1.012038 | 0.9982171 | 1.002311
3.342 | 1671 | 13.80355 | 17.85263 | 14.75786372 | -1990.6198 | 2.760709 | 5.950878 | 4.919288 | -11.059 | 1.012026 | 0.9982901 | 1.002254
3.344 | 1672 | 13.80339 | 17.85369 | 14.757 | -1990.5793 | 2.760678 | 5.951231 | 4.919 | -11.05877 | 1.012014 | 0.9983492 | 1.002195
3.346 | 1673 | 13.80289 | 17.85468 | 14.75643 | -1990.5419 | 2.760578 | 5.95156 | 4.918811 | -11.05857 | 1.011978 | 0.9984044 | 1.002157
3.348 | 1674 | 13.80228 | 17.85576 | 14.75629 | -1990.5018 | 2.760456 | 5.951919 | 4.918763 | -11.05834 | 1.011933 | 0.9984647 | 1.002147
3.35 | 1675 | 13.80193 | 17.8571 | 14.75598 | -1990.4712 | 2.760386 | 5.952365 | 4.918659 | -11.05817 | 1.011907 | 0.9985395 | 1.002126
3.352 | 1676 | 13.80165 | 17.85861 | 14.7557 | -1990.4497 | 2.76033 | 5.952872 | 4.918568 | -11.05805 | 1.011887 | 0.9986245 | 1.002107
3.354 | 1677 | 13.80168 | 17.8601371 | 14.75535 | -1990.4319 | 2.760336 | 5.953379 | 4.91845 | -11.057955 | 1.011889 | 0.9987096 | 1.002083
3.356 | 1678 | 13.80187 | 17.86171 | 14.75519 | -1990.4165 | 2.760374 | 5.953902 | 4.918397 | -11.05787 | 1.011903 | 0.9987974 | 1.002073
3.358 | 1679 | 13.80238 | 17.86328724 | 14.75475 | -1990.4032 | 2.760476 | 5.95442908 | 4.91825 | -11.0578 | 1.01194 | 0.9988858 | 1.002042
3.36 | 1680 | 13.80288387 | 17.86489 | 14.75453 | -1990.3929 | 2.760576774 | 5.954965 | 4.918176236 | -11.05774 | 1.011977 | 0.9989756 | 1.002028
3.362 | 1681 | 13.8037 | 17.86621 | 14.75428 | -1990.3892 | 2.76074 | 5.955405 | 4.918093352 | -11.05772 | 1.012037 | 0.9990495 | 1.002011
3.364 | 1682 | 13.80436 | 17.86755 | 14.75392 | -1990.3929 | 2.760871 | 5.955849 | 4.917973602 | -11.05774 | 1.012085 | 0.999124 | 1.001986
3.366 | 1683 | 13.80469 | 17.86888061 | 14.75344 | -1990.3972 | 2.760937 | 5.956294 | 4.917812 | -11.05776 | 1.012109 | 0.9991986 | 1.001953
3.368 | 1684 | 13.80491044 | 17.87022 | 14.75342 | -1990.3998 | 2.760982088 | 5.956741 | 4.917806 | -11.05778 | 1.012126 | 0.9992735 | 1.001952
3.37 | 1685 | 13.80517 | 17.87154 | 14.75349 | -1990.4062 | 2.761034 | 5.95718 | 4.917829877 | -11.05781 | 1.012145 | 0.9993472 | 1.001957
3.372 | 1686 | 13.80576 | 17.87267 | 14.75326 | -1990.4081 | 2.761151 | 5.957556 | 4.917754901 | -11.05782 | 1.012188 | 0.9994103 | 1.001942
3.374 | 1687 | 13.80611 | 17.87353 | 14.75329 | -1990.4087 | 2.761222 | 5.957843 | 4.917764 | -11.05783 | 1.012214 | 0.9994585 | 1.001944
3.376 | 1688 | 13.8067 | 17.87469885 | 14.75345 | -1990.4124 | 2.761341 | 5.95823295 | 4.917816 | -11.05785 | 1.012257 | 0.9995239 | 1.001954
3.378 | 1689 | 13.80722 | 17.87591 | 14.75335 | -1990.4163 | 2.761444 | 5.958636 | 4.917784 | -11.05787 | 1.012295 | 0.9995916 | 1.001948
3.38 | 1690 | 13.80798 | 17.87668 | 14.75278 | -1990.4238 | 2.761595177 | 5.958894 | 4.917592 | -11.05791 | 1.01235 | 0.9996348 | 1.001909
3.382 | 1691 | 13.80847 | 17.87756 | 14.75199 | -1990.4453 | 2.761694 | 5.959188 | 4.917331 | -11.05803 | 1.012387 | 0.9996841 | 1.001855
3.384 | 1692 | 13.80914 | 17.87806 | 14.75103 | -1990.4691 | 2.761829 | 5.959353 | 4.917011 | -11.05816 | 1.012436 | 0.9997119 | 1.00179
3.386 | 1693 | 13.80954 | 17.87877 | 14.75005 | -1990.4945 | 2.761908 | 5.959591 | 4.916682 | -11.0583 | 1.012465 | 0.9997517 | 1.001723
3.388 | 1694 | 13.80962 | 17.87925 | 14.74960138 | -1990.5228 | 2.761924 | 5.959749 | 4.916534 | -11.05846 | 1.012471 | 0.9997782 | 1.001693
3.39 | 1695 | 13.80962 | 17.87951 | 14.74942 | -1990.5497 | 2.761923 | 5.959835 | 4.916474728 | -11.05861 | 1.012471 | 0.9997927 | 1.001681
3.392 | 1696 | 13.80945 | 17.87975 | 14.74931836 | -1990.5831 | 2.76189 | 5.959917093 | 4.916439 | -11.058795 | 1.012458 | 0.9998064 | 1.001674
3.394 | 1697 | 13.80923 | 17.87959 | 14.74945 | -1990.6176 | 2.761846 | 5.959862228 | 4.916484286 | -11.05899 | 1.012442 | 0.9997972 | 1.001683
3.396 | 1698 | 13.80863 | 17.87947 | 14.74937 | -1990.6549 | 2.761726 | 5.959825 | 4.916456 | -11.05919 | 1.012398 | 0.9997909 | 1.001677
3.398 | 1699 | 13.80806 | 17.87913 | 14.74938 | -1990.6904 | 2.761611 | 5.959708 | 4.916460337 | -11.05939 | 1.012356 | 0.9997714 | 1.001678
3.4 | 1700 | 13.80759 | 17.87895 | 14.74916 | -1990.7304 | 2.761519 | 5.959648 | 4.916387 | -11.05961 | 1.012323 | 0.9997613 | 1.001663
3.402 | 1701 | 13.80749118 | 17.87905366 | 14.74923 | -1990.7708 | 2.761498236 | 5.959685 | 4.916409243 | -11.05984 | 1.012315 | 0.9997674 | 1.001668
3.404 | 1702 | 13.80726052 | 17.87881 | 14.74915 | -1990.8099 | 2.761452104 | 5.959603 | 4.916384 | -11.060055 | 1.012298 | 0.9997538 | 1.001662
3.406 | 1703 | 13.80712 | 17.87828 | 14.74901951 | -1990.8526 | 2.761425 | 5.959427865 | 4.91634 | -11.06029 | 1.012288 | 0.9997244 | 1.001653
3.408 | 1704 | 13.80714 | 17.87792 | 14.74918 | -1990.8938 | 2.761429 | 5.959307 | 4.916394661 | -11.06052 | 1.01229 | 0.999704 | 1.001665
3.41 | 1705 | 13.80689 | 17.87759 | 14.74934 | -1990.9367 | 2.761379 | 5.959197 | 4.916448024 | -11.06076 | 1.012271 | 0.9996856 | 1.001675
3.412 | 1706 | 13.80647 | 17.8772 | 14.74967 | -1990.9749 | 2.761295 | 5.959065 | 4.916555307 | -11.06097 | 1.01224 | 0.9996635 | 1.001697
3.414 | 1707 | 13.80587 | 17.87664 | 14.74949 | -1991.0124 | 2.761175 | 5.958879423 | 4.916497549 | -11.06118 | 1.012196 | 0.9996324 | 1.001686
3.416 | 1708 | 13.80493 | 17.87591 | 14.74912 | -1991.0488 | 2.760986 | 5.958635456 | 4.916373 | -11.06138 | 1.012127 | 0.9995914 | 1.00166
3.418 | 1709 | 13.80389 | 17.87522 | 14.74875 | -1991.0815 | 2.760778 | 5.958407 | 4.916251 | -11.06156 | 1.012051 | 0.9995531 | 1.001635
3.42 | 1710 | 13.80297 | 17.87415 | 14.7488 | -1991.1108 | 2.760595 | 5.958051 | 4.916265689 | -11.06173 | 1.011984 | 0.9994934 | 1.001638
3.422 | 1711 | 13.80179 | 17.87321 | 14.74877 | -1991.1388 | 2.760359 | 5.957737 | 4.916258153 | -11.06188 | 1.011897 | 0.9994407 | 1.001637
3.424 | 1712 | 13.8006386 | 17.87222 | 14.74878 | -1991.1627 | 2.76012772 | 5.957408331 | 4.916259 | -11.062015 | 1.011813 | 0.9993856 | 1.001637
3.426 | 1713 | 13.79912 | 17.87133 | 14.74872 | -1991.1877 | 2.759824 | 5.957108 | 4.91624 | -11.06215 | 1.011701 | 0.9993352 | 1.001633
3.428 | 1714 | 13.79749 | 17.87056 | 14.74892 | -1991.2062 | 2.759498 | 5.956854 | 4.916305917 | -11.06226 | 1.011582 | 0.9992926 | 1.001647
3.43 | 1715 | 13.79601 | 17.86998 | 14.74904 | -1991.2242 | 2.759202 | 5.956659 | 4.916346 | -11.06236 | 1.011473 | 0.9992599 | 1.001655
3.432 | 1716 | 13.79497 | 17.86899382 | 14.74917 | -1991.2355 | 2.758994 | 5.956331 | 4.91639 | -11.06242 | 1.011397 | 0.9992049 | 1.001664
3.434 | 1717 | 13.79415 | 17.86775 | 14.74892 | -1991.2471 | 2.75883 | 5.955916 | 4.916307773 | -11.06248 | 1.011337 | 0.9991353 | 1.001647
3.436 | 1718 | 13.79342 | 17.86637 | 14.74843 | -1991.2523 | 2.758684 | 5.955456644 | 4.916143 | -11.06251 | 1.011283 | 0.9990582 | 1.001613
3.438 | 1719 | 13.7929 | 17.86471 | 14.74801 | -1991.2492 | 2.758579 | 5.954902792 | 4.916002424 | -11.0625 | 1.011245 | 0.9989653 | 1.001585
3.44 | 1720 | 13.79249 | 17.86308 | 14.74774 | -1991.2409 | 2.758497957 | 5.95436 | 4.915914055 | -11.06245 | 1.011215 | 0.9988742 | 1.001567
3.442 | 1721 | 13.79197 | 17.86144 | 14.74753 | -1991.2323 | 2.758394 | 5.953813202 | 4.915843143 | -11.0624 | 1.011177 | 0.9987825 | 1.001552
3.444 | 1722 | 13.79181 | 17.8596 | 14.74714 | -1991.2233 | 2.758362 | 5.953198548 | 4.915713063 | -11.06235 | 1.011165 | 0.9986794 | 1.001526
3.446 | 1723 | 13.7918 | 17.85741 | 14.74655 | -1991.2081 | 2.758361 | 5.952471 | 4.915515 | -11.06227 | 1.011165 | 0.9985572 | 1.001485
3.448 | 1724 | 13.79173603 | 17.85508 | 14.74584 | -1991.1914 | 2.758347206 | 5.951693 | 4.915281529 | -11.06217 | 1.01116 | 0.9984269 | 1.001438
3.45 | 1725 | 13.79161 | 17.85296 | 14.74523 | -1991.1745 | 2.758322493 | 5.950985226 | 4.915077 | -11.06208 | 1.011151 | 0.9983081 | 1.001396
3.452 | 1726 | 13.79136 | 17.85086 | 14.74479 | -1991.1543 | 2.758273 | 5.950287592 | 4.914931 | -11.06197 | 1.011132 | 0.998191 | 1.001366
3.454 | 1727 | 13.79092 | 17.84896 | 14.74425 | -1991.1352 | 2.758185 | 5.949653 | 4.914751407 | -11.06186 | 1.0111 | 0.9980845 | 1.00133
3.456 | 1728 | 13.79029 | 17.8471 | 14.7435 | -1991.1137 | 2.758058119 | 5.949033691 | 4.9145 | -11.06174 | 1.011054 | 0.9979807 | 1.001279
3.458 | 1729 | 13.78977 | 17.84538 | 14.74243 | -1991.0929 | 2.757953 | 5.94846 | 4.914143 | -11.06163 | 1.011015 | 0.9978845 | 1.001206
3.46 | 1730 | 13.78919 | 17.84362 | 14.7417526 | -1991.0698 | 2.757837 | 5.947873 | 4.913918 | -11.0615 | 1.010973 | 0.997786 | 1.00116
3.462 | 1731 | 13.78885 | 17.84187 | 14.74093 | -1991.0514 | 2.75777 | 5.947291 | 4.913643 | -11.0614 | 1.010948 | 0.9976883 | 1.001104
3.464 | 1732 | 13.78855 | 17.84021 | 14.74049 | -1991.0369 | 2.75771 | 5.946736 | 4.913498 | -11.06132 | 1.010926 | 0.9975952 | 1.001074
3.466 | 1733 | 13.78845 | 17.83838 | 14.73988 | -1991.0278 | 2.757689 | 5.946127 | 4.913292 | -11.06127 | 1.010919 | 0.997493 | 1.001032
3.468 | 1734 | 13.78861 | 17.83677 | 14.7394 | -1991.029 | 2.757721 | 5.945591 | 4.913131979 | -11.06127 | 1.01093 | 0.9974031 | 1.001
3.47 | 1735 | 13.78888 | 17.83479 | 14.73927 | -1991.0296 | 2.757776 | 5.94493 | 4.913091345 | -11.06128 | 1.010951 | 0.9972922 | 1.000992
3.472 | 1736 | 13.78940167 | 17.83288 | 14.73919 | -1991.0308 | 2.757880334 | 5.944292 | 4.913064 | -11.06128 | 1.010989 | 0.9971853 | 1.000986
3.474 | 1737 | 13.78984 | 17.83102 | 14.73926 | -1991.0337 | 2.757967 | 5.943673 | 4.913088265 | -11.0613 | 1.011021 | 0.9970813 | 1.000991
3.476 | 1738 | 13.79049 | 17.82929 | 14.73945 | -1991.0417 | 2.758099 | 5.943097 | 4.913151 | -11.06134 | 1.011069 | 0.9969847 | 1.001004
3.478 | 1739 | 13.7914 | 17.82765 | 14.7397 | -1991.0528 | 2.758279 | 5.942549 | 4.913232 | -11.0614 | 1.011135 | 0.9968928 | 1.00102
3.48 | 1740 | 13.79261 | 17.82601 | 14.74035219 | -1991.0591 | 2.758522 | 5.942004 | 4.91345073 | -11.06144 | 1.011224 | 0.9968014 | 1.001065
3.482 | 1741 | 13.79386 | 17.82453 | 14.74118142 | -1991.0668 | 2.758772 | 5.941509 | 4.91372714 | -11.06148 | 1.011316 | 0.9967184 | 1.001121
3.484 | 1742 | 13.79493 | 17.82333 | 14.74185 | -1991.0743 | 2.758985 | 5.941111 | 4.913949 | -11.06152 | 1.011394 | 0.9966516 | 1.001166
3.486 | 1743 | 13.79566 | 17.82179 | 14.74308 | -1991.0861 | 2.759132 | 5.940597571 | 4.914361 | -11.06159 | 1.011447 | 0.9965655 | 1.00125
3.488 | 1744 | 13.79663 | 17.82015 | 14.74444 | -1991.0992 | 2.759326 | 5.940051 | 4.914812 | -11.06166 | 1.011519 | 0.9964738 | 1.001342
3.49 | 1745 | 13.79791 | 17.81846 | 14.74574 | -1991.1148 | 2.759581 | 5.939486102 | 4.915247 | -11.06175 | 1.011612 | 0.996379 | 1.001431
3.492 | 1746 | 13.79945 | 17.81696 | 14.74724 | -1991.1308 | 2.75989 | 5.938988 | 4.915748 | -11.06184 | 1.011725 | 0.9962954 | 1.001533
3.494 | 1747 | 13.80079 | 17.81517 | 14.74854 | -1991.1371 | 2.760158 | 5.938391 | 4.916179 | -11.06187 | 1.011824 | 0.9961953 | 1.001621
3.496 | 1748 | 13.80186 | 17.81349 | 14.74963 | -1991.1379 | 2.760372 | 5.937829942 | 4.916543232 | -11.06188 | 1.011902 | 0.9961012 | 1.001695
3.498 | 1749 | 13.80286 | 17.81186 | 14.7508 | -1991.1328 | 2.760572 | 5.937287747 | 4.916934985 | -11.06185 | 1.011975 | 0.9960102 | 1.001775
3.5 | 1750 | 13.80366825 | 17.81011198 | 14.75188 | -1991.1216 | 2.76073365 | 5.936704 | 4.917292 | -11.06179 | 1.012035 | 0.9959123 | 1.001847
3.502 | 1751 | 13.80469 | 17.80837824 | 14.75341 | -1991.1008 | 2.760937 | 5.93612608 | 4.917803 | -11.06167 | 1.012109 | 0.9958154 | 1.001951
3.504 | 1752 | 13.80577 | 17.80664 | 14.75481 | -1991.0802 | 2.761154 | 5.935546665 | 4.91827 | -11.06156 | 1.012189 | 0.9957182 | 1.002047
3.506 | 1753 | 13.80713 | 17.80489 | 14.7561 | -1991.0612 | 2.761425 | 5.934962033 | 4.918701 | -11.06145 | 1.012288 | 0.9956201 | 1.002134
3.508 | 1754 | 13.80863 | 17.80313 | 14.75754244 | -1991.0477 | 2.761725 | 5.934378 | 4.919181 | -11.06138 | 1.012398 | 0.9955221 | 1.002232
3.51 | 1755 | 13.81 | 17.80129 | 14.75948 | -1991.0398 | 2.761999985 | 5.933763088 | 4.919825506 | -11.06133 | 1.012499 | 0.995419 | 1.002364
3.512 | 1756 | 13.81105299 | 17.79958 | 14.76151 | -1991.0321 | 2.762210598 | 5.933194809 | 4.920503 | -11.06129 | 1.012576 | 0.9953236 | 1.002502
3.514 | 1757 | 13.81208 | 17.79821 | 14.76325 | -1991.0229 | 2.762416 | 5.932735055 | 4.921083 | -11.06124 | 1.012651 | 0.9952465 | 1.00262
3.516 | 1758 | 13.8131895 | 17.79655 | 14.76529 | -1991.0114 | 2.7626379 | 5.932184443 | 4.921762 | -11.06117 | 1.012733 | 0.9951541 | 1.002758
3.518 | 1759 | 13.81407 | 17.79497 | 14.76745 | -1991.0046 | 2.762813 | 5.931657112 | 4.922484075 | -11.06114 | 1.012797 | 0.9950657 | 1.002905
3.52 | 1760 | 13.81519844 | 17.79371 | 14.76954 | -1990.9957 | 2.763039688 | 5.931235 | 4.923182 | -11.06109 | 1.01288 | 0.9949949 | 1.003047
3.522 | 1761 | 13.81663 | 17.79231 | 14.77189 | -1990.9913 | 2.763325 | 5.930771194 | 4.923964075 | -11.06106 | 1.012985 | 0.9949171 | 1.003207
3.524 | 1762 | 13.8184 | 17.79101648 | 14.77435225 | -1990.9897 | 2.763679 | 5.930339 | 4.924784 | -11.06105 | 1.013114 | 0.9948445 | 1.003374
3.526 | 1763 | 13.81996 | 17.79006 | 14.77715 | -1990.9878 | 2.763993 | 5.930019 | 4.925717 | -11.06104 | 1.013229 | 0.9947908 | 1.003564
3.528 | 1764 | 13.82138 | 17.7892 | 14.7805 | -1990.9885 | 2.764276 | 5.929734 | 4.926834 | -11.06105 | 1.013333 | 0.994743 | 1.003792
3.53 | 1765 | 13.82262 | 17.7886 | 14.78376 | -1990.986 | 2.764524315 | 5.929535 | 4.927920016 | -11.06103 | 1.013424 | 0.9947096 | 1.004013
3.532 | 1766 | 13.82394 | 17.78787 | 14.78675 | -1990.9896 | 2.764788 | 5.929289 | 4.928916 | -11.06105 | 1.013521 | 0.9946684 | 1.004216
3.534 | 1767 | 13.82502 | 17.78718 | 14.78973 | -1990.9895 | 2.765004 | 5.92906 | 4.929911 | -11.06105 | 1.0136 | 0.99463 | 1.004418
3.536 | 1768 | 13.82609 | 17.78632783 | 14.79272 | -1990.9939 | 2.765217 | 5.928776 | 4.930906 | -11.06108 | 1.013678 | 0.9945823 | 1.004621
3.538 | 1769 | 13.82751672 | 17.78514 | 14.79603 | -1991.0041 | 2.765503344 | 5.928379 | 4.932009787 | -11.06113 | 1.013783 | 0.9945157 | 1.004846
3.54 | 1770 | 13.82863 | 17.78392 | 14.79938293 | -1991.0144 | 2.765726 | 5.927973 | 4.933128 | -11.06119 | 1.013865 | 0.9944476 | 1.005074
3.542 | 1771 | 13.82942 | 17.78293 | 14.80255 | -1991.0222 | 2.765884 | 5.927644 | 4.934184 | -11.06123 | 1.013923 | 0.9943924 | 1.005289
3.544 | 1772 | 13.83008175 | 17.78208075 | 14.80562791 | -1991.0364 | 2.76601635 | 5.92736025 | 4.935209 | -11.06131 | 1.013971 | 0.9943448 | 1.005498
3.546 | 1773 | 13.83066 | 17.78116 | 14.80884 | -1991.0482 | 2.766132 | 5.927052 | 4.936280923 | -11.06138 | 1.014014 | 0.9942931 | 1.005716
3.548 | 1774 | 13.83134 | 17.78061 | 14.81185 | -1991.0613 | 2.766267 | 5.926870859 | 4.937282 | -11.06145 | 1.014063 | 0.9942628 | 1.00592
3.55 | 1775 | 13.83218177 | 17.7801 | 14.81474 | -1991.0705 | 2.766436354 | 5.926702 | 4.938247 | -11.0615 | 1.014125 | 0.9942344 | 1.006117
3.552 | 1776 | 13.83319493 | 17.77964 | 14.81723 | -1991.0806 | 2.766638986 | 5.926546 | 4.939077 | -11.06156 | 1.014199 | 0.9942082 | 1.006286
3.554 | 1777 | 13.83433 | 17.77923 | 14.8194 | -1991.0927 | 2.766866 | 5.92641 | 4.939801 | -11.06163 | 1.014283 | 0.9941854 | 1.006433
3.556 | 1778 | 13.83547 | 17.77913 | 14.82124923 | -1991.1032 | 2.767095 | 5.926376 | 4.94041641 | -11.06168 | 1.014367 | 0.9941798 | 1.006559
3.558 | 1779 | 13.83631 | 17.77949 | 14.82299 | -1991.1134 | 2.767261 | 5.926498 | 4.940998 | -11.06174 | 1.014427 | 0.9942001 | 1.006677
3.56 | 1780 | 13.83692 | 17.77945 | 14.82442 | -1991.1267 | 2.767385 | 5.926484 | 4.941473 | -11.061815 | 1.014473 | 0.9941978 | 1.006774
3.562 | 1781 | 13.83733 | 17.77938 | 14.82564 | -1991.1415 | 2.767466 | 5.926461 | 4.941880467 | -11.0619 | 1.014503 | 0.9941939 | 1.006857
3.564 | 1782 | 13.83819 | 17.77936 | 14.82647 | -1991.1587 | 2.767638 | 5.926453 | 4.942155424 | -11.06199 | 1.014566 | 0.9941926 | 1.006913
3.566 | 1783 | 13.8391 | 17.7788 | 14.82714 | -1991.1761 | 2.76782 | 5.926266541 | 4.942378642 | -11.06209 | 1.014632 | 0.9941614 | 1.006959
3.568 | 1784 | 13.83977 | 17.77842 | 14.82766 | -1991.1996 | 2.767954 | 5.926139 | 4.942554 | -11.06222 | 1.014682 | 0.99414 | 1.006994
3.57 | 1785 | 13.84074 | 17.77796 | 14.82812 | -1991.2229 | 2.768148 | 5.925985822 | 4.942708 | -11.06235 | 1.014753 | 0.9941143 | 1.007026
3.572 | 1786 | 13.84189583 | 17.77747 | 14.82856 | -1991.2443 | 2.768379166 | 5.925823 | 4.942851955 | -11.06247 | 1.014837 | 0.9940869 | 1.007055
3.574 | 1787 | 13.84333 | 17.7765098 | 14.82868 | -1991.2647 | 2.768666 | 5.925503 | 4.942894 | -11.06258 | 1.014943 | 0.9940333 | 1.007063
3.576 | 1788 | 13.84486 | 17.77542 | 14.82853 | -1991.2829 | 2.768972 | 5.925141 | 4.942843 | -11.06268 | 1.015055 | 0.9939726 | 1.007053
3.578 | 1789 | 13.84611284 | 17.77417 | 14.82826 | -1991.3049 | 2.769222568 | 5.924725 | 4.942753 | -11.062805 | 1.015147 | 0.9939027 | 1.007035
3.58 | 1790 | 13.84727 | 17.7727316 | 14.82808 | -1991.323 | 2.769453 | 5.924244 | 4.942693 | -11.06291 | 1.015231 | 0.9938221 | 1.007023
3.582 | 1791 | 13.84808 | 17.77065 | 14.82802 | -1991.3434 | 2.769616 | 5.923551 | 4.942672851 | -11.06302 | 1.015291 | 0.9937058 | 1.007018
3.584 | 1792 | 13.84914 | 17.76848 | 14.82779 | -1991.3622 | 2.769828 | 5.922828 | 4.942598 | -11.06312 | 1.015369 | 0.9935845 | 1.007003
3.586 | 1793 | 13.85022 | 17.76651 | 14.8274 | -1991.3809 | 2.770044959 | 5.922170212 | 4.942466 | -11.06323 | 1.015448 | 0.9934742 | 1.006976
3.588 | 1794 | 13.85123 | 17.76437 | 14.8268 | -1991.3979 | 2.770247 | 5.921457 | 4.942268 | -11.06332 | 1.015522 | 0.9933546 | 1.006936
3.59 | 1795 | 13.85223 | 17.76235 | 14.82609 | -1991.4151 | 2.770445285 | 5.920783334 | 4.942029151 | -11.06342 | 1.015595 | 0.9932415 | 1.006887
3.592 | 1796 | 13.85309 | 17.76049 | 14.82528 | -1991.4272 | 2.770618 | 5.920164 | 4.94176 | -11.06348 | 1.015658 | 0.9931376 | 1.006833
3.594 | 1797 | 13.85431 | 17.75886 | 14.82467 | -1991.4343 | 2.770861 | 5.919621336 | 4.941557 | -11.06352 | 1.015747 | 0.9930466 | 1.006791
3.596 | 1798 | 13.85583 | 17.7572 | 14.82393 | -1991.4385 | 2.771166845 | 5.919066 | 4.941310792 | -11.06355 | 1.015859 | 0.9929535 | 1.006741
3.598 | 1799 | 13.85721 | 17.75519862 | 14.82289 | -1991.4383 | 2.771442 | 5.91839954 | 4.940964 | -11.06355 | 1.01596 | 0.9928416 | 1.00667
3.6 | 1800 | 13.85815 | 17.75312 | 14.82195 | -1991.4332 | 2.771631 | 5.917707383 | 4.940649 | -11.06352 | 1.016029 | 0.9927255 | 1.006606
3.602 | 1801 | 13.85879 | 17.75109 | 14.82097 | -1991.4263 | 2.771759 | 5.917028 | 4.940323 | -11.06348 | 1.016076 | 0.9926116 | 1.00654
3.604 | 1802 | 13.85959 | 17.74903 | 14.81956 | -1991.4144 | 2.771919 | 5.916343897 | 4.939854 | -11.06341 | 1.016135 | 0.9924968 | 1.006444
3.606 | 1803 | 13.86014 | 17.74691 | 14.81793 | -1991.4024 | 2.772029 | 5.915635855 | 4.939310564 | -11.06335 | 1.016175 | 0.992378 | 1.006333
3.608 | 1804 | 13.86057 | 17.74478 | 14.81625 | -1991.3884 | 2.772115 | 5.914927 | 4.938749 | -11.06327 | 1.016207 | 0.992259 | 1.006219
3.61 | 1805 | 13.86106 | 17.7429 | 14.81476 | -1991.3777 | 2.772212 | 5.914299649 | 4.938254686 | -11.06321 | 1.016242 | 0.9921539 | 1.006118
3.612 | 1806 | 13.86153 | 17.74113988 | 14.81348 | -1991.368 | 2.772306 | 5.913713 | 4.937825388 | -11.06316 | 1.016277 | 0.9920555 | 1.006031
3.614 | 1807 | 13.86186 | 17.73927752 | 14.81197 | -1991.3556 | 2.772372711 | 5.913093 | 4.937324 | -11.06309 | 1.016301 | 0.9919514 | 1.005929
3.616 | 1808 | 13.86244 | 17.73759 | 14.81054 | -1991.3418 | 2.772487 | 5.91253 | 4.936847 | -11.06301 | 1.016343 | 0.991857 | 1.005832
3.618 | 1809 | 13.86308 | 17.73604 | 14.809 | -1991.3292 | 2.772615717 | 5.912015 | 4.936334 | -11.06294 | 1.01639 | 0.9917706 | 1.005727
3.62 | 1810 | 13.86361 | 17.73464 | 14.8077 | -1991.3097 | 2.772722617 | 5.911545928 | 4.9359 | -11.06283 | 1.01643 | 0.9916919 | 1.005639
3.622 | 1811 | 13.86378 | 17.73314 | 14.80643 | -1991.2944 | 2.772757 | 5.911046413 | 4.935476733 | -11.06275 | 1.016442 | 0.9916081 | 1.005552
3.624 | 1812 | 13.86414 | 17.73173 | 14.80507 | -1991.2774 | 2.772827 | 5.910575317 | 4.935024859 | -11.06265 | 1.016468 | 0.9915291 | 1.00546
3.626 | 1813 | 13.8644 | 17.73039 | 14.8038674 | -1991.2541 | 2.77288 | 5.91013 | 4.934622 | -11.06252 | 1.016487 | 0.9914543 | 1.005378
3.628 | 1814 | 13.86463 | 17.72913 | 14.80285 | -1991.2282 | 2.772925 | 5.909709 | 4.934283 | -11.06238 | 1.016504 | 0.9913837 | 1.005309
3.63 | 1815 | 13.86496 | 17.72783 | 14.80157 | -1991.2026 | 2.772992 | 5.909277986 | 4.933858 | -11.06224 | 1.016528 | 0.9913115 | 1.005222
3.632 | 1816 | 13.86524 | 17.72623 | 14.8002 | -1991.1791 | 2.773048 | 5.908743127 | 4.933401 | -11.06211 | 1.016549 | 0.9912217 | 1.005129
3.634 | 1817 | 13.86507 | 17.72484 | 14.79877 | -1991.1572 | 2.773015 | 5.908280431 | 4.932924 | -11.06198 | 1.016537 | 0.9911441 | 1.005032
3.636 | 1818 | 13.86476 | 17.72335 | 14.79726 | -1991.1361 | 2.772952 | 5.907783076 | 4.932421351 | -11.06187 | 1.016514 | 0.9910607 | 1.00493
3.638 | 1819 | 13.86423 | 17.72187 | 14.79555 | -1991.1204 | 2.772846645 | 5.907291 | 4.93185 | -11.06178 | 1.016475 | 0.9909781 | 1.004813
3.64 | 1820 | 13.86386 | 17.71989 | 14.79357 | -1991.1084 | 2.772771 | 5.906628442 | 4.93119 | -11.06171 | 1.016447 | 0.990867 | 1.004679
3.642 | 1821 | 13.86341701 | 17.71789 | 14.7918 | -1991.1028 | 2.772683402 | 5.905964 | 4.930600766 | -11.06168 | 1.016415 | 0.9907555 | 1.004559
3.644 | 1822 | 13.86297 | 17.71598 | 14.79011 | -1991.098 | 2.772595 | 5.905327 | 4.930035 | -11.06166 | 1.016383 | 0.9906486 | 1.004444
3.646 | 1823 | 13.8625 | 17.71395 | 14.78841 | -1991.0927 | 2.772500487 | 5.904649625 | 4.929471389 | -11.06163 | 1.016348 | 0.990535 | 1.004329
3.648 | 1824 | 13.86192 | 17.71207 | 14.78686133 | -1991.0887 | 2.772384 | 5.904022773 | 4.928954 | -11.0616 | 1.016306 | 0.9904299 | 1.004223
3.65 | 1825 | 13.86128 | 17.71035 | 14.78552 | -1991.0845 | 2.772256 | 5.903451 | 4.928505871 | -11.06158 | 1.016259 | 0.990334 | 1.004132
3.652 | 1826 | 13.86061357 | 17.70858 | 14.78439584 | -1991.0826 | 2.772122714 | 5.902859 | 4.928132 | -11.06157 | 1.01621 | 0.9902347 | 1.004056
3.654 | 1827 | 13.85985 | 17.70664 | 14.78321 | -1991.0775 | 2.771971 | 5.902212 | 4.927735333 | -11.06154 | 1.016154 | 0.9901262 | 1.003975
3.656 | 1828 | 13.85908 | 17.70485 | 14.78198 | -1991.0734 | 2.771817 | 5.901618 | 4.927326 | -11.06152 | 1.016098 | 0.9900264 | 1.003892
3.658 | 1829 | 13.85841 | 17.70315 | 14.78037 | -1991.0757 | 2.771682 | 5.901050433 | 4.926791605 | -11.06153 | 1.016048 | 0.9899312 | 1.003783
3.66 | 1830 | 13.8577 | 17.7016 | 14.77897 | -1991.0801 | 2.77154 | 5.900533 | 4.926323 | -11.06156 | 1.015996 | 0.9898445 | 1.003687
3.662 | 1831 | 13.85704 | 17.70011 | 14.77763 | -1991.0865 | 2.771408 | 5.900036 | 4.925878 | -11.06159 | 1.015948 | 0.9897611 | 1.003597
3.664 | 1832 | 13.85629 | 17.69883 | 14.77648 | -1991.0905 | 2.771259 | 5.899609 | 4.925492801 | -11.06161 | 1.015893 | 0.9896894 | 1.003518
3.666 | 1833 | 13.85531968 | 17.69766 | 14.77555 | -1991.0924 | 2.771063936 | 5.899221 | 4.925184 | -11.06162 | 1.015822 | 0.9896243 | 1.003455
3.668 | 1834 | 13.85437 | 17.69646 | 14.77449 | -1991.0935 | 2.770873 | 5.898819326 | 4.924830672 | -11.06163 | 1.015752 | 0.989557 | 1.003383
3.67 | 1835 | 13.85345 | 17.6957 | 14.7733 | -1991.1009 | 2.770689 | 5.898565721 | 4.924434 | -11.06167 | 1.015684 | 0.9895144 | 1.003303
3.672 | 1836 | 13.85234 | 17.69535 | 14.77232 | -1991.1087 | 2.770467 | 5.898451658 | 4.924106 | -11.061715 | 1.015603 | 0.9894953 | 1.003236
3.674 | 1837 | 13.85156 | 17.69522 | 14.77135 | -1991.1193 | 2.770311 | 5.898408 | 4.923785 | -11.06177 | 1.015546 | 0.989488 | 1.00317
3.676 | 1838 | 13.8507 | 17.69495 | 14.7705 | -1991.1305 | 2.770139 | 5.898317905 | 4.9235 | -11.06184 | 1.015483 | 0.9894728 | 1.003112
3.678 | 1839 | 13.8495 | 17.69464 | 14.7698 | -1991.1388 | 2.7699 | 5.898212106 | 4.923266 | -11.06188 | 1.015395 | 0.9894551 | 1.003065
3.68 | 1840 | 13.84831 | 17.69449 | 14.76927 | -1991.1549 | 2.769661 | 5.898162 | 4.923089 | -11.06197 | 1.015307 | 0.9894467 | 1.003028
3.682 | 1841 | 13.84684 | 17.6944 | 14.76907 | -1991.1732 | 2.769369 | 5.898133 | 4.923024877 | -11.06207 | 1.0152 | 0.9894418 | 1.003015
3.684 | 1842 | 13.8452 | 17.69455 | 14.76917 | -1991.1902 | 2.76904 | 5.898184 | 4.923057813 | -11.06217 | 1.01508 | 0.9894504 | 1.003022
3.686 | 1843 | 13.84358 | 17.69482 | 14.76984 | -1991.2029 | 2.768715 | 5.898274 | 4.923280103 | -11.06224 | 1.014961 | 0.9894655 | 1.003067
3.688 | 1844 | 13.8421 | 17.69529 | 14.77077 | -1991.2131 | 2.76842 | 5.898432 | 4.923589549 | -11.062295 | 1.014853 | 0.9894919 | 1.00313
3.69 | 1845 | 13.8406 | 17.69562 | 14.77178 | -1991.2246 | 2.768119 | 5.898538517 | 4.923927 | -11.06236 | 1.014742 | 0.9895099 | 1.003199
3.692 | 1846 | 13.83882 | 17.69567 | 14.77290289 | -1991.2385 | 2.767763 | 5.898556 | 4.924301 | -11.06244 | 1.014612 | 0.9895127 | 1.003275
3.694 | 1847 | 13.83674 | 17.69585 | 14.77403 | -1991.2479 | 2.767348 | 5.898616389 | 4.924675808 | -11.06249 | 1.014459 | 0.9895229 | 1.003352
3.696 | 1848 | 13.83472 | 17.69631 | 14.77517 | -1991.253 | 2.766945 | 5.898770147 | 4.925058 | -11.06252 | 1.014312 | 0.9895487 | 1.00343
3.698 | 1849 | 13.83247412 | 17.69662472 | 14.77618 | -1991.2552 | 2.766494824 | 5.898875 | 4.925393 | -11.06253 | 1.014147 | 0.9895663 | 1.003498
3.7 | 1850 | 13.8304 | 17.69695 | 14.77715 | -1991.2536 | 2.766081 | 5.898981867 | 4.925717 | -11.06252 | 1.013995 | 0.9895842 | 1.003564
3.702 | 1851 | 13.82827 | 17.69743 | 14.77831 | -1991.2567 | 2.765653 | 5.899142 | 4.926104 | -11.06254 | 1.013838 | 0.9896111 | 1.003643
3.704 | 1852 | 13.8263 | 17.69802 | 14.77949 | -1991.2577 | 2.765261 | 5.899341 | 4.926497 | -11.06254 | 1.013694 | 0.9896444 | 1.003723
3.706 | 1853 | 13.82427963 | 17.69878 | 14.7807 | -1991.26 | 2.764855926 | 5.899594 | 4.926901 | -11.06256 | 1.013546 | 0.989687 | 1.003805
3.708 | 1854 | 13.82216 | 17.69936 | 14.7818 | -1991.2632 | 2.764431 | 5.899786469 | 4.927267038 | -11.06257 | 1.01339 | 0.9897192 | 1.00388
3.71 | 1855 | 13.82006 | 17.69995 | 14.78268 | -1991.2671 | 2.764012 | 5.899984 | 4.927559681 | -11.062595 | 1.013237 | 0.9897523 | 1.003939
3.712 | 1856 | 13.81789 | 17.70062 | 14.78353 | -1991.2728 | 2.763578 | 5.900208236 | 4.927844 | -11.06263 | 1.013077 | 0.98979 | 1.003997
3.714 | 1857 | 13.81570267 | 17.70142161 | 14.78426 | -1991.2842 | 2.763140534 | 5.90047387 | 4.928088 | -11.06269 | 1.012917 | 0.9898345 | 1.004047
3.716 | 1858 | 13.81378863 | 17.7023 | 14.78431 | -1991.2993 | 2.762757726 | 5.900765549 | 4.928104 | -11.06277 | 1.012777 | 0.9898835 | 1.00405
3.718 | 1859 | 13.81213 | 17.70296512 | 14.78467 | -1991.316 | 2.762426573 | 5.900988 | 4.928224831 | -11.06287 | 1.012655 | 0.9899208 | 1.004075
3.72 | 1860 | 13.81046972 | 17.70383101 | 14.78522 | -1991.3319 | 2.762093944 | 5.901277 | 4.928406613 | -11.062955 | 1.012533 | 0.9899693 | 1.004112
3.722 | 1861 | 13.8091 | 17.70428 | 14.78575 | -1991.3449 | 2.761821 | 5.901426 | 4.928583761 | -11.06303 | 1.012433 | 0.9899943 | 1.004148
3.724 | 1862 | 13.808 | 17.70478 | 14.78655 | -1991.3579 | 2.7616 | 5.901594 | 4.928851 | -11.0631 | 1.012352 | 0.9900224 | 1.004202
3.726 | 1863 | 13.80709 | 17.70547 | 14.78753 | -1991.3689 | 2.761417 | 5.901822 | 4.929177 | -11.06316 | 1.012285 | 0.9900607 | 1.004269
3.728 | 1864 | 13.80609 | 17.70603 | 14.78908 | -1991.3802 | 2.761218 | 5.902011 | 4.929691971 | -11.06322 | 1.012212 | 0.9900924 | 1.004374
3.73 | 1865 | 13.80546 | 17.70679 | 14.79066 | -1991.3895 | 2.761091093 | 5.902263458 | 4.930218 | -11.063275 | 1.012166 | 0.9901347 | 1.004481
3.732 | 1866 | 13.80473 | 17.7076 | 14.79238 | -1991.3997 | 2.760946 | 5.902534 | 4.930793 | -11.06333 | 1.012113 | 0.9901801 | 1.004598
3.734 | 1867 | 13.80443 | 17.70824 | 14.79392 | -1991.4033 | 2.760887 | 5.902745 | 4.931307 | -11.06335 | 1.012091 | 0.9902155 | 1.004703
3.736 | 1868 | 13.80393 | 17.70885 | 14.79524 | -1991.404 | 2.760786 | 5.902949464 | 4.931747218 | -11.06336 | 1.012054 | 0.9902498 | 1.004793
3.738 | 1869 | 13.80359 | 17.70926188 | 14.79662842 | -1991.4033 | 2.760717725 | 5.903087 | 4.932209 | -11.06335 | 1.012029 | 0.9902729 | 1.004887
3.74 | 1870 | 13.80307 | 17.70961 | 14.79798 | -1991.4075 | 2.760614 | 5.903203563 | 4.932661 | -11.063375 | 1.011991 | 0.9902924 | 1.004979
3.742 | 1871 | 13.80259 | 17.71002 | 14.79939 | -1991.4077 | 2.760517725 | 5.903341 | 4.933132 | -11.06338 | 1.011956 | 0.9903156 | 1.005075
3.744 | 1872 | 13.80181 | 17.71049 | 14.80061 | -1991.4095 | 2.760362 | 5.903497 | 4.933538 | -11.06339 | 1.011898 | 0.9903417 | 1.005157
3.746 | 1873 | 13.80117 | 17.71082 | 14.80153579 | -1991.4066 | 2.760234 | 5.903608 | 4.933845 | -11.06337 | 1.011852 | 0.9903603 | 1.00522
3.748 | 1874 | 13.80044 | 17.71102 | 14.80222 | -1991.3999 | 2.760088 | 5.903673 | 4.934074 | -11.06333 | 1.011798 | 0.9903712 | 1.005267
3.75 | 1875 | 13.79948 | 17.71148 | 14.80313 | -1991.3936 | 2.759896 | 5.903827641 | 4.934376 | -11.0633 | 1.011728 | 0.9903971 | 1.005328
3.752 | 1876 | 13.79836 | 17.71231 | 14.80383 | -1991.3844 | 2.759672 | 5.904102 | 4.93461 | -11.06325 | 1.011645 | 0.9904431 | 1.005376
3.754 | 1877 | 13.79742 | 17.71289617 | 14.8045 | -1991.378 | 2.759484 | 5.904299 | 4.934832942 | -11.06321 | 1.011577 | 0.9904762 | 1.005421
3.756 | 1878 | 13.79635 | 17.71352 | 14.8046 | -1991.3629 | 2.759269 | 5.904505 | 4.934868 | -11.06313 | 1.011498 | 0.9905108 | 1.005428
3.758 | 1879 | 13.7955351 | 17.714 | 14.80466 | -1991.3478 | 2.75910702 | 5.904668 | 4.934888 | -11.06304 | 1.011438 | 0.990538 | 1.005432
3.76 | 1880 | 13.79512 | 17.7144348 | 14.8045 | -1991.3367 | 2.759023589 | 5.9048116 | 4.934835 | -11.06298 | 1.011408 | 0.9905622 | 1.005422
3.762 | 1881 | 13.79458586 | 17.71504 | 14.80414 | -1991.3274 | 2.758917172 | 5.905014871 | 4.934713 | -11.06293 | 1.011369 | 0.9905963 | 1.005397
3.764 | 1882 | 13.79444769 | 17.71587 | 14.80365 | -1991.3146 | 2.758889538 | 5.90529 | 4.934551 | -11.06286 | 1.011359 | 0.9906425 | 1.005364
3.766 | 1883 | 13.79458 | 17.71642 | 14.80338 | -1991.297 | 2.758915 | 5.905474908 | 4.934458 | -11.06276 | 1.011368 | 0.9906735 | 1.005345
3.768 | 1884 | 13.79498 | 17.71697348 | 14.80291 | -1991.2779 | 2.758996 | 5.905658 | 4.934302 | -11.062655 | 1.011398 | 0.9907042 | 1.005313
3.77 | 1885 | 13.79571 | 17.71751 | 14.80241 | -1991.2553 | 2.759141 | 5.905835 | 4.934136 | -11.06253 | 1.011451 | 0.9907339 | 1.005279
3.772 | 1886 | 13.79661836 | 17.71811 | 14.80199 | -1991.2316 | 2.759323672 | 5.906036 | 4.933998 | -11.0624 | 1.011518 | 0.9907676 | 1.005251
3.774 | 1887 | 13.79761 | 17.71876 | 14.80124 | -1991.2143 | 2.759522805 | 5.906253 | 4.933747 | -11.0623 | 1.011591 | 0.9908041 | 1.0052
3.776 | 1888 | 13.79882 | 17.71958 | 14.80057 | -1991.1979 | 2.759763001 | 5.906525 | 4.933524309 | -11.06221 | 1.011679 | 0.9908497 | 1.005155
3.778 | 1889 | 13.80036 | 17.72028 | 14.79969 | -1991.1781 | 2.760071457 | 5.906761 | 4.933229866 | -11.0621 | 1.011792 | 0.9908892 | 1.005095
3.78 | 1890 | 13.80204361 | 17.72079 | 14.79868 | -1991.1571 | 2.760408722 | 5.906931 | 4.932895 | -11.06198 | 1.011916 | 0.9909177 | 1.005026
3.782 | 1891 | 13.80372 | 17.72132 | 14.79744 | -1991.1367 | 2.760744 | 5.907106312 | 4.93248 | -11.06187 | 1.012038 | 0.9909471 | 1.004942
3.784 | 1892 | 13.80544583 | 17.7216 | 14.79605 | -1991.1159 | 2.761089166 | 5.907200913 | 4.932016 | -11.061755 | 1.012165 | 0.990963 | 1.004847
3.786 | 1893 | 13.80729 | 17.72178 | 14.79434 | -1991.0994 | 2.761458 | 5.907259 | 4.931447506 | -11.06166 | 1.0123 | 0.9909728 | 1.004731
3.788 | 1894 | 13.80907 | 17.72208 | 14.79242 | -1991.0876 | 2.761814 | 5.907361 | 4.930808 | -11.0616 | 1.012431 | 0.9909898 | 1.004601
3.79 | 1895 | 13.81109 | 17.72245 | 14.79047 | -1991.0744 | 2.762218 | 5.907484 | 4.930156201 | -11.06152 | 1.012579 | 0.9910105 | 1.004468
3.792 | 1896 | 13.81312 | 17.72258 | 14.7883 | -1991.062 | 2.762624873 | 5.907526 | 4.929432 | -11.06146 | 1.012728 | 0.9910175 | 1.004321
3.794 | 1897 | 13.81522905 | 17.72295 | 14.78619 | -1991.0511 | 2.76304581 | 5.907651 | 4.92873 | -11.061395 | 1.012882 | 0.9910385 | 1.004178
3.796 | 1898 | 13.8176 | 17.72356102 | 14.78414 | -1991.0394 | 2.763521 | 5.907854 | 4.928047541 | -11.06133 | 1.013056 | 0.9910725 | 1.004039
3.798 | 1899 | 13.82008 | 17.72437 | 14.78227102 | -1991.0295 | 2.764016269 | 5.908122 | 4.927424 | -11.061275 | 1.013238 | 0.9911175 | 1.003912
3.8 | 1900 | 13.82269 | 17.72523752 | 14.78082 | -1991.0192 | 2.764538 | 5.908413 | 4.926941 | -11.06122 | 1.013429 | 0.9911663 | 1.003813
3.802 | 1901 | 13.82562 | 17.72629 | 14.77893 | -1991.0092 | 2.765125 | 5.908762 | 4.926309 | -11.06116 | 1.013644 | 0.9912249 | 1.003684
3.804 | 1902 | 13.82855 | 17.7277 | 14.77699 | -1991.0011 | 2.76571 | 5.909232423 | 4.925664282 | -11.06112 | 1.013859 | 0.9913038 | 1.003553
3.806 | 1903 | 13.83137 | 17.72886 | 14.77513 | -1990.9913 | 2.766274 | 5.909621 | 4.925043 | -11.06106 | 1.014066 | 0.9913689 | 1.003427
3.808 | 1904 | 13.8341 | 17.73 | 14.77323349 | -1990.9822 | 2.766819 | 5.909998928 | 4.924411 | -11.06101 | 1.014266 | 0.9914324 | 1.003298
3.81 | 1905 | 13.83672 | 17.7312 | 14.77127 | -1990.9818 | 2.767344313 | 5.910400292 | 4.923755569 | -11.06101 | 1.014458 | 0.9914997 | 1.003164
3.812 | 1906 | 13.83959857 | 17.73258 | 14.76946 | -1990.9803 | 2.767919714 | 5.910861333 | 4.923154636 | -11.061 | 1.014669 | 0.9915771 | 1.003042
3.814 | 1907 | 13.84229 | 17.7338 | 14.76742 | -1990.9845 | 2.768459 | 5.911267 | 4.922474917 | -11.061025 | 1.014867 | 0.9916452 | 1.002903
3.816 | 1908 | 13.84474 | 17.73506 | 14.76534873 | -1990.9942 | 2.768947155 | 5.911687 | 4.92178291 | -11.06108 | 1.015046 | 0.9917156 | 1.002762
3.818 | 1909 | 13.84713 | 17.7366365 | 14.76298 | -1991.0037 | 2.769426 | 5.912212 | 4.920995 | -11.06113 | 1.015221 | 0.9918037 | 1.002602
3.82 | 1910 | 13.84942 | 17.73788 | 14.76060628 | -1991.0127 | 2.769885 | 5.912626087 | 4.920202 | -11.06118 | 1.015389 | 0.9918731 | 1.00244
3.822 | 1911 | 13.85186 | 17.73948 | 14.75802 | -1991.0221 | 2.770372 | 5.913161 | 4.91934 | -11.06123 | 1.015568 | 0.9919629 | 1.002265
3.824 | 1912 | 13.85416 | 17.74105 | 14.75538 | -1991.0333 | 2.770833 | 5.913685 | 4.918461 | -11.0613 | 1.015737 | 0.9920507 | 1.002086
3.826 | 1913 | 13.85641 | 17.74267 | 14.753 | -1991.0471 | 2.771282 | 5.914222949 | 4.917665 | -11.06137 | 1.015901 | 0.992141 | 1.001923
3.828 | 1914 | 13.85888 | 17.74405 | 14.75052 | -1991.0541 | 2.771775827 | 5.914682966 | 4.916841273 | -11.06141 | 1.016083 | 0.9922182 | 1.001756
3.83 | 1915 | 13.86151 | 17.74558 | 14.74837 | -1991.064 | 2.772302 | 5.915195 | 4.916122 | -11.06147 | 1.016275 | 0.9923041 | 1.001609
3.832 | 1916 | 13.8641 | 17.74704 | 14.74605 | -1991.0726 | 2.772819 | 5.915681476 | 4.91535 | -11.06151 | 1.016465 | 0.9923857 | 1.001452
3.834 | 1917 | 13.86659 | 17.74851 | 14.74395 | -1991.0765 | 2.773318 | 5.91617 | 4.91465 | -11.06154 | 1.016648 | 0.9924676 | 1.001309
3.836 | 1918 | 13.86888 | 17.75006 | 14.74183 | -1991.0795 | 2.773776 | 5.916687 | 4.913942281 | -11.06155 | 1.016816 | 0.9925544 | 1.001165
3.838 | 1919 | 13.87115 | 17.75163 | 14.73945 | -1991.0846 | 2.774229 | 5.91721 | 4.913151 | -11.06158 | 1.016982 | 0.9926421 | 1.001004
3.84 | 1920 | 13.87324 | 17.75316 | 14.73703 | -1991.0914 | 2.774649 | 5.917722 | 4.912342401 | -11.06162 | 1.017136 | 0.9927279 | 1.000839
3.842 | 1921 | 13.87542 | 17.7548 | 14.73434 | -1991.1001 | 2.775083 | 5.918266 | 4.911446 | -11.06167 | 1.017295 | 0.9928192 | 1.000656
3.844 | 1922 | 13.87733 | 17.75657 | 14.73218 | -1991.1081 | 2.775465469 | 5.918857 | 4.910728 | -11.06171 | 1.017435 | 0.9929183 | 1.00051
3.846 | 1923 | 13.87944 | 17.75825 | 14.73011142 | -1991.1123 | 2.775889 | 5.919416079 | 4.91003714 | -11.061735 | 1.01759 | 0.9930122 | 1.000369
3.848 | 1924 | 13.88172 | 17.76003 | 14.72795 | -1991.1151 | 2.776343 | 5.920010524 | 4.909316 | -11.06175 | 1.017757 | 0.9931119 | 1.000222
3.85 | 1925 | 13.88386 | 17.76176 | 14.72565 | -1991.1164 | 2.776771 | 5.920587 | 4.908551 | -11.06176 | 1.017914 | 0.9932086 | 1.000067
3.852 | 1926 | 13.88576 | 17.7637 | 14.72359 | -1991.1167 | 2.777151973 | 5.921234 | 4.907863 | -11.06176 | 1.018053 | 0.9933172 | 0.9999263
3.854 | 1927 | 13.8875 | 17.76572 | 14.72158 | -1991.1135 | 2.777500081 | 5.921907 | 4.907193 | -11.06174 | 1.018181 | 0.9934301 | 0.9997898
3.856 | 1928 | 13.88912 | 17.768 | 14.71988 | -1991.1047 | 2.777824 | 5.922665901 | 4.906625841 | -11.06169 | 1.0183 | 0.9935573 | 0.9996743
3.858 | 1929 | 13.89044 | 17.77048 | 14.71833 | -1991.0937 | 2.778088681 | 5.923492 | 4.90611 | -11.06163 | 1.018397 | 0.993696 | 0.9995693
3.86 | 1930 | 13.89129 | 17.77266531 | 14.71685388 | -1991.0753 | 2.778259 | 5.92422177 | 4.90561796 | -11.06153 | 1.018459 | 0.9938184 | 0.9994689
3.862 | 1931 | 13.89217 | 17.77494 | 14.71538 | -1991.0527 | 2.778433943 | 5.924979 | 4.905125531 | -11.0614 | 1.018523 | 0.9939454 | 0.9993686
3.864 | 1932 | 13.89311 | 17.77699 | 14.71405401 | -1991.0263 | 2.778621 | 5.925663 | 4.90468467 | -11.06126 | 1.018592 | 0.9940601 | 0.9992788
3.866 | 1933 | 13.89413 | 17.77828 | 14.7128969 | -1990.9988 | 2.778827 | 5.926093 | 4.904299 | -11.0611 | 1.018667 | 0.9941323 | 0.9992002
3.868 | 1934 | 13.89516 | 17.77938 | 14.71221517 | -1990.9709 | 2.779032 | 5.92646 | 4.904072 | -11.06095 | 1.018743 | 0.9941938 | 0.9991539
3.87 | 1935 | 13.89607 | 17.78093 | 14.71139454 | -1990.941 | 2.779213 | 5.926975566 | 4.90379818 | -11.06078 | 1.018809 | 0.9942803 | 0.9990982
3.872 | 1936 | 13.89694 | 17.78223 | 14.71041 | -1990.9075 | 2.779388637 | 5.927408981 | 4.903468608 | -11.0606 | 1.018873 | 0.994353 | 0.999031
3.874 | 1937 | 13.89787 | 17.78372 | 14.70999 | -1990.875 | 2.779573 | 5.927906 | 4.903328 | -11.06042 | 1.018941 | 0.9944364 | 0.9990025
3.876 | 1938 | 13.8987 | 17.7852 | 14.70983 | -1990.842 | 2.779740283 | 5.928401 | 4.903278 | -11.06023 | 1.019002 | 0.9945194 | 0.9989922
3.878 | 1939 | 13.89936 | 17.78643 | 14.71003 | -1990.8107 | 2.779872 | 5.928809732 | 4.903345 | -11.06006 | 1.01905 | 0.994588 | 0.9990058
3.88 | 1940 | 13.89991798 | 17.78754 | 14.71055 | -1990.7745 | 2.779983596 | 5.929179 | 4.903516238 | -11.05986 | 1.019091 | 0.99465 | 0.9990407
3.882 | 1941 | 13.90044 | 17.78844 | 14.71105 | -1990.7407 | 2.780088 | 5.929478 | 4.903683215 | -11.05967 | 1.01913 | 0.9947002 | 0.9990748
3.884 | 1942 | 13.90067 | 17.78896 | 14.71171 | -1990.7066 | 2.780133 | 5.929654 | 4.903903446 | -11.05948 | 1.019146 | 0.9947296 | 0.9991196
3.886 | 1943 | 13.90135 | 17.7891 | 14.71212 | -1990.6662 | 2.780271 | 5.929701 | 4.904041375 | -11.05926 | 1.019197 | 0.9947375 | 0.9991477
3.888 | 1944 | 13.90191 | 17.78896 | 14.71281 | -1990.6309 | 2.780382 | 5.929651843 | 4.904269508 | -11.05906 | 1.019237 | 0.9947293 | 0.9991942
3.89 | 1945 | 13.90223 | 17.78861 | 14.71399 | -1990.5978 | 2.780445 | 5.929538 | 4.904664 | -11.05888 | 1.019261 | 0.9947101 | 0.9992746
3.892 | 1946 | 13.90267 | 17.78809 | 14.71524 | -1990.5674 | 2.780535 | 5.929363 | 4.905079 | -11.05871 | 1.019293 | 0.9946808 | 0.9993591
3.894 | 1947 | 13.90313 | 17.78727877 | 14.71667 | -1990.5426 | 2.780626 | 5.929093 | 4.905555201 | -11.05857 | 1.019327 | 0.9946355 | 0.9994562
3.896 | 1948 | 13.90358 | 17.78618 | 14.71814 | -1990.5198 | 2.780716 | 5.928725644 | 4.906047402 | -11.05844 | 1.01936 | 0.9945739 | 0.9995564
3.898 | 1949 | 13.9039 | 17.78506 | 14.71968 | -1990.4949 | 2.78078 | 5.928354 | 4.906559 | -11.058305 | 1.019383 | 0.9945115 | 0.9996608
3.9 | 1950 | 13.90431 | 17.78398 | 14.72123 | -1990.4697 | 2.780862 | 5.927993 | 4.907078 | -11.058165 | 1.019413 | 0.994451 | 0.9997665
3.902 | 1951 | 13.90477 | 17.78265 | 14.72289 | -1990.4511 | 2.780954 | 5.927548762 | 4.907630036 | -11.05806 | 1.019447 | 0.9943765 | 0.9998789
3.904 | 1952 | 13.9055 | 17.78141 | 14.72499 | -1990.4317 | 2.781101 | 5.927137 | 4.908331 | -11.05795 | 1.019501 | 0.9943073 | 1.000022
3.906 | 1953 | 13.90616 | 17.78015 | 14.72711 | -1990.4097 | 2.781233 | 5.926718 | 4.909036079 | -11.05783 | 1.019549 | 0.9942371 | 1.000165
3.908 | 1954 | 13.90675 | 17.77902 | 14.72977 | -1990.3916 | 2.781351 | 5.926339 | 4.909922 | -11.05773 | 1.019593 | 0.9941735 | 1.000346
3.91 | 1955 | 13.90708 | 17.77798 | 14.73249 | -1990.3762 | 2.781416 | 5.925994 | 4.91083 | -11.05765 | 1.019616 | 0.9941156 | 1.000531
3.912 | 1956 | 13.90712 | 17.77689 | 14.73504 | -1990.3661 | 2.781424 | 5.92563 | 4.911681 | -11.05759 | 1.01962 | 0.9940546 | 1.000704
3.914 | 1957 | 13.90707 | 17.77587 | 14.73761 | -1990.3508 | 2.781414 | 5.925291 | 4.912538074 | -11.0575 | 1.019616 | 0.9939977 | 1.000879
3.916 | 1958 | 13.90694376 | 17.77482 | 14.7405 | -1990.334 | 2.781388752 | 5.924941 | 4.913500174 | -11.05741 | 1.019606 | 0.993939 | 1.001075
3.918 | 1959 | 13.90699 | 17.77361 | 14.74312 | -1990.3145 | 2.781399 | 5.924536 | 4.914374 | -11.0573 | 1.01961 | 0.9938711 | 1.001253
3.92 | 1960 | 13.90699 | 17.77245 | 14.7462 | -1990.2982 | 2.781397717 | 5.924150194 | 4.915399768 | -11.05721 | 1.01961 | 0.9938063 | 1.001462
3.922 | 1961 | 13.90693 | 17.77122 | 14.74937 | -1990.2822 | 2.781385 | 5.923739903 | 4.916458 | -11.05712 | 1.019605 | 0.9937375 | 1.001677
3.924 | 1962 | 13.90668 | 17.77048 | 14.75258 | -1990.2668 | 2.781337 | 5.923494 | 4.917527147 | -11.05704 | 1.019587 | 0.9936963 | 1.001895
3.926 | 1963 | 13.90669 | 17.76994 | 14.75582 | -1990.2517 | 2.781338 | 5.923313716 | 4.918605 | -11.05695 | 1.019588 | 0.993666 | 1.002115
3.928 | 1964 | 13.90678 | 17.7691 | 14.75929 | -1990.2395 | 2.781356 | 5.923032 | 4.919762 | -11.05689 | 1.019595 | 0.9936187 | 1.002351
3.93 | 1965 | 13.9067 | 17.76793 | 14.76286 | -1990.2279 | 2.781339 | 5.922642 | 4.920953 | -11.05682 | 1.019588 | 0.9935534 | 1.002593
3.932 | 1966 | 13.90676 | 17.76648 | 14.76654 | -1990.2147 | 2.781352 | 5.922159 | 4.922179 | -11.05675 | 1.019593 | 0.9934723 | 1.002843
3.934 | 1967 | 13.90653 | 17.7651 | 14.7703 | -1990.2001 | 2.781305 | 5.921699 | 4.923432 | -11.05667 | 1.019576 | 0.9933952 | 1.003098
3.936 | 1968 | 13.90626 | 17.7638 | 14.77396 | -1990.1893 | 2.781253 | 5.921267 | 4.924653 | -11.05661 | 1.019557 | 0.9933227 | 1.003347
3.938 | 1969 | 13.90585 | 17.7628 | 14.77797418 | -1990.1788 | 2.78117 | 5.920932 | 4.925991 | -11.05655 | 1.019526 | 0.9932666 | 1.00362
3.94 | 1970 | 13.90549 | 17.76162133 | 14.78181 | -1990.1709 | 2.781098 | 5.92054 | 4.927268851 | -11.056505 | 1.0195 | 0.9932007915 | 1.00388
3.942 | 1971 | 13.9048427 | 17.76051 | 14.78559 | -1990.1686 | 2.78096854 | 5.920170385 | 4.928528759 | -11.05649 | 1.019452 | 0.9931387 | 1.004137
3.944 | 1972 | 13.90407 | 17.75959 | 14.7894 | -1990.1645 | 2.780814777 | 5.919863 | 4.9298 | -11.05647 | 1.019396 | 0.9930871 | 1.004396
3.946 | 1973 | 13.90333 | 17.75872 | 14.79298141 | -1990.1639 | 2.780666 | 5.919574 | 4.930994 | -11.05647 | 1.019342 | 0.9930387 | 1.004639
3.948 | 1974 | 13.90281 | 17.75779 | 14.79646 | -1990.1613 | 2.780562317 | 5.919265 | 4.932153806 | -11.05645 | 1.019303 | 0.9929868 | 1.004875
3.95 | 1975 | 13.90248 | 17.75686 | 14.79988 | -1990.1599 | 2.780497 | 5.918952 | 4.933292 | -11.05644 | 1.019279 | 0.9929343 | 1.005107
3.952 | 1976 | 13.90227602 | 17.75617 | 14.80331 | -1990.1605 | 2.780455204 | 5.918724 | 4.934436 | -11.05645 | 1.019264 | 0.9928962 | 1.00534
3.954 | 1977 | 13.90181222 | 17.75556 | 14.80681 | -1990.1657 | 2.780362444 | 5.918519 | 4.935603 | -11.05648 | 1.01923 | 0.9928617 | 1.005578
3.956 | 1978 | 13.90128 | 17.75451 | 14.81010434 | -1990.1691 | 2.780257 | 5.918171 | 4.936701 | -11.056495 | 1.019191 | 0.9928033 | 1.005802
3.958 | 1979 | 13.90050383 | 17.7531 | 14.81305598 | -1990.1786 | 2.780100766 | 5.917699 | 4.937685 | -11.05655 | 1.019134 | 0.9927242 | 1.006002
3.96 | 1980 | 13.89949 | 17.75146 | 14.81556 | -1990.1891 | 2.779898 | 5.917154955 | 4.938519 | -11.05661 | 1.01906 | 0.9926329 | 1.006172
3.962 | 1981 | 13.89829 | 17.7496 | 14.81816 | -1990.1987 | 2.779658 | 5.916532059 | 4.939387596 | -11.05666 | 1.018972 | 0.9925284 | 1.006349
3.964 | 1982 | 13.897 | 17.74784 | 14.82069 | -1990.2088 | 2.779400973 | 5.915947 | 4.940229 | -11.05672 | 1.018878 | 0.9924303 | 1.006521
3.966 | 1983 | 13.89591 | 17.74582 | 14.82283 | -1990.22 | 2.779182 | 5.915272 | 4.940942179 | -11.05678 | 1.018798 | 0.992317 | 1.006666
3.968 | 1984 | 13.89479 | 17.74402 | 14.82496 | -1990.2304 | 2.778958 | 5.914673 | 4.941652427 | -11.05684 | 1.018715 | 0.9922164 | 1.006811
3.97 | 1985 | 13.89379182 | 17.74243 | 14.82668 | -1990.2384 | 2.778758364 | 5.914142792 | 4.942225 | -11.05688 | 1.018642 | 0.9921276 | 1.006927
3.972 | 1986 | 13.89299 | 17.74063 | 14.82853 | -1990.2439 | 2.778597041 | 5.913544157 | 4.942842 | -11.05691 | 1.018583 | 0.9920271 | 1.007053
3.974 | 1987 | 13.89194 | 17.73903 | 14.83041 | -1990.2472 | 2.778388 | 5.913011182 | 4.943468 | -11.05693 | 1.018506 | 0.9919377 | 1.007181
3.976 | 1988 | 13.89073 | 17.73732 | 14.83228 | -1990.2519 | 2.778145 | 5.912440688 | 4.944093055 | -11.056955 | 1.018417 | 0.991842 | 1.007308
3.978 | 1989 | 13.8899 | 17.73557 | 14.83407 | -1990.2482 | 2.77798 | 5.911856 | 4.944688419 | -11.05693 | 1.018357 | 0.9917439 | 1.007429
3.98 | 1990 | 13.88928 | 17.73362 | 14.83581 | -1990.2447 | 2.777856 | 5.911208 | 4.94527 | -11.056915 | 1.018312 | 0.9916352 | 1.007548
3.982 | 1991 | 13.88878 | 17.73130905 | 14.8374 | -1990.2361 | 2.777756549 | 5.91043635 | 4.945801 | -11.05687 | 1.018275 | 0.9915058 | 1.007656
3.984 | 1992 | 13.888 | 17.72896 | 14.83895 | -1990.2293 | 2.777601 | 5.909653 | 4.946317 | -11.05683 | 1.018218 | 0.9913743 | 1.007761
3.986 | 1993 | 13.88736 | 17.72673 | 14.84035 | -1990.2242 | 2.777472689 | 5.908911 | 4.946783 | -11.0568 | 1.018171 | 0.9912499 | 1.007856
3.988 | 1994 | 13.88681 | 17.72399092 | 14.84175 | -1990.2157 | 2.777362121 | 5.907997 | 4.947249435 | -11.05675 | 1.01813 | 0.9910966 | 1.007951
3.99 | 1995 | 13.88586 | 17.72152 | 14.84305 | -1990.2127 | 2.777172 | 5.907174628 | 4.947682398 | -11.05674 | 1.018061 | 0.9909586 | 1.008039
3.992 | 1996 | 13.88492 | 17.71938 | 14.84398919 | -1990.2082 | 2.776985 | 5.906459838 | 4.947996 | -11.05671 | 1.017992 | 0.9908387 | 1.008103
3.994 | 1997 | 13.88386 | 17.71707 | 14.84481 | -1990.2016 | 2.776771 | 5.905689 | 4.948271 | -11.05668 | 1.017914 | 0.9907095 | 1.008159
3.996 | 1998 | 13.88301 | 17.71467 | 14.84537 | -1990.1908 | 2.776601 | 5.904889 | 4.948456 | -11.05662 | 1.017851 | 0.9905752 | 1.008197
3.998 | 1999 | 13.8819 | 17.71235 | 14.84606 | -1990.1797 | 2.776381 | 5.904117264 | 4.948686075 | -11.05655 | 1.017771 | 0.9904457 | 1.008244
4 | 2000 | 13.88076 | 17.70976 | 14.84663 | -1990.168 | 2.776152207 | 5.903251863 | 4.948875787 | -11.05649 | 1.017687 | 0.9903005 | 1.008282
|  | 13.85473 | 17.75302 | 14.77673
|  | 0.06137078 | 0.05997343 | 0.02968736
|  | 2.770945 | 5.917675 | 4.925575
|  | 0.01227416 | 0.01999114 | 0.009895786

## summary
[17 empty] | in % | in % | [13 empty] | a | b | c
[18 empty] | Touloukian |  |  |  | My expansion |  |  | Fuels Handbook |  |  | Lloyd and Barrett Thermal Expansion |  |  | k0 | 0.9959 | 0.9993 | 1.0004
| a | b | c | E | KE | TE | Cp | Cp (J/mol-K) | Plus Ce | T ave | Handbook Cp |  | V | E/at | V/at | L ave | L-L0/L0 | L-L0/L0 | a/a0 | b/b0 | c/c0 | a | b | c | a | b | c | Y = k0 + k1T + k2T^2+… |  |  | k1 | 2.422e-05 | 2.96e-06 | 8.72e-06
1 | 13.55221 | 17.91454 | 14.71345 | -1998.448 | 0.02326671 | -1998.425 | [6 empty] | 3572.154 | -11.10249 | 19.8453 | 15.28657 | -0.6012037 |  | 1 | 1 | 1 | -0.02425117 | 0.01083631 | -0.00430918
100 | 13.61983 | 17.88545 | 14.73202 | -1996.047 | 2.326671 | -1993.721 | 0.04751967 | 25.46855 | 26.97643 | 149 |  |  | 3588.671 | -11.08915 | 19.93706 | 15.31009 | -0.4482356 |  | 1.00499 | 0.998376 | 1.001262 | -0.01938247 | 0.009194744 | -0.003052584 | [6 empty] | k2 | -5.09e-09 | 1.92e-09 | 1.84e-08
200 | 13.72223 | 17.83261 | 14.75189 | -1993.493 | 4.653342 | -1988.84 | 0.04881049 | 26.16037 | 27.67837 | 150 |  |  | 3609.836 | -11.07496 | 20.05465 | 15.34013 | -0.2529065 |  | 1.012546 | 0.9954269 | 1.002613 | -0.01200943 | 0.006213625 | -0.001707618 |  |  |  | reference @ 4.2 K |  |  | k3 | 1.596e-11 | -1.29e-11 | 3.59e-11
300 | 13.88903 | 17.72249 | 14.77713 | -1990.779 | 6.980013 | -1983.799 | 0.05040733 | 27.01621 | 29.54621 | 250 | 26.651795 |  | 3637.364 | -11.05988 | 20.20758 | 15.37903 | 0 | 0.010595 | 1.024854 | 0.9892799 | 1.004328 | 0 | 0 | 0 | 0 | 0 | 0 |  | a | b | c
400 | 14.00169 | 17.63518 | 14.81135 | -1988.078 | 9.306684 | -1978.771 | 0.05027687 | 26.94629 | 30.48829 | 350 | 28.68002 |  | 3657.253 | -11.04488 | 20.31807 | 15.40701 | 0.1819323 | 0.1560304 | 1.033167 | 0.9844059 | 1.006654 | 0.008111266 | -0.004926816 | 0.002316134 | 0.00265 | -0.00024 | 0.00239 | 100 | 0.99828706 | 0.9996023 | 1.0014919
500 | 14.07628 | 17.58574 | 14.84573 | -1985.525 | 11.633355 | -1973.892 | 0.04879264 | 26.1508 | 30.7048 | 450 | 30.75749 |  | 3674.941 | -11.0307 | 20.41634 | 15.43181 | 0.343181 | 0.316095 | 1.038671 | 0.9816464 | 1.00899 | 0.01348218 | -0.007716172 | 0.004642537 | 0.0053 | -0.00048 | 0.00478 | 200 | 1.00066808 | 0.9998656 | 1.0031672
600 | 14.12023 | 17.55468 | 14.8774 | -1982.826 | 13.960026 | -1968.866 | 0.05025645 | 26.93535 | 32.50135 | 550 | 33.24313 |  | 3687.753 | -11.0157 | 20.48751 | 15.44972 | 0.4596536 | 0.4948952 | 1.041914 | 0.9799124 | 1.011143 | 0.01664645 | -0.009469 | 0.006785628 | 0.00795 | -0.00072 | 0.00717 | 300 | 1.00313882 | 1.0000125 | 1.0056413
700 | 14.17398 | 17.52755 | 14.91225 | -1979.914 | 16.286697 | -1963.628 | 0.05238534 | 28.07634 | 34.65434 | 650 | 36.24381 |  | 3704.728 | -10.99952 | 20.58182 | 15.47339 | 0.6135619 | 0.6965374 | 1.04588 | 0.978398 | 1.013511 | 0.02051651 | -0.01099976 | 0.009143995 | 0.0106 | -0.00096 | 0.00956 | 400 | 1.00579504 | 0.9999656 | 1.0091296
800 | 14.22202 | 17.48651 | 14.95094 | -1977.1 | 18.613368 | -1958.487 | 0.05140959 | 27.55338 | 35.14338 | 750 | 39.80038 |  | 3718.202 | -10.98389 | 20.65668 | 15.49212 | 0.7353867 | 0.925128 | 1.049425 | 0.9761073 | 1.016141 | 0.0239749 | -0.01331535 | 0.01176229 | 0.01325 | -0.0012 | 0.01195 | 500 | 1.0087325 | 0.9996475 | 1.0138475
900 | 14.27901 | 17.46166 | 14.99078 | -1973.495 | 20.940039 | -1952.555 | 0.0593136 | 31.7896 | 40.3916 | 850 | 43.93122 |  | 3737.726 | -10.96386 | 20.76515 |  |  |  | 1.05363 | 0.9747202 | 1.018849 | 0.02807805 | -0.01471743 | 0.0144585 | 0.0159 | -0.00144 | 0.01434 | 600 | 1.01204696 | 0.9989808 | 1.0200104
[28 empty] | 700 | 1.01583418 | 0.9978881 | 1.0278337
| a0 | b0 | c0 | V | [6 empty] | 0.1086012
1 | 2.710441 | 5.971513 | 4.904484 | 79.38119 | [6 empty] | 0.06304979
100 | 2.723965 | 5.961815 | 4.910673 | 79.74824 | [6 empty] | -0.001712918
200 | 2.744446 | 5.944204 | 4.917298 | 80.21858 | [6 empty] | -0.02231383
300 | 2.777806 | 5.907497 | 4.925709 | 80.83031 | [6 empty] | -0.04385473
400 | 2.800338 | 5.878392 | 4.937118 | 81.27228 | [6 empty] | -0.117009
500 | 2.815257 | 5.861914 | 4.948577 | 81.66535 | [6 empty] | -0.08057184
600 | 2.824047 | 5.851559 | 4.959133 | 81.95006
700 | 2.834797 | 5.842516 | 4.97075 | 82.32729 |  |  |  |  | 10.84539 |  | 17.27942
800 | 2.844404 | 5.828837 | 4.983647 | 82.6267
900
Barrett expt @ 300 K
| 2.8537 | 5.8695 | 4.9548 | 82.9918
fraction diff | -0.02659492 | 0.006473695 | -0.005871206 | -0.02604463
in % | -2.659492 | 0.6473695 | -0.5871206 | -2.604463
| Eint | Evac | Int Err | Vac Err
100 | 3.807676 | 1.69372 | 0.01750019 | 0.01887963
200 | 3.821892 | 1.556393 | 0.04062709 | 0.03523033
300 | 3.349684 | 1.322631 | 0.0603889 | 0.06604948
400 | 3.12943 | 1.157786 | 0.06658145 | 0.06661305
500 | 3.113204 | 1.407917 | 0.07509749 | 0.0797682
600 | 3.140691 | 1.225574 | 0.1478985 | 0.143646
700 | 3.296684 | 1.422692 | 0.1292719 | 0.1292708
800 | 3.577793 | 1.932373 | 0.2006416 | 0.2136972
900 | [6 empty] | Strains from Defects
| 2.248114 |  | 0.03500039 | 0.03775925 |  | T | Intx | Inty | Intz |  | Vacx | Vacy | Vacz
| 2.455608 |  | 0.08125417 | 0.07046067 |  | 100 | 0.02756718 | -0.008503235 | 0.001509762 |  | 0.0002023089 | -0.002142356 | -3.3167e-05
| 2.532591 |  | 0.1207778 | 0.132099 |  | 200 | 0.02018024 | -0.00554753 | 0.002351488 |  | 0.0005936206 | -0.002408343 | -0.0001542559
| 2.702944 |  | 0.1331629 | 0.1332261 |  | 300 | 0.01489538 | -0.003877643 | 0.002572294 |  | -0.002774695 | -0.0007725223 | -0.000160254
| 2.211213 |  | 0.150195 | 0.1595364 |  | 400 | 0.007681551 | 0.001057924 | 0.002343369 |  | -0.003013421 | -0.0004032719 | -0.0002678271
| 2.562629 |  | 0.2957971 | 0.2872921 |  | 500 | 0.007822115 | 0.000146311 | 0.002568761 |  | -0.001709594 | -0.001476022 | -0.0002492729
| 2.317216 |  | 0.2585438 | 0.2585416 |  | 600 | 0.005063903 | 0.003550422 | 0.001957216 |  | -0.0009099092 | -0.001891983 | -5.990477e-05
| 1.851503 |  | 0.4012831 | 0.4273944 |  | 700 | 0.007137027 | 6.162967e-05 | 0.0032615 |  | 0.0001851615 | -0.003330096 | 9.930426e-05
[6 empty] | 800 | 0.006792148 | 0.0001922186 | 0.003929206 |  | 0.001227263 | -0.003988858 | 0.0006593413
2.360227
| 3.404632 | 1.464886
2.324162

## heat capacity
0.01053975 | 0.02107949
0.02570824 | 0.05141648
0.05374115 | 0.1074823
0.04195185 | 0.08390369
0.02771394 | 0.05542788
0.1111247 | 0.2222495
0.08969721 | 0.1793944
0.1541712 | 0.3083424
| E | KE | TE | Cp | Cp (J/mol-K) | Plus Ce | T ave | Handbook Cp |  |  | T | Cp | Cp+- | Handbook
100 | -1996.047 | 2.326671 | -1993.721 | [7 empty] | 150 | 27.67837 | 0.1625935
200 | -1993.493 | 4.653342 | -1988.84 | 0.04881049 | 26.16037 | 27.67837 | 150 |  |  |  | 250 | 29.54621 | 0.3004893 | 26.651795
300 | -1990.779 | 6.980013 | -1983.799 | 0.05040733 | 27.01621 | 29.54621 | 250 | 26.651795 |  |  | 350 | 30.48829 | 0.1263715 | 28.68002
400 | -1988.078 | 9.306684 | -1978.771 | 0.05027687 | 26.94629 | 30.48829 | 350 | 28.68002 |  |  | 450 | 30.7048 | 0.1526184 | 30.75749
500 | -1985.525 | 11.633355 | -1973.892 | 0.04879264 | 26.1508 | 30.7048 | 450 | 30.75749 |  |  | 550 | 32.50135 | 0.8940935 | 33.24313
600 | -1982.826 | 13.960026 | -1968.866 | 0.05025645 | 26.93535 | 32.50135 | 550 | 33.24313 |  |  | 650 | 34.65434 | 0.229685 | 36.24381
700 | -1979.914 | 16.286697 | -1963.628 | 0.05238534 | 28.07634 | 34.65434 | 650 | 36.24381 |  |  | 750 | 35.14338 | 0.6911073 | 39.80038
800 | -1977.1 | 18.613368 | -1958.487 | 0.05140959 | 27.55338 | 35.14338 | 750 | 39.80038
100 | -1996.026 | 2.326671 | -1993.7
200 | -1993.442 | 4.653342 | -1988.788 | 0.04911386 | 26.32297 | 27.84097 | 150 |  | 0.1625935 | 0.1625935
300 | -1990.671 | 6.980013 | -1983.691 | 0.05096799 | 27.3167 | 29.8467 | 250 | 26.651795 | 0.3004893 | 0.3004893
400 | -1987.994 | 9.306684 | -1978.687 | 0.05004108 | 26.81992 | 30.36192 | 350 | 28.68002 | -0.1263715 | 0.1263715
500 | -1985.47 | 11.633355 | -1973.836 | 0.04850788 | 25.99819 | 30.55219 | 450 | 30.75749 | -0.1526184 | 0.1526184
600 | -1982.604 | 13.960026 | -1968.644 | 0.05192467 | 27.82944 | 33.39544 | 550 | 33.24313 | 0.8940935 | 0.8940935
700 | -1979.735 | 16.286697 | -1963.448 | 0.05195679 | 27.84666 | 34.42466 | 650 | 36.24381 | -0.229685 | 0.229685
800 | -1976.792 | 18.613368 | -1958.178 | 0.05269907 | 28.24449 | 35.83449 | 750 | 39.80038 | 0.6911073 | 0.6911073
100 | -1996.068 | 2.326671 | -1993.742
200 | -1993.544 | 4.653342 | -1988.891 | 0.04850712 | 25.99778 | 27.51578 | 150 |  | -0.1625935
300 | -1990.886 | 6.980013 | -1983.906 | 0.04984667 | 26.71572 | 29.24572 | 250 | 26.651795 | -0.3004893
400 | -1988.162 | 9.306684 | -1978.855 | 0.05051265 | 27.07266 | 30.61466 | 350 | 28.68002 | 0.1263715
500 | -1985.581 | 11.633355 | -1973.947 | 0.0490774 | 26.30342 | 30.85742 | 450 | 30.75749 | 0.1526184
600 | -1983.049 | 13.960026 | -1969.089 | 0.04858824 | 26.04125 | 31.60725 | 550 | 33.24313 | -0.8940935
700 | -1980.094 | 16.286697 | -1963.807 | 0.05281389 | 28.30603 | 34.88403 | 650 | 36.24381 | 0.229685
800 | -1977.408 | 18.613368 | -1958.795 | 0.05012011 | 26.86227 | 34.45227 | 750 | 39.80038 | -0.6911073

## internal coordinate
100 | 2.723965 | 5.961815 | 4.910673 | 79.74824
200 | 2.744446 | 5.944204 | 4.917298 | 80.21858
300 | 2.777806 | 5.907497 | 4.925709 | 80.83031
400 | 2.800338 | 5.878392 | 4.937118 | 81.27228
500 | 2.815257 | 5.861914 | 4.948577 | 81.66535
600 | 2.824047 | 5.851559 | 4.959133 | 81.95006
700 | 2.834797 | 5.842516 | 4.97075 | 82.32729
800 | 2.844404 | 5.828837 | 4.983647 | 82.6267
100 | 1.07845 | 12.9376 | 6.86146 |  |  | 200 | 1.09737 | 12.9241 | 6.75746 |  | 300 | 0.930048 | 12.6441 | 6.79055
| 1.05339 | 14.1334 | 9.29896 |  |  |  | 1.05123 | 14.0994 | 9.18107 |  |  | 1.11421 | 13.8948 | 9.2821
| d1 | 2.715022 |  |  |  |  | d1 | 2.693551 |  |  |  | d1 | 2.787844
| y | 29.48537556 | 5.370664 | 0.09717969 |  |  | y | 29.02086 | 4.841041 | 0.0922637 |  | y | 31.08828757 | 6.825675 | 0.1105629
400 | 1.2364 | 12.8956 | 6.77982 |  |  | 500 | 1.19303 | 12.5418 | 7.01459 |  | 600 | 1.31969 | 12.2624 | 6.81708
| 1.22748 | 14.11 | 9.28168 |  |  |  | 1.08583 | 13.8922 | 9.47096 |  |  | 1.47493 | 13.7138 | 9.26988
| d1 | 2.78102 |  |  |  |  | d1 | 2.803094 |  |  |  | d1 | 2.850051
| y | 30.93628 | 6.56115 | 0.108936 |  |  | y | 31.42933 | 6.940919 | 0.1123593 |  | y | 32.4911592 | 7.898155 | 0.1200691
700 | 1.19914 | 12.7086 | 7.23062 |  |  | 800 | 1.2276 | 0.896437 | 1.92216
| 1.05047 | 13.8261 | 9.731 |  |  |  | 1.08408 | 2.14789 | 4.35515
| d1 | 2.738742 |  |  |  |  | d1 | 2.735978
| y | 30.00283 | 5.29447 | 0.09845807 |  |  | y | 29.9423 | 5.105563 | 0.09691252
| 100 | 200 | 300 | 400 | 500 | 600 | 700 | 800
| 0.09254353 | 0.083382 | 0.09547312 | 0.108936 | 0.1123593 | 0.1200691 | 0.09845807 | 0.09691252
| 0.09848162 | 0.09710971 | 0.09850293
| 0.105054 | 0.08799525 | 0.1105629
| 0.09208351 | 0.07537544
| 0.09717969 | 0.0922637
| 0.09706846 | 0.08722522 | 0.101513

## thermal expansion
Lloyd and Barrett | [8 empty] | Touloukian
50-923 K
[10 empty] | del L/L0 |  |  | My expansion
|  | a | b | c | V |  |  |  | T | a | b | c | a | b | c
| k0 | 2.8328 | 5.8651 | 4.9335 |  |  |  |  | 100 | -0.447 | -0.014 | -0.27 | -1.938247 | 0.9194744 | -0.3052584 | -0.01938247 | 0.009194744 | -0.003052584
| k1 | 6.889e-05 | 1.737e-05 | 4.302e-05 |  |  |  |  | 200 | -0.21 | -0.006 | -0.17 | -1.200943 | 0.6213625 | -0.1707618 | -0.01200943 | 0.006213625 | -0.001707618
| k2 | -1.449e-08 | 1.132e-08 | 9.077e-08 |  |  |  |  | 293 | 0 | 0 | 0 | 0 | 0 | 0 | 0 | 0 | 0
| k3 | 4.54e-11 | -7.575e-11 | 1.774e-11 |  |  |  |  | 400 | 0.252 | 0.002 | 0.216 | 0.8111266 | -0.4926816 | 0.2316134 | 0.008111266 | -0.004926816 | 0.002316134
| k4 | [7 empty] | 500 | 0.511 | -0.018 | 0.451 | 1.348218 | -0.7716172 | 0.4642537 | 0.01348218 | -0.007716172 | 0.004642537
[9 empty] | 600 | 0.807 | -0.063 | 0.737 | 1.664645 | -0.9469 | 0.6785628 | 0.01664645 | -0.009469 | 0.006785628
| T | a | b | c | V | a/a0 | b/b0 | c/c0 | 700 | 1.161 | -0.162 | 1.09 | 2.051651 | -1.099976 | 0.9143995 | 0.02051651 | -0.01099976 | 0.009143995
| 50 | 2.83621395 | 5.865987 | 4.93588 | 82.1192 | 0 | 0 | 0 | 800 | 1.587 | -0.305 | 1.49 | 2.39749 | -1.331535 | 1.176229 | 0.0239749 | -0.01331535 | 0.01176229
| 100 | 2.8395895 | 5.86687445 | 4.93872744 | 82.2768 | 0.001190161 | 0.0001512309 | 0.0005768571 | 900 | 2.104 | -0.452 | 1.907 | 2.807805 | -1.471743 | 1.44585 | 0.02807805 | -0.01471743 | 0.0144585
| 150 | 2.8429607 | 5.867705 | 4.942055 | 82.44165 | 0.002378787 | 0.0002927406 | 0.001251054
| 200 | 2.8463616 | 5.8684208 | 4.94587672 | 82.61418 | 0.003577886 | 0.0004148438 | 0.002025288 |  | -0.46935 | -0.0147 | -0.2835
| 250 | 2.84982625 | 5.868966 | 4.950205 | 82.79483 | 0.004799462 | 0.0005078557 | 0.002902252 |  | -0.2205 | -0.0063 | -0.1785
| 300 | 2.8533887 | 5.86928455 | 4.95505428 | 82.98403 | 0.00605552 | 0.000562091 | 0.003884644 |  | 0 | 0 | 0
| 350 | 2.857083 | 5.869318 | 4.960437 | 83.18221 | 0.007358066 | 0.0005678648 | 0.004975158 |  | 0.2646 | 0.0021 | 0.2268
| 400 | 2.8609432 | 5.8690112 | 4.96636656 | 83.3898 | 0.008719106 | 0.0005154919 | 0.006176491 |  | 0.53655 | -0.0189 | 0.47355
| 450 | 2.86500335 | 5.868306 | 4.972856 | 83.60723 | 0.01015064 | 0.0003952872 | 0.007491337 |  | 0.84735 | -0.06615 | 0.77385
| 500 | 2.8692975 | 5.86714625 | 4.97992 | 83.8349 | 0.01166469 | 0.0001975658 | 0.008922392 |  | 1.21905 | -0.1701 | 1.1445
| 550 | 2.8738597 | 5.865475 | 4.98757 | 84.07324 | 0.01327324 | -8.735742e-05 | 0.01047235 |  | 1.66635 | -0.32025 | 1.5645
| 600 | 2.878724 | 5.8632352 | 4.99582104 | 84.32264 | 0.01498831 | -0.0004691676 | 0.01214391 |  | 2.2092 | -0.4746 | 2.00235
| 650 | 2.88392445 | 5.86037 | 5.004685 | 84.58351 | 0.0168219 | -0.0009575498 | 0.01393977
| 700 | 2.8894951 | 5.85682355 | 5.01417612 | 84.85622 | 0.01878601 | -0.001562189 | 0.01586262
| 750 | 2.89547 | 5.852538 | 5.024307 | 85.14115 | 0.02089266 | -0.00229277 | 0.01791515
| 800 | 2.9018832 | 5.8474568 | 5.03509168 | 85.43864 | 0.02315384 | -0.003158979 | 0.02010007
| 850 | 2.90876875 | 5.841523 | 5.046543 | 85.74904 | 0.02558157 | -0.0041705 | 0.02242007
| 900 | 2.9161607 | 5.83468045 | 5.05867416 | 86.07266 | 0.02818784 | -0.005337018 | 0.02487784

## defect strains
del L/L0 | Int |  |  | Vac
| x | y | z | x | y | z
100 | 0.02756718 | -0.008503235 | 0.001509762 | 0.0002023089 | -0.002142356 | -3.3167e-05
200 | 0.02018024 | -0.00554753 | 0.002351488 | 0.0005936206 | -0.002408343 | -0.0001542559
300 | 0.01489538 | -0.003877643 | 0.002572294 | -0.002774695 | -0.0007725223 | -0.000160254
400 | 0.007681551 | 0.001057924 | 0.002343369 | -0.003013421 | -0.0004032719 | -0.0002678271
500 | 0.007822115 | 0.000146311 | 0.002568761 | -0.001709594 | -0.001476022 | -0.0002492729
600 | 0.005063903 | 0.003550422 | 0.001957216 | -0.0009099092 | -0.001891983 | -5.990477e-05
700 | 0.007137027 | 6.162967e-05 | 0.0032615 | 0.0001851615 | -0.003330096 | 9.930426e-05
800 | 0.006792148 | 0.0001922186 | 0.003929206 | 0.001227263 | -0.003988858 | 0.0006593413
| 2*Stddev/L0 |  |  | Stderr
100 | 0.005509451 | 0.003884834 | 0.0005594829 | 0.0004274743 | 0.0004492669 | 0.0002134288
200 | 0.002092511 | 0.002134989 | 0.0009942772 | 0.001585746 | 0.00116219 | 0.0004281919
300 | 0.002748588 | 0.002215246 | 0.0006406535 | 0.002156413 | 0.001610624 | 0.0005938262
400 | 0.002847258 | 0.002471681 | 0.001205612 | 0.002122613 | 0.001683372 | 0.000938296
500 | 0.001852753 | 0.001844222 | 0.001048295 | 0.003618025 | 0.003437865 | 0.001055279
600 | 0.003156219 | 0.00307176 | 0.001464985 | 0.002357568 | 0.001688899 | 0.0009440099
700 | 0.003042579 | 0.002993943 | 0.001010092 | 0.003531336 | 0.00407091 | 0.001787808
800 | 0.002744573 | 0.003168219 | 0.001601979 | 0.002113002 | 0.003586787 | 0.00199559

## surfaces
| E | 036-25 surface | Esurf | Esurf (J/m^2) | 100 surface |  |  |  |  | Esurf | Esurf (J/m^2)
100 | -11.08915 | 100 | #DIV/0! | #DIV/0! | 100 | 32.51722 | 17.43913 | 14.68968 | -3337.615 | 0.1086481 | 1.740543
200 | -11.07496 | 200 |  |  | 200 | 32.60486 | 17.42465 | 14.71413 | -3333.52 | 0.1080738 | 1.731342
300 | -11.05988 | 300 |  |  | 300 | 32.56754 | 17.41145 | 14.74524 | -3329.277 | 0.1072061 | 1.717443
400 | -11.04488 | 400 |  |  | 400 | 32.62166 | 17.39824 | 14.77467 | -3324.861 | 0.1067311 | 1.709833
500 | -11.0307 | 500 |  |  | 500 | 32.91948 | 17.36746 | 14.81481 | -3319.689 | 0.1082491 | 1.73415
600 | -11.0157 | 600 |  |  | 600 | 32.86006 | 17.33356 | 14.85457 | -3314.688 | 0.1089712 | 1.745719
700 | -10.99952 | 700 |  |  | 700 | 33.13592 | 17.3181 | 14.89576 | -3309.319 | 0.1095794 | 1.755462
800 | -10.98389 | 800 |  |  | 800 | 32.87162 | 17.26039 | 14.93341 | -3302.799 | 0.1130364 | 1.810843