## Sheet1
U-Zr melting point
frac Zr | liquidus | solidus
0 | 1317.5
0.1
0.15
0.23 | 1565
0.3
0.4
0.5 | 2035 | kinda wants to melt on its own??
0.6
0.8
1 | 2135
from metal fuels handbook
at% Zr | Solidus | Liquidus
0 | 1408 | 1408
0.019 | 1411 | 1429
0.021 | 1413
0.049 | 1418 | 1465
0.101 | 1452 | 1525
0.118 | 1441
0.142 | 1468 | 1550 | u50zr
0.225 | 1521 | 1628 |  | solidus |  | liquidus with MC
0.299 | 1576 | 1690 | 2200 | all liquid | 2000 | co-exist
0.399 | 1659 | 1776 | 2100 | all solid | 2040 | co-exist
0.5 | 1744 | 1843 | 2150 | all solid | 2100 | co-exist
0.599 | 1832 | 1914 | 2160 |  | 2200
0.69 | 1900 | 1975 | 2170 |  | 2150
0.745 | 1937 |  | 2180
0.75 | 1956 | 2003 | 2190
0.829 | 2022
0.849 | 2031 | 2060
0.899 | 2067 | 2088
0.949 | 2084 | 2109
1 | 2128 | 2128